## Introduction
NSW Government 4 Parramatta Square Parramatta NSW 2150 nabers.gov.au
National material emission factors database - technical document
About this document
Version | 2025.1
Published | 2025-04-28
This Excel document provides the definitive record of cradle-to-gate (A1-A3) Emission Factors (EF) for the building materials used in the NABERS Embodied Carbon tool, and for additional information and calculations for broader upfront carbon emission calculations in Australia.
Updates to the emission factors database
NABERS anticipates updating the Emission Factors database on an annual basis, but it depends on what EPDs are published over time and how it affects the numbers.
Contents
This document consists of the following sheets:
1. Methodology
The Methodology tab details the process for determining the overall emission factors including sourcing information, grouping materials into sub-categories, qualitatively assessing the data, and descriptions of various methodological decisions on carbon storage, weighted averages, and assembly calculations.
2. EPD List
The EPD List presents all individual records used to determine the emission factors for each material. This is a complete list of source emission factors including the publication source, publication dates, physical features of the product etc.
3. Emission Factors database
The Emission Factors database tab lists all emission factors for material categories available. An explanation of values included in the table can be found below.
4. Database CSV
A machine-readable version of the database.
5. Material category (multiple tabs)
The material category tabs are unique to the material they are named after (e.g. Concrete_10 MPa). Each tab shows the dataset relevant to the material category in a standard format. The individual tabs also show the qualitative assessment rating and any relevant notes and additional data. Additional data is used for weighted averages or further calculations.
Understanding the database
A description of the columns in the Emission Factor database is provided below.
Emission Factor material type and category
A material category represents a grouping within a material type of similar building materials that share common functions and components. All sourced emission factors were organised into datasets relevant to a specific material category.
Declared unit
Each material group is associated with an appropriate declared unit, such as cubic meters. The emission factor is normalised based on this declared unit, as well as on a kilogram basis. Typically, the source Environmental Product Declaration (EPD) defines the declared unit.
Data qualitative rating
The tier that was assigned as part of the qualitative assessment to determine the representativeness of the sourced emission factors within the broader Australian marketplace. More information about the assessment process can be found in the 'Methodology' tab, under 'Assessing material datasets (Qualitative Assessment)'.
Uncertainty adjustment (%)
The subsequent adjustment rate applied, as determined by the Data qualitative rating tier.
Default (uncertainty adjusted)
The ‘Max in category’ multiplied by the uncertainty adjustment rate of the specific material category. Overall, this emission factor is designed to be the highest reasonable emission factor for any particular product. This emission factor therefore considers uncertainty of the dataset based on a qualitative assessment (Data qualitative rating).
Max in category EF
The maximum emission factor found across the EPD list. Not recommended for use. This value was used as an intermediate step to calculate the Default (uncertainty adjusted) emission factor, to demonstrate the maximum value and show the extent of range of emission factors in the particular material category. It may not represent the absolute maximum emission factor across a material category as products that have not published a verified emission factor according to the above sourcing methodology have not been included.
Min in category EF
The minimum emission factor found across the EPD list. Not recommended for use. This value was used to demonstrate the minimum value and show the extent of range of emission factors in the particular material category. It may not represent the absolute minimum emission factor across a material category. Products that have not published a verified emission factor according to the above sourcing methodology have not been included.
Average EF
The average across all EFs in the EPD list. Where market data is adequate, a weighted average is given. Otherwise, an arithmetic mean is given.
Conversion (based on average EF)
Product-specific conversion factors have been used to convert from the declared unit to kg/kg.
Upfront embodied carbon and whole-of life carbon
NABERS Embodied Carbon addresses upfront embodied carbon, which is emitted from materials and construction before the building is occupied. This is because these impacts are significant, we can measure them, they are verifiable, and they are occurring at a large scale today. Whole-of-life carbon includes upfront carbon, plus; operational emissions for the building, embodied carbon related to maintenance and replacements, as well as end-of-life impacts from deconstruction and demolition. Operational emissions for the building are measured using the NABERS Energy tool. Minimising operational emissions plays an important role in the design and construction of buildings and should remain a priority when selecting lower upfront carbon products. For example, double glazing may have additional upfront carbon impacts, but for most buildings plays a critical role in energy efficiency. Embodied carbon through the rest of the life cycle can also be significant. When selecting materials to minimise upfront carbon, specifiers need an awareness of the potential trade-offs that could result. Beware of selecting materials with short lifespans, low durability, poor standards compliance or lower functionality. If selecting the lowest carbon materials means that replacements could be needed sooner, this may result in perverse overall outcomes and must be considered carefully. The end-of-life of the building is the end-of-use for the resources used in it. Designers should enable deconstruction (rather than demolition) to minimise end-of-life impacts for the building and allow for pathways into next-life-uses for the resources, through reuse, refurbishment and high-grade recycling. Calculating whole-of-life carbon relies on estimations and predictions of future scenarios for the building. Scenarios that are unknowable and inherently uncertain. An exploratory tool exists within the NABERS upfront embodied carbon calculator so a broad understanding of the important trade-offs between upfront carbon and whole-of-life carbon can be appreciated. Thought the tool does not form part of a NABERS certification.

## Methodology
Methodology
Sourcing emission factors:
Emission factors were sourced from verified process-based life cycle assessment (LCA) studies. Specifically, module A1-A3 emission factors. The sourcing of emission factors occurred during the period of August 2023 to March 2025, the majority occurring in November-January 2023. A focus was to include all current EPDs, however due to the nature of the collection process, newly published EPDs in this time period may have been missed. EPDs that expired or were due to expire in this period (but were being updated and remained published and accessible) have been included. The highest priority was to use Environmental Product Declarations (EPDs) from Australia or the Australasian region. Additionally, climate-active declarations were considered as source material when the global warming potential (GWP) was specific to a product. The minimum requirement for sourced emission factors is that they include the total global warming potential (expressed in kgCO2e per declared unit). In cases where no EPDs were available in Australia or Australasia for a particular material, or when a material was known to be imported to Australia, International EPDs were sourced. To locate relevant EPDs, numerous databases were consulted; including, EPD Australasia, International EPD, Eco-platform, GreenBook Live, BRE, and IBU (Institut Bauen und Umwelt).
Grouping sourced emission factors
All sourced emission factors were organised into datasets relevant to a specific material category. A material category represents a grouping of similar building materials that share common functions and components. For example, reinforcing steel encompasses bar and mesh products, both of which contribute to reinforcing concrete. This categorisation process was informed through collaboration with quantity surveyors, LCA practitioners, and product manufacturers. Each material category is associated with an appropriate declared unit, such as cubic meters. The emission factor is normalised based on this declared unit, as well as on a kilogram basis. Typically, the source Environmental Product Declaration (EPD) defines the declared unit.
Assessing material datasets (Qualitative Assessment)
The datasets were qualitatively assessed to determine the representativeness of the sourced emission factors within the broader Australian marketplace. Specifically, we aimed to determine whether the available data accurately reflects the likely emission factor range for a particular material. The qualitative assessment considered three main categories: (1) geographical/technological representation; (2) emission factor source validity, and; (3) market coverage. Within each category, a tier was assigned based on the table below. The overall tier rating was determined by the lowest tier declaration across all three categories. The tier rating corresponds to an adjustment rate, which is applied to the maximum in-class emission factor in the material dataset. This adjusted value becomes the default emission factor. Untiered items: some assembly sub-categories have calculations that use this databases emission factor which have already been qualitatively assessed. These sub-categories are untiered.
Qualitative assessment rubric
Quality | Geographical/technological representation | Emission factor source validity | Market coverage
Excellent – Tier 1 | Only Australian sources, or, if imports are high proportion of market, strong representation of the region(s) of import | Only preferred verified sources (EN15804 EPD, ISO21930 EPD, Climate Active) | High number and diverse range of products; majority of suppliers covered; average EF compares well to other DBs
Good – Tier 2 | High number of Australian records or applicable market records; some use of proxy regional source representing region, e.g. an Indian product representing known imports from Asia. | Mostly preferred verified sources; some reviewed process-based LCAs | High number and diverse range of products; some suppliers covered; average EF compares well to other DBs
Fair – Tier 3 | Few Australian specific records and some use of proxy regional source | Reviewed process-based LCAs | Reasonable number and a limited range of products; some suppliers covered; average EF compares reasonably well to other DBs
Poor – Tier 4 | Majority use of proxy data or proxy region |  | Number of records low; only one supplier or a proxy supplier for Aus market; market information poor; EF compares poorly to or has no EF to compare to
Uncertainty adjustments
Tier | Default (uncertainty adjusted) | Uncertainty adjustment (%)
Tier 1 | 0.02 | 1.02
Tier 2 | 0.05 | 1.05
Tier 3 | 0.1 | 1.1
Tier 4 | 0.2 | 1.2
Untiered | 0 | 1
Emission factor types
Upfront carbon emissions
Upfront carbon emissions refer to greenhouse gas emissions as defined by the Greenhouse Gas Protocol. However, these emissions will not necessarily align with the GWPtotal (global warming potential) value. GWPtotal represents a net calculation, accounting for factors such as stored biogenic carbon. For instance, if a product stores carbon (e.g. through reforestation), it offsets some emissions. Therefore, GWPtotal doesn’t always provide the true upfront carbon emission. GWPbiogenic is also a net calculation. It considers emissions (e.g. burning waste timber during harvesting) that will be negated by carbon stored in the product. Source values may also include different combinations of GWP metrics: GWPtotal, GWPfossil, GWPbiogenic, GWPluluc, and GWPstored. Some sources provide only GWPtotal, while others publish a mix of these values. Due to the above, and depending on the nature and details provided by the source material, upfront carbon emissions are determined in four ways. However, these emissions always represent the total greenhouse gases emitted within the system boundary. Importantly, upfront carbon emissions will always be equal to or greater than GWPfossil and include emissions of biogenic carbon where this takes place.
| Condition | Upfront carbon emission
Option 1 | When GWPstored is multiplied by -1 and is larger (i.e. less negative) than GWPbiogenic, implying more biogenic material is removed than in the product, GWPbiogenic is zeroed. | GWPfossil + GWPluluc
Option 2 | When GWPfossil = 0 | GWPtotal + GWPstored
Option 3 | When GWPbiogenic = 0 | GWPtotal + GWPstored
Option 4 | When GWPstored value is multiplied by -1 and is smaller (i.e. more negative) than GWPbiogenic, implying there are some emissions of biogenic carbon. | GWPfossil + GWPbiogenic + GWPluluc + GWPstored (Noting GWPbiogenic may be negative)
Stored biogenic carbon is provided in EN15804+A2 EPDs and when applicable often in EN15804+A1 EPDs. Where provided, it is used as the carbon stored value. However, in cases where stored biogenic carbon is not provided, we rely on specific assumptions, which are detailed in the section titled ‘Stored Biogenic Carbon.’
Max, min, average, uncertainty adjusted
A set of emission factors are shown for each material. A description of how each emission factor is determined and how it should be used is provided below.
Emission factor | Description | Use | Limitation
Max in category EF | The maximum EF found across the dataset | Not recommended for use. Used as an intermediate step to calculate the Default (uncertainty adjusted) EF. To demonstrate the maximum value and show the extent of range of EFs in the particular material category. | May not represent the absolute maximum EF across a material category. Products that have not published a verified EF according to the above sourcing methodology have not been included.
Min in category EF | The minimum EF found across the dataset | Not recommended for use. To demonstrate the minimum value and show the extent of range of EFs in the particular material category. | May not represent the absolute minimum EF across a material category. Products that have not published a verified EF according to the above sourcing methodology have not been included.
Average EF | Where market data is adequate (i.e. how much of a particular product is bought/sold in Australia) a weighted average is given. Otherwise an arithmetic mean is given. | Not recommended for use. Where market data is adequate a weighted average is given. Otherwise an arithmetic mean is given. | Weighted averages are the preferred method to determine the average EF. However, limited market information means that 69% of the EF presented are not able to provide a weighted average EF. The alternative, arithmetic mean, is prone to being skewed toward big publishers of multiple EPDs. Updates to this database will seek new or updated information that enables weighted averages to be calculated as the preferred method of determining 'Average EF".
Default (uncertainty adjusted) | The 'Max in category" multiplied by the uncertainty adjustment rate of the specific material category. | Used as default EF in NABERS Upfront carbon emissions calculator, when a product specific EF is not entered. Might use when trying to understand what the maximum upfront carbon emissions might be for a specific building. It is not recommended for use when determining a typical or high baseline for any building as it represents the worst-case EF | This value seeks to represent the largest EF for the particular material category in Australia. It utilises a method that interprets a qualitative assessment into a quantitative adjustment. The adjustment process brings with it inherent values based assumptions and should always be viewed in this context.
Conversion to kg upfront carbon emissions to kg of material
Product specific conversion factors have been used to convert from declared unit to kg/kg.
Calculating assemblies (curtain wall, windows and doors)
In consultation with industry, a method for calculating emission factors based on key material masses has been developed. The method is detailed in the material sub-category tabs for curtain wall, windows and doors. Curtain walls, windows, and doors are often custom-made, which introduces significant uncertainty when determining default emission factors from published EPDs or similar sources. To address this, a number of 'generic' curtain wall, window and door designs were defined. These designs use industry and EPD sources to determine the mass values for individual materials in the assembly (e.g. aluminium, glass, steel etc.). These are multiplied by the emission factors (average or default) for the key materials presented by this database, giving a total emission factor for the generic assembly. The generic masses have been provided to enable transparency, and a custom tool has been provided to enable custom inputs of an assembly design. This process is untiered as uncertainty of the emission factors is applied in the material emission factor used.
Calculating building services emissions
Emission factors for building services are based on the square meter of the building type. In discussion with industry, it was demonstrated that materials associated with building services are often unknown, difficult to verify where and what has been used in the building, and unlikely to have associated EPDs. To address this, it was decided to use a generic emission factor per square meter of building type. These emission factors are based on a detailed study conducted by the Carbon Leadership Forum. However, it’s important to note that the study is limited to expert-agreed commercial buildings in America’s northwest. Consequently, some items may be oversized for the Australian context (e.g. ducting due to the predominantly cooler climates in the studied buildings). Building services includes electrical, mechanical and plumbing services in a building. It excludes transportation services (such as lifts and escalators). It does not include the use phase of these services (e.g. electricity consumption for lighting or refrigerant leakage). Building services are categorised based on the type of building, as defined during industry consultation (e.g. warehouse with no HVAC, or office building)
Estimating vertical transport emissions
The number of people or goods transported and the height or number of floors of a building are key considerations when deciding on the size and speed of a lift. In order to most accurately allocate the emissions of a lift to the appropriate building the lift category has been divided into the usage category outlined by ISO 25745. This has also been approximated by number of floors. To select the appropriate lift a project team should use the following method in order of preference; either 1) determine the appropriate usage category using calculations defined by ISO 25745 and using the projects specific parameters. Then find the relevant usage category lift. OR, 2) Determine the number of floors the lift will service and select the approproiate lift. The emission factor of a lift includes the car, fittings, drive elements, electronics, guide rails, counterwieghts, and ropes.
Stored biogenic carbon
The amount of biogenic carbon present in a material that is used in the building, referred to as stored carbon, has been reported separately from total upfront carbon emissions. The NABERS rating tool will only include carbon storage where a material will be expected to last more than 20 years within the building and where it has been sourced from a sustainable forest. Stored carbon is typically provided in the source data on a per-product basis. When it is not provided the following calculation and assumptions have been made:
Carbon stored = density of timber product *(1-moisture content)*carbon content of timber*44/12
(44 = molar mass of carbon dioxide; 12 = molar mass of carbon)
Some source emission factors for timber and other biogenic based products include only global warming potential total values. For the majority of these cases, we have used the source information for density, water content and carbon content. Where the source emission factor does not have one or more of these additional parameters, the missing parameter has been assumed; the water content as 10%, the carbon content as 50% by dry mass, and the density as 551 kg/m3. This is consistent with Gifford, R. (2000) Carbon Contents of Above-Ground Tissues of Forest and Woodland Trees. Technical report No. 22. National Carbon Accounting Scheme. Australian Greenhouse Office. GWPbiogenic can be negative - in this database a negative value will not remove emissions from the net calculation as upfront carbon emissions cannot be negative.
Data extraction and amalgamation method
The extraction process of data has been a mixed method approach using PDF-to-Excel technology and manual entries. The data has been reviewed for accuracy, and spot checks on large background data files has also taken place.

## EPD List
EPD list for National material emission factors database
Material type | Material classification | Material category for matching emission factor | Material long name | Data valid (start) | Data valid (end) | Location | Registration number | Version | Program | Reference link - Website | Declared unit | Density (kg/m3) | Area density (kg/m2) | Mass per m (kg/m) | Mass per unit (kg/unit) | GWP-total (kg CO2e/quanity) | GWP-fossil (kg CO2e/quanity) | GWP-biogenic (kg CO2e/quanity) | GWP-luluc (kg CO2e/quanity) | GWP-stored (kg CO2e/quantity) | Upfront carbon emissions (kg CO2e/quantity | Upfront carbon storage (kg CO2e/quantity | GWP-total (kg CO2e/kg) | GWP-fossil (kg CO2e/kg) | GWP-biogenic (kg CO2e/kg) | GWP-luluc (kg CO2e/kg) | GWP-stored (kg CO2e/kg) | Upfront carbon emissions (kg CO2e/kg) | Upfront carbon storage (kg CO2e/kg) | Record added to database
Concrete (in-situ) | Concrete, 20 MPa | >10 MPa to ≤20 MPa | Concrete, 20 MPa, in-situ, no reinforcement, (SE202E) (Ecopact) (Holcim) (SA) (Adelaide) | 2022-01-27 | 2027-01-27 | SA | S-P-04660 | Version 1 | EPD Australasia | https://epd-australasia.com/wp-content/uploads/2022/02/SP04660-Holcim-EPD-ViroDecs-Special-SA-Adelaide-ECOPact-Range-V2_Mar23.pdf | m³ | 2400 |  |  |  | 207 | 207 | 0.41 |  |  | 207.41 | 0 | 0.08625 | 0.08625 | 0.0001708333 | 0 | 0 | 0.08642083 | 0 | Version 1.0
Concrete (in-situ) | Concrete, 20 MPa | >10 MPa to ≤20 MPa | Concrete, 20 MPa, in-situ, no reinforcement, (SE202E2) (Ecopact) (Holcim) (SA) (Adelaide) | 2022-01-27 | 2027-01-27 | SA | S-P-04660 | Version 1 | EPD Australasia | https://epd-australasia.com/wp-content/uploads/2022/02/SP04660-Holcim-EPD-ViroDecs-Special-SA-Adelaide-ECOPact-Range-V2_Mar23.pdf | m³ | 2400 |  |  |  | 195 | 195 | 0.31 |  |  | 195.31 | 0 | 0.08125 | 0.08125 | 0.0001291667 | 0 | 0 | 0.08137917 | 0 | Version 1.0
Concrete (in-situ) | Concrete, 20 MPa | >10 MPa to ≤20 MPa | Concrete, 20 MPa, in-situ, no reinforcement, (R2020B)(GB) (BCG) (WA), (Perth) | 2022-12-15 | 2027-12-15 | Perth, WA | S-P-05491 | Version 1 | EPD Australasia | https://epd-australasia.com/wp-content/uploads/2022/12/SP05491_BGC-EPD_Concrete_Dec22.pdf | m³ | 2400 |  |  |  | 211 | 209 | 2.33 |  |  | 211.33 | 0 | 0.08791667 | 0.08708333 | 0.0009708333 | 0 | 0 | 0.08805417 | 0 | Version 1.0
Concrete (in-situ) | Concrete, 20 MPa | >10 MPa to ≤20 MPa | Concrete, 20 MPa, in-situ, no reinforcement, (SE202E56) (Ecopact) (Holcim) (SA) (Adelaide) | 2022-01-27 | 2027-01-27 | SA | S-P-04660 | Version 1 | EPD Australasia | https://epd-australasia.com/wp-content/uploads/2022/02/SP04660-Holcim-EPD-ViroDecs-Special-SA-Adelaide-ECOPact-Range-V2_Mar23.pdf | m³ | 2400 |  |  |  | 201 | 201 | 0.31 |  |  | 201.31 | 0 | 0.08375 | 0.08375 | 0.0001291667 | 0 | 0 | 0.08387917 | 0 | Version 1.0
Concrete (in-situ) | Concrete, 20 MPa | >10 MPa to ≤20 MPa | Concrete, 20 MPa, in-situ, no reinforcement, (VE202E56) (Ecopact) (Holcim) (VIC) | 2022-01-12 | 2027-09-26 | VIC | S-P-04657 | Version 1 | EPD Australasia | https://epd-australasia.com/wp-content/uploads/2022/01/SP04657-Holcim-ViroDecs%E2%84%A2-Special-VIC-ECOPact-Range-ver2_Sep22.pdf | m³ | 2400 |  |  |  | 208 | 208 | 0.26 |  |  | 208.26 | 0 | 0.08666667 | 0.08666667 | 0.0001083333 | 0 | 0 | 0.086775 | 0 | Version 1.0
Concrete (in-situ) | Concrete, 20 MPa | >10 MPa to ≤20 MPa | Concrete, 20 MPa, in-situ, no reinforcement, (QE201E)(Ecopact) (Holcim) (QLD) (Sunshine Coast) | 2022-09-12 | 2027-09-12 | Sunshine Coast, QLD | S-P-04663 | Version 1 | EPD Australasia | https://epd-australasia.com/wp-content/uploads/2022/09/SP04663-Holcim-ViroDecs%E2%84%A2-Special_QLD-Sunshine-Coast-ECOPact_Sep22.pdf | m³ | 2400 |  |  |  | 151 | 151 | 0.16 |  |  | 151.16 | 0 | 0.06291667 | 0.06291667 | 6.666667e-05 | 0 | 0 | 0.06298333 | 0 | Version 1.0
Concrete (in-situ) | Concrete, 20 MPa | >10 MPa to ≤20 MPa | Concrete, 20 MPa, in-situ, no reinforcement, (QE201E100)(Ecopact) (Holcim) (QLD) (Sunshine Coast) | 2022-09-12 | 2027-09-12 | Sunshine Coast, QLD | S-P-04663 | Version 1 | EPD Australasia | https://epd-australasia.com/wp-content/uploads/2022/09/SP04663-Holcim-ViroDecs%E2%84%A2-Special_QLD-Sunshine-Coast-ECOPact_Sep22.pdf | m³ | 2400 |  |  |  | 153 | 153 | 0.16 |  |  | 153.16 | 0 | 0.06375 | 0.06375 | 6.666667e-05 | 0 | 0 | 0.06381667 | 0 | Version 1.0
Concrete (in-situ) | Concrete, 20 MPa | >10 MPa to ≤20 MPa | Concrete, 20 MPa, in-situ, no reinforcement, (Futurecrete® N class GP/GL:Slag 20 MPa) (Adbri) (QLD) | 2023-03-31 | 2028-03-31 | QLD | S-P-05518 | Version 1 | EPD Australasia | https://epd-australasia.com/wp-content/uploads/2023/04/SP05518-Adbri-EPD-Concrete_QLD_Mar23.pdf | m³ | 2400 |  |  |  | 175 | 175 | 0.181 |  |  | 175.181 | 0 | 0.07291667 | 0.07291667 | 7.541667e-05 | 0 | 0 | 0.07299208 | 0 | Version 1.0
Concrete (in-situ) | Concrete, 20 MPa | >10 MPa to ≤20 MPa | Concrete, 20 MPa, in-situ, no reinforcement, (QE202E100)(Ecopact) (Holcim) (QLD) (Sunshine Coast) | 2022-09-12 | 2027-09-12 | Sunshine Coast, QLD | S-P-04663 | Version 1 | EPD Australasia | https://epd-australasia.com/wp-content/uploads/2022/09/SP04663-Holcim-ViroDecs%E2%84%A2-Special_QLD-Sunshine-Coast-ECOPact_Sep22.pdf | m³ | 2400 |  |  |  | 160 | 160 | 0.16 |  |  | 160.16 | 0 | 0.06666667 | 0.06666667 | 6.666667e-05 | 0 | 0 | 0.06673333 | 0 | Version 1.0
Concrete (in-situ) | Concrete, 20 MPa | >10 MPa to ≤20 MPa | Concrete, 20 MPa, in-situ, no reinforcement, (QE202E)(Ecopact) (Holcim) (QLD) (Sunshine Coast) | 2022-09-12 | 2027-09-12 | Sunshine Coast, QLD | S-P-04663 | Version 1 | EPD Australasia | https://epd-australasia.com/wp-content/uploads/2022/09/SP04663-Holcim-ViroDecs%E2%84%A2-Special_QLD-Sunshine-Coast-ECOPact_Sep22.pdf | m³ | 2400 |  |  |  | 157 | 157 | 0.15 |  |  | 157.15 | 0 | 0.06541667 | 0.06541667 | 6.25e-05 | 0 | 0 | 0.06547917 | 0 | Version 1.0
Concrete (in-situ) | Concrete, 20 MPa | >10 MPa to ≤20 MPa | Concrete, 20 MPa, in-situ, no reinforcement, (Futurecrete® Ultra N Class GP/GL:Slag 20 MPa) (Adbri) (VIC) | 2023-03-31 | 2028-03-31 | VIC | S-P-05520 | Version 1 | EPD Australasia | https://epd-australasia.com/wp-content/uploads/2023/04/SP05520-Adbri-EPD-Concrete_VIC_Mar23.pdf | m³ | 2400 |  |  |  | 149 | 149 | 0.14 |  |  | 149.14 | 0 | 0.06208333 | 0.06208333 | 5.833333e-05 | 0 | 0 | 0.06214167 | 0 | Version 1.0
Concrete (in-situ) | Concrete, 20 MPa | >10 MPa to ≤20 MPa | Concrete, 20 MPa, in-situ, no reinforcement, (QE201L)(Ecopact) (Holcim) (QLD) (Sunshine Coast) | 2022-09-12 | 2027-09-12 | Sunshine Coast, QLD | S-P-04663 | Version 1 | EPD Australasia | https://epd-australasia.com/wp-content/uploads/2022/09/SP04663-Holcim-ViroDecs%E2%84%A2-Special_QLD-Sunshine-Coast-ECOPact_Sep22.pdf | m³ | 2400 |  |  |  | 200 | 200 | 0.18 |  |  | 200.18 | 0 | 0.08333333 | 0.08333333 | 7.5e-05 | 0 | 0 | 0.08340833 | 0 | Version 1.0
Concrete (in-situ) | Concrete, 20 MPa | >10 MPa to ≤20 MPa | Concrete, 20 MPa, in-situ, no reinforcement, (QE201L100)(Ecopact) (Holcim) (QLD) (Sunshine Coast) | 2022-09-12 | 2027-09-12 | Sunshine Coast, QLD | S-P-04663 | Version 1 | EPD Australasia | https://epd-australasia.com/wp-content/uploads/2022/09/SP04663-Holcim-ViroDecs%E2%84%A2-Special_QLD-Sunshine-Coast-ECOPact_Sep22.pdf | m³ | 2400 |  |  |  | 204 | 204 | 0.18 |  |  | 204.18 | 0 | 0.085 | 0.085 | 7.5e-05 | 0 | 0 | 0.085075 | 0 | Version 1.0
Concrete (in-situ) | Concrete, 20 MPa | >10 MPa to ≤20 MPa | Concrete, 20 MPa, in-situ, no reinforcement, (QE202L)(Ecopact) (Holcim) (QLD) (Sunshine Coast) | 2022-09-12 | 2027-09-12 | Sunshine Coast, QLD | S-P-04663 | Version 1 | EPD Australasia | https://epd-australasia.com/wp-content/uploads/2022/09/SP04663-Holcim-ViroDecs%E2%84%A2-Special_QLD-Sunshine-Coast-ECOPact_Sep22.pdf | m³ | 2400 |  |  |  | 194 | 194 | 0.17 |  |  | 194.17 | 0 | 0.08083333 | 0.08083333 | 7.083333e-05 | 0 | 0 | 0.08090417 | 0 | Version 1.0
Concrete (in-situ) | Concrete, 20 MPa | >10 MPa to ≤20 MPa | Concrete, 20 MPa, in-situ, no reinforcement, (QE202L100)(Ecopact) (Holcim) (QLD) (Sunshine Coast) | 2022-09-12 | 2027-09-12 | Sunshine Coast, QLD | S-P-04663 | Version 1 | EPD Australasia | https://epd-australasia.com/wp-content/uploads/2022/09/SP04663-Holcim-ViroDecs%E2%84%A2-Special_QLD-Sunshine-Coast-ECOPact_Sep22.pdf | m³ | 2400 |  |  |  | 198 | 198 | 0.17 |  |  | 198.17 | 0 | 0.0825 | 0.0825 | 7.083333e-05 | 0 | 0 | 0.08257083 | 0 | Version 1.0
Concrete (in-situ) | Concrete, 20 MPa | >10 MPa to ≤20 MPa | Concrete, 20 MPa, in-situ, no reinforcement, (Futurecrete® N Class GP:GL:Slag 20 MPa - Winnellie) (Adbri) (NT) | 2023-03-31 | 2028-03-31 | NT | S-P-05522 | Version 1 | EPD Australasia | https://epd-australasia.com/wp-content/uploads/2023/04/SP05522-Adbri-EPD-Concrete_NT_Mar23.pdf | m³ | 2400 |  |  |  | 206 | 206 | 0.173 |  |  | 206.173 | 0 | 0.08583333 | 0.08583333 | 7.208333e-05 | 0 | 0 | 0.08590542 | 0 | Version 1.0
Concrete (in-situ) | Concrete, 20 MPa | >10 MPa to ≤20 MPa | Concrete, 20 MPa, in-situ, no reinforcement, (NE201E1)(Ecopact) (Holcim) (NSW), (Sydney) | 2021-04-08 | 2026-04-08 | Sydney, NSW | S-P-02331 | Version 1 | EPD Australasia | https://epd-australasia.com/wp-content/uploads/2021/04/SP02331-Holcim-EPD-ViroDecs-Special-NSW-Sydney-ECOPact-Range-V2_Mar23.pdf | m³ | 2400 |  |  |  | 136 | 136 | 0.11 |  |  | 136.11 | 0 | 0.05666667 | 0.05666667 | 4.583333e-05 | 0 | 0 | 0.0567125 | 0 | Version 1.0
Concrete (in-situ) | Concrete, 20 MPa | >10 MPa to ≤20 MPa | Concrete, 20 MPa, in-situ, no reinforcement, (NE201E5)(Ecopact) (Holcim) (NSW), (Sydney) | 2021-04-08 | 2026-04-08 | Sydney, NSW | S-P-02331 | Version 1 | EPD Australasia | https://epd-australasia.com/wp-content/uploads/2021/04/SP02331-Holcim-EPD-ViroDecs-Special-NSW-Sydney-ECOPact-Range-V2_Mar23.pdf | m³ | 2400 |  |  |  | 136 | 136 | 0.11 |  |  | 136.11 | 0 | 0.05666667 | 0.05666667 | 4.583333e-05 | 0 | 0 | 0.0567125 | 0 | Version 1.0
Concrete (in-situ) | Concrete, 20 MPa | >10 MPa to ≤20 MPa | Concrete, 20 MPa, in-situ, no reinforcement, (Futurecrete® N Class GP/GL:Slag 20 MPa) (Adbri) (VIC) | 2023-03-31 | 2028-03-31 | VIC | S-P-05520 | Version 1 | EPD Australasia | https://epd-australasia.com/wp-content/uploads/2023/04/SP05520-Adbri-EPD-Concrete_VIC_Mar23.pdf | m³ | 2400 |  |  |  | 176 | 176 | 0.14 |  |  | 176.14 | 0 | 0.07333333 | 0.07333333 | 5.833333e-05 | 0 | 0 | 0.07339167 | 0 | Version 1.0
Concrete (in-situ) | Concrete, 20 MPa | >10 MPa to ≤20 MPa | Concrete, 20 MPa, in-situ, no reinforcement, (NE202E1)(Ecopact) (Holcim) (NSW), (Sydney) | 2021-04-08 | 2026-04-08 | Sydney, NSW | S-P-02331 | Version 1 | EPD Australasia | https://epd-australasia.com/wp-content/uploads/2021/04/SP02331-Holcim-EPD-ViroDecs-Special-NSW-Sydney-ECOPact-Range-V2_Mar23.pdf | m³ | 2400 |  |  |  | 140 | 140 | 0.11 |  |  | 140.11 | 0 | 0.05833333 | 0.05833333 | 4.583333e-05 | 0 | 0 | 0.05837917 | 0 | Version 1.0
Concrete (in-situ) | Concrete, 20 MPa | >10 MPa to ≤20 MPa | Concrete, 20 MPa, in-situ, no reinforcement, (QE203EBMX) (Ecopact) (Holcim) (QLD), Gold Coast | 2023-04-22 | 2028-04-22 | QLD | S-P-05496 | Version 1 | EPD Australasia | https://epd-australasia.com/wp-content/uploads/2023/05/SP05496-Holcim-EPD-ViroDecs%E2%84%A2-QLD-GoldCoast-ECOPact_Apr23.pdf | m³ | 2400 |  |  |  | 208 | 208 | 0.16 |  |  | 208.16 | 0 | 0.08666667 | 0.08666667 | 6.666667e-05 | 0 | 0 | 0.08673333 | 0 | Version 1.0
Concrete (in-situ) | Concrete, 20 MPa | >10 MPa to ≤20 MPa | Concrete, 20 MPa, in-situ, no reinforcement, (CS2020BGS)(B) (BCG) (WA), (Perth) | 2022-12-15 | 2027-12-15 | Perth, WA | S-P-05491 | Version 1 | EPD Australasia | https://epd-australasia.com/wp-content/uploads/2022/12/SP05491_BGC-EPD_Concrete_Dec22.pdf | m³ | 2400 |  |  |  | 199 | 197 | 2.15 |  |  | 199.15 | 0 | 0.08291667 | 0.08208333 | 0.0008958333 | 0 | 0 | 0.08297917 | 0 | Version 1.0
Concrete (in-situ) | Concrete, 20 MPa | >10 MPa to ≤20 MPa | Concrete, 20 MPa, in-situ, no reinforcement, (QE207EBMX) (Ecopact) (Holcim) (QLD), Gold Coast | 2023-04-22 | 2028-04-22 | QLD | S-P-05496 | Version 1 | EPD Australasia | https://epd-australasia.com/wp-content/uploads/2023/05/SP05496-Holcim-EPD-ViroDecs%E2%84%A2-QLD-GoldCoast-ECOPact_Apr23.pdf | m³ | 2400 |  |  |  | 187 | 187 | 0.14 |  |  | 187.14 | 0 | 0.07791667 | 0.07791667 | 5.833333e-05 | 0 | 0 | 0.077975 | 0 | Version 1.0
Concrete (in-situ) | Concrete, 20 MPa | >10 MPa to ≤20 MPa | Concrete, 20 MPa, in-situ, no reinforcement, (Adbri concrete N class GP/GL 20 MPa) (Adbri) (QLD) | 2023-03-31 | 2028-03-31 | QLD | S-P-05518 | Version 1 | EPD Australasia | https://epd-australasia.com/wp-content/uploads/2023/04/SP05518-Adbri-EPD-Concrete_QLD_Mar23.pdf | m³ | 2400 |  |  |  | 261 | 261 | 0.195 |  |  | 261.195 | 0 | 0.10875 | 0.10875 | 8.125e-05 | 0 | 0 | 0.10883125 | 0 | Version 1.0
Concrete (in-situ) | Concrete, 20 MPa | >10 MPa to ≤20 MPa | Concrete, 20 MPa, in-situ, no reinforcement, (QE207EBMX) (Ecopact) (Holcim) (QLD) (Brisbane) | 2022-01-20 | 2027-01-20 | Brisbane, QLD | S-P-04658 | Version 1 | EPD Australasia | https://epd-australasia.com/wp-content/uploads/2022/01/SP04658_Holcim-ViroDecs-Special-Qld-Brisbane-ECOPact-EPD_-Mar23_v3.0.pdf | m³ | 2400 |  |  |  | 190 | 190 | 0.14 |  |  | 190.14 | 0 | 0.07916667 | 0.07916667 | 5.833333e-05 | 0 | 0 | 0.079225 | 0 | Version 1.0
Concrete (in-situ) | Concrete, 20 MPa | >10 MPa to ≤20 MPa | Concrete, 20 MPa, in-situ, no reinforcement, (Futurecrete® N class GP/GL:FA 20 MPa) (Adbri) (QLD) | 2023-03-31 | 2028-03-31 | QLD | S-P-05518 | Version 1 | EPD Australasia | https://epd-australasia.com/wp-content/uploads/2023/04/SP05518-Adbri-EPD-Concrete_QLD_Mar23.pdf | m³ | 2400 |  |  |  | 219 | 219 | 0.161 |  |  | 219.161 | 0 | 0.09125 | 0.09125 | 6.708333e-05 | 0 | 0 | 0.09131708 | 0 | Version 1.0
Concrete (in-situ) | Concrete, 20 MPa | >10 MPa to ≤20 MPa | Concrete, 20 MPa, in-situ, no reinforcement, (QE202EEZY) (Ecopact) (Holcim) (QLD), Gold Coast | 2023-04-22 | 2028-04-22 | QLD | S-P-05496 | Version 1 | EPD Australasia | https://epd-australasia.com/wp-content/uploads/2023/05/SP05496-Holcim-EPD-ViroDecs%E2%84%A2-QLD-GoldCoast-ECOPact_Apr23.pdf | m³ | 2400 |  |  |  | 164 | 164 | 0.12 |  |  | 164.12 | 0 | 0.06833333 | 0.06833333 | 5e-05 | 0 | 0 | 0.06838333 | 0 | Version 1.0
Concrete (in-situ) | Concrete, 20 MPa | >10 MPa to ≤20 MPa | Concrete, 20 MPa, in-situ, no reinforcement, (QE201E100) (Ecopact) (Holcim) (QLD), Gold Coast | 2023-04-22 | 2028-04-22 | QLD | S-P-05496 | Version 1 | EPD Australasia | https://epd-australasia.com/wp-content/uploads/2023/05/SP05496-Holcim-EPD-ViroDecs%E2%84%A2-QLD-GoldCoast-ECOPact_Apr23.pdf | m³ | 2400 |  |  |  | 164 | 164 | 0.12 |  |  | 164.12 | 0 | 0.06833333 | 0.06833333 | 5e-05 | 0 | 0 | 0.06838333 | 0 | Version 1.0
Concrete (in-situ) | Concrete, 20 MPa | >10 MPa to ≤20 MPa | Concrete, 20 MPa, in-situ, no reinforcement, (Adbri concrete N class GP/GL:FA 20 MPa) (Adbri) (QLD) | 2023-03-31 | 2028-03-31 | QLD | S-P-05518 | Version 1 | EPD Australasia | https://epd-australasia.com/wp-content/uploads/2023/04/SP05518-Adbri-EPD-Concrete_QLD_Mar23.pdf | m³ | 2400 |  |  |  | 225 | 225 | 0.162 |  |  | 225.162 | 0 | 0.09375 | 0.09375 | 6.75e-05 | 0 | 0 | 0.0938175 | 0 | Version 1.0
Concrete (in-situ) | Concrete, 20 MPa | >10 MPa to ≤20 MPa | Concrete, 20 MPa, in-situ, no reinforcement, (QE202E100) (Ecopact) (Holcim) (QLD) (Brisbane) | 2022-01-20 | 2027-01-20 | Brisbane, QLD | S-P-04658 | Version 1 | EPD Australasia | https://epd-australasia.com/wp-content/uploads/2022/01/SP04658_Holcim-ViroDecs-Special-Qld-Brisbane-ECOPact-EPD_-Mar23_v3.0.pdf | m³ | 2400 |  |  |  | 153 | 153 | 0.11 |  |  | 153.11 | 0 | 0.06375 | 0.06375 | 4.583333e-05 | 0 | 0 | 0.06379583 | 0 | Version 1.0
Concrete (in-situ) | Concrete, 20 MPa | >10 MPa to ≤20 MPa | Concrete, 20 MPa, in-situ, no reinforcement, (QE201EL21) (Ecopact) (Holcim) (QLD), Gold Coast | 2023-04-22 | 2028-04-22 | QLD | S-P-05496 | Version 1 | EPD Australasia | https://epd-australasia.com/wp-content/uploads/2023/05/SP05496-Holcim-EPD-ViroDecs%E2%84%A2-QLD-GoldCoast-ECOPact_Apr23.pdf | m³ | 2400 |  |  |  | 168 | 168 | 0.12 |  |  | 168.12 | 0 | 0.07 | 0.07 | 5e-05 | 0 | 0 | 0.07005 | 0 | Version 1.0
Concrete (in-situ) | Concrete, 20 MPa | >10 MPa to ≤20 MPa | Concrete, 20 MPa, in-situ, no reinforcement, (QE201EEZY) (Ecopact) (Holcim) (QLD), Gold Coast | 2023-04-22 | 2028-04-22 | QLD | S-P-05496 | Version 1 | EPD Australasia | https://epd-australasia.com/wp-content/uploads/2023/05/SP05496-Holcim-EPD-ViroDecs%E2%84%A2-QLD-GoldCoast-ECOPact_Apr23.pdf | m³ | 2400 |  |  |  | 170 | 170 | 0.12 |  |  | 170.12 | 0 | 0.07083333 | 0.07083333 | 5e-05 | 0 | 0 | 0.07088333 | 0 | Version 1.0
Concrete (in-situ) | Concrete, 20 MPa | >10 MPa to ≤20 MPa | Concrete, 20 MPa, in-situ, no reinforcement, (QE201E100) (Ecopact) (Holcim) (QLD) (Brisbane) | 2022-01-20 | 2027-01-20 | Brisbane, QLD | S-P-04658 | Version 1 | EPD Australasia | https://epd-australasia.com/wp-content/uploads/2022/01/SP04658_Holcim-ViroDecs-Special-Qld-Brisbane-ECOPact-EPD_-Mar23_v3.0.pdf | m³ | 2400 |  |  |  | 156 | 156 | 0.11 |  |  | 156.11 | 0 | 0.065 | 0.065 | 4.583333e-05 | 0 | 0 | 0.06504583 | 0 | Version 1.0
Concrete (in-situ) | Concrete, 20 MPa | >10 MPa to ≤20 MPa | Concrete, 20 MPa, in-situ, no reinforcement, (QE202EEZY) (Ecopact) (Holcim) (QLD) (Brisbane) | 2022-01-20 | 2027-01-20 | Brisbane, QLD | S-P-04658 | Version 1 | EPD Australasia | https://epd-australasia.com/wp-content/uploads/2022/01/SP04658_Holcim-ViroDecs-Special-Qld-Brisbane-ECOPact-EPD_-Mar23_v3.0.pdf | m³ | 2400 |  |  |  | 158 | 158 | 0.11 |  |  | 158.11 | 0 | 0.06583333 | 0.06583333 | 4.583333e-05 | 0 | 0 | 0.06587917 | 0 | Version 1.0
Concrete (in-situ) | Concrete, 20 MPa | >10 MPa to ≤20 MPa | Concrete, 20 MPa, in-situ, no reinforcement, (QE202E100) (Ecopact) (Holcim) (QLD), Gold Coast | 2023-04-22 | 2028-04-22 | QLD | S-P-05496 | Version 1 | EPD Australasia | https://epd-australasia.com/wp-content/uploads/2023/05/SP05496-Holcim-EPD-ViroDecs%E2%84%A2-QLD-GoldCoast-ECOPact_Apr23.pdf | m³ | 2400 |  |  |  | 159 | 159 | 0.11 |  |  | 159.11 | 0 | 0.06625 | 0.06625 | 4.583333e-05 | 0 | 0 | 0.06629583 | 0 | Version 1.0
Concrete (in-situ) | Concrete, 20 MPa | >10 MPa to ≤20 MPa | Concrete, 20 MPa, in-situ, no reinforcement, (QE201EL21) (Ecopact) (Holcim) (QLD) (Brisbane) | 2022-01-20 | 2027-01-20 | Brisbane, QLD | S-P-04658 | Version 1 | EPD Australasia | https://epd-australasia.com/wp-content/uploads/2022/01/SP04658_Holcim-ViroDecs-Special-Qld-Brisbane-ECOPact-EPD_-Mar23_v3.0.pdf | m³ | 2400 |  |  |  | 160 | 160 | 0.11 |  |  | 160.11 | 0 | 0.06666667 | 0.06666667 | 4.583333e-05 | 0 | 0 | 0.0667125 | 0 | Version 1.0
Concrete (in-situ) | Concrete, 20 MPa | >10 MPa to ≤20 MPa | Concrete, 20 MPa, in-situ, no reinforcement, (QE201EEZY) (Ecopact) (Holcim) (QLD) (Brisbane) | 2022-01-20 | 2027-01-20 | Brisbane, QLD | S-P-04658 | Version 1 | EPD Australasia | https://epd-australasia.com/wp-content/uploads/2022/01/SP04658_Holcim-ViroDecs-Special-Qld-Brisbane-ECOPact-EPD_-Mar23_v3.0.pdf | m³ | 2400 |  |  |  | 161 | 161 | 0.11 |  |  | 161.11 | 0 | 0.06708333 | 0.06708333 | 4.583333e-05 | 0 | 0 | 0.06712917 | 0 | Version 1.0
Concrete (in-situ) | Concrete, 20 MPa | >10 MPa to ≤20 MPa | Concrete, 20 MPa, in-situ, no reinforcement, (WE204E1)(Ecopact) (Holcim) (WA), (Perth Metro) | 2021-11-25 | 2026-11-25 | Perth Metro, WA | S-P-03716 | Version 1 | EPD Australasia | https://epd-australasia.com/wp-content/uploads/2021/12/SP03716-Holcim-EPD_WAPerth-ECOPact-Range_-v2.0_Apr23.pdf | m³ | 2400 |  |  |  | 196 | 196 | 0.13 |  |  | 196.13 | 0 | 0.08166667 | 0.08166667 | 5.416667e-05 | 0 | 0 | 0.08172083 | 0 | Version 1.0
Concrete (in-situ) | Concrete, 20 MPa | >10 MPa to ≤20 MPa | Concrete, 20 MPa, in-situ, no reinforcement, (QE202E) (Ecopact) (Holcim) (QLD) (Brisbane) | 2022-01-20 | 2027-01-20 | Brisbane, QLD | S-P-04658 | Version 1 | EPD Australasia | https://epd-australasia.com/wp-content/uploads/2022/01/SP04658_Holcim-ViroDecs-Special-Qld-Brisbane-ECOPact-EPD_-Mar23_v3.0.pdf | m³ | 2400 |  |  |  | 151 | 151 | 0.10 |  |  | 151.1 | 0 | 0.06291667 | 0.06291667 | 4.166667e-05 | 0 | 0 | 0.06295833 | 0 | Version 1.0
Concrete (in-situ) | Concrete, 20 MPa | >10 MPa to ≤20 MPa | Concrete, 20 MPa, in-situ, no reinforcement, (WE201E1)(Ecopact) (Holcim) (WA), (Perth Metro) | 2021-11-25 | 2026-11-25 | Perth Metro, WA | S-P-03716 | Version 1 | EPD Australasia | https://epd-australasia.com/wp-content/uploads/2021/12/SP03716-Holcim-EPD_WAPerth-ECOPact-Range_-v2.0_Apr23.pdf | m³ | 2400 |  |  |  | 197 | 197 | 0.13 |  |  | 197.13 | 0 | 0.08208333 | 0.08208333 | 5.416667e-05 | 0 | 0 | 0.0821375 | 0 | Version 1.0
Concrete (in-situ) | Concrete, 20 MPa | >10 MPa to ≤20 MPa | Concrete, 20 MPa, in-situ, no reinforcement, (Adbri Concrete N Class GP/GL 20 MPa) (Adbri) (VIC) | 2023-03-31 | 2028-03-31 | VIC | S-P-05520 | Version 1 | EPD Australasia | https://epd-australasia.com/wp-content/uploads/2023/04/SP05520-Adbri-EPD-Concrete_VIC_Mar23.pdf | m³ | 2400 |  |  |  | 218 | 218 | 0.14 |  |  | 218.14 | 0 | 0.09083333 | 0.09083333 | 5.833333e-05 | 0 | 0 | 0.09089167 | 0 | Version 1.0
Concrete (in-situ) | Concrete, 20 MPa | >10 MPa to ≤20 MPa | Concrete, 20 MPa, in-situ, no reinforcement, (WE202E1)(Ecopact) (Holcim) (WA), (Perth Metro) | 2021-11-25 | 2026-11-25 | Perth Metro, WA | S-P-03716 | Version 1 | EPD Australasia | https://epd-australasia.com/wp-content/uploads/2021/12/SP03716-Holcim-EPD_WAPerth-ECOPact-Range_-v2.0_Apr23.pdf | m³ | 2400 |  |  |  | 188 | 188 | 0.12 |  |  | 188.12 | 0 | 0.07833333 | 0.07833333 | 5e-05 | 0 | 0 | 0.07838333 | 0 | Version 1.0
Concrete (in-situ) | Concrete, 20 MPa | >10 MPa to ≤20 MPa | Concrete, 20 MPa, in-situ, no reinforcement, (Adbri Concrete N Class GP:GL 20 MPa - Winnellie) (Adbri) (NT) | 2023-03-31 | 2028-03-31 | NT | S-P-05522 | Version 1 | EPD Australasia | https://epd-australasia.com/wp-content/uploads/2023/04/SP05522-Adbri-EPD-Concrete_NT_Mar23.pdf | m³ | 2400 |  |  |  | 296 | 296 | 0.188 |  |  | 296.188 | 0 | 0.1233333 | 0.1233333 | 7.833333e-05 | 0 | 0 | 0.1234117 | 0 | Version 1.0
Concrete (in-situ) | Concrete, 20 MPa | >10 MPa to ≤20 MPa | Concrete, 20 MPa, in-situ, no reinforcement, (WE202EP1)(Ecopact) (Holcim) (WA), (Perth Metro) | 2021-11-25 | 2026-11-25 | Perth Metro, WA | S-P-03716 | Version 1 | EPD Australasia | https://epd-australasia.com/wp-content/uploads/2021/12/SP03716-Holcim-EPD_WAPerth-ECOPact-Range_-v2.0_Apr23.pdf | m³ | 2400 |  |  |  | 192 | 192 | 0.09 |  |  | 192.09 | 0 | 0.08 | 0.08 | 3.75e-05 | 0 | 0 | 0.0800375 | 0 | Version 1.0
Concrete (in-situ) | Concrete, 20 MPa | >10 MPa to ≤20 MPa | Concrete, 20 MPa, in-situ, no reinforcement, (WE201EBMX)(Ecopact) (Holcim) (WA), (Perth Metro) | 2021-11-25 | 2026-11-25 | Perth Metro, WA | S-P-03716 | Version 1 | EPD Australasia | https://epd-australasia.com/wp-content/uploads/2021/12/SP03716-Holcim-EPD_WAPerth-ECOPact-Range_-v2.0_Apr23.pdf | m³ | 2400 |  |  |  | 198 | 198 | 0.09 |  |  | 198.09 | 0 | 0.0825 | 0.0825 | 3.75e-05 | 0 | 0 | 0.0825375 | 0 | Version 1.0
Concrete (in-situ) | Concrete, 20 MPa | >10 MPa to ≤20 MPa | Concrete, 20 MPa, in-situ, no reinforcement, (Adbri Concrete N Class GP:GL 20 MPa - Alice Springs) (Adbri) (NT) | 2023-03-31 | 2028-03-31 | NT | S-P-05522 | Version 1 | EPD Australasia | https://epd-australasia.com/wp-content/uploads/2023/04/SP05522-Adbri-EPD-Concrete_NT_Mar23.pdf | m³ | 2400 |  |  |  | 364 | 364 | 0.126 |  |  | 364.126 | 0 | 0.1516667 | 0.1516667 | 5.25e-05 | 0 | 0 | 0.1517192 | 0 | Version 1.0
Concrete (in-situ) | Concrete, 20 MPa | >10 MPa to ≤20 MPa | Concrete, 20 MPa, in-situ, no reinforcement, (Futurecrete® Ultra N Class Ternary 20 MPa) (Adbri) (NSW) | 2023-03-31 | 2028-03-31 | NSW | S-P-05519 | Version 1 | EPD Australasia | https://epd-australasia.com/wp-content/uploads/2023/04/SP05519-Adbri-EPD-Concrete_NSW_Mar23.pdf | m³ | 2400 |  |  |  | 208.89 | 208.88 | 0.011 |  |  | 208.891 | 0 | 0.0870375 | 0.08703333 | 4.583333e-06 | 0 | 0 | 0.08703792 | 0 | Version 1.0
Concrete (in-situ) | Concrete, 20 MPa | >10 MPa to ≤20 MPa | Concrete, 20 MPa, in-situ, no reinforcement, (General) (Holcim) (NSW)(ACT) | 2019-06-30 | 2024-06-30 | NSW & ACT | S-P-01165 | Version 1 | EPD Australasia | https://epd-australasia.com/wp-content/uploads/2019/07/Holcim-ViroDecs-EPD_-2021-update_v2.pdf | m³ | 2400 |  |  |  | 2.73E+02 | 2.73E+02 |  |  |  | 273 | 0 | 0.11375 | 0.11375 | 0 | 0 | 0 | 0.11375 | 0 | Version 1.0
Concrete (in-situ) | Concrete, 20 MPa | >10 MPa to ≤20 MPa | Concrete, 20 MPa, in-situ, no reinforcement, (Fly Ash) (Holcim) (NSW)(ACT) | 2019-06-30 | 2024-06-30 | NSW & ACT | S-P-01165 | Version 1 | EPD Australasia | https://epd-australasia.com/wp-content/uploads/2019/07/Holcim-ViroDecs-EPD_-2021-update_v2.pdf | m³ | 2400 |  |  |  | 2.20E+02 | 2.20E+02 |  |  |  | 220 | 0 | 0.09166667 | 0.09166667 | 0 | 0 | 0 | 0.09166667 | 0 | Version 1.0
Concrete (in-situ) | Concrete, 20 MPa | >10 MPa to ≤20 MPa | Concrete, 20 MPa, in-situ, no reinforcement, (GGBS Slag) (Holcim) (NSW)(ACT) | 2019-06-30 | 2024-06-30 | NSW & ACT | S-P-01165 | Version 1 | EPD Australasia | https://epd-australasia.com/wp-content/uploads/2019/07/Holcim-ViroDecs-EPD_-2021-update_v2.pdf | m³ | 2400 |  |  |  | 1.71E+02 | 1.71E+02 |  |  |  | 171 | 0 | 0.07125 | 0.07125 | 0 | 0 | 0 | 0.07125 | 0 | Version 1.0
Concrete (in-situ) | Concrete, 20 MPa | >10 MPa to ≤20 MPa | Concrete, 20 MPa, in-situ, no reinforcement, (Triple Blend) (Holcim) (NSW)(ACT) | 2019-06-30 | 2024-06-30 | NSW & ACT | S-P-01165 | Version 1 | EPD Australasia | https://epd-australasia.com/wp-content/uploads/2019/07/Holcim-ViroDecs-EPD_-2021-update_v2.pdf | m³ | 2400 |  |  |  | 1.52E+02 | 1.52E+02 |  |  |  | 152 | 0 | 0.06333333 | 0.06333333 | 0 | 0 | 0 | 0.06333333 | 0 | Version 1.0
Concrete (in-situ) | Concrete, 20 MPa | >10 MPa to ≤20 MPa | Concrete, 20 MPa, in-situ, no reinforcement,(General) (Holcim) (QLD) | 2019-06-30 | 2024-06-30 | QLD | S-P-01165 | Version 1 | EPD Australasia | https://epd-australasia.com/wp-content/uploads/2019/07/Holcim-ViroDecs-EPD_-2021-update_v2.pdf | m³ | 2400 |  |  |  | 2.42E+02 | 2.42E+02 |  |  |  | 242 | 0 | 0.1008333 | 0.1008333 | 0 | 0 | 0 | 0.1008333 | 0 | Version 1.0
Concrete (in-situ) | Concrete, 20 MPa | >10 MPa to ≤20 MPa | Concrete, 20 MPa, in-situ, no reinforcement,(Fly Ash) (Holcim) (QLD) | 2019-06-30 | 2024-06-30 | QLD | S-P-01165 | Version 1 | EPD Australasia | https://epd-australasia.com/wp-content/uploads/2019/07/Holcim-ViroDecs-EPD_-2021-update_v2.pdf | m³ | 2400 |  |  |  | 2.03E+02 | 2.03E+02 |  |  |  | 203 | 0 | 0.08458333 | 0.08458333 | 0 | 0 | 0 | 0.08458333 | 0 | Version 1.0
Concrete (in-situ) | Concrete, 20 MPa | >10 MPa to ≤20 MPa | Concrete, 20 MPa, in-situ, no reinforcement,(GGBS Slag) (Holcim) (QLD) | 2019-06-30 | 2024-06-30 | QLD | S-P-01165 | Version 1 | EPD Australasia | https://epd-australasia.com/wp-content/uploads/2019/07/Holcim-ViroDecs-EPD_-2021-update_v2.pdf | m³ | 2400 |  |  |  | 1.63E+02 | 1.63E+02 |  |  |  | 163 | 0 | 0.06791667 | 0.06791667 | 0 | 0 | 0 | 0.06791667 | 0 | Version 1.0
Concrete (in-situ) | Concrete, 20 MPa | >10 MPa to ≤20 MPa | Concrete, 20 MPa, in-situ, no reinforcement,(Triple Blend) (Holcim) (QLD) | 2019-06-30 | 2024-06-30 | QLD | S-P-01165 | Version 1 | EPD Australasia | https://epd-australasia.com/wp-content/uploads/2019/07/Holcim-ViroDecs-EPD_-2021-update_v2.pdf | m³ | 2400 |  |  |  | 1.54E+02 | 1.54E+02 |  |  |  | 154 | 0 | 0.06416667 | 0.06416667 | 0 | 0 | 0 | 0.06416667 | 0 | Version 1.0
Concrete (in-situ) | Concrete, 20 MPa | >10 MPa to ≤20 MPa | Concrete, 20 MPa, in-situ, no reinforcement, (General) (Holcim) (VIC) | 2019-06-30 | 2024-06-30 | VIC | S-P-01165 | Version 1 | EPD Australasia | https://epd-australasia.com/wp-content/uploads/2019/07/Holcim-ViroDecs-EPD_-2021-update_v2.pdf | m³ | 2400 |  |  |  | 2.57E+02 | 2.57E+02 |  |  |  | 257 | 0 | 0.1070833 | 0.1070833 | 0 | 0 | 0 | 0.1070833 | 0 | Version 1.0
Concrete (in-situ) | Concrete, 20 MPa | >10 MPa to ≤20 MPa | Concrete, 20 MPa, in-situ, no reinforcement, (Fly Ash) (Holcim) (VIC) | 2019-06-30 | 2024-06-30 | VIC | S-P-01165 | Version 1 | EPD Australasia | https://epd-australasia.com/wp-content/uploads/2019/07/Holcim-ViroDecs-EPD_-2021-update_v2.pdf | m³ | 2400 |  |  |  | 2.21E+02 | 2.21E+02 |  |  |  | 221 | 0 | 0.09208333 | 0.09208333 | 0 | 0 | 0 | 0.09208333 | 0 | Version 1.0
Concrete (in-situ) | Concrete, 20 MPa | >10 MPa to ≤20 MPa | Concrete, 20 MPa, in-situ, no reinforcement, (Triple Blend) (Holcim) (VIC) | 2019-06-30 | 2024-06-30 | VIC | S-P-01165 | Version 1 | EPD Australasia | https://epd-australasia.com/wp-content/uploads/2019/07/Holcim-ViroDecs-EPD_-2021-update_v2.pdf | m³ | 2400 |  |  |  | 2.09E+02 | 2.09E+02 |  |  |  | 209 | 0 | 0.08708333 | 0.08708333 | 0 | 0 | 0 | 0.08708333 | 0 | Version 1.0
Concrete (in-situ) | Concrete, 20 MPa | >10 MPa to ≤20 MPa | Concrete, 20 MPa, in-situ, no reinforcement, (General) (Holcim) (SA) | 2019-06-30 | 2024-06-30 | SA | S-P-01165 | Version 1 | EPD Australasia | https://epd-australasia.com/wp-content/uploads/2019/07/Holcim-ViroDecs-EPD_-2021-update_v2.pdf | m³ | 2400 |  |  |  | 2.65E+02 | 2.65E+02 |  |  |  | 265 | 0 | 0.1104167 | 0.1104167 | 0 | 0 | 0 | 0.1104167 | 0 | Version 1.0
Concrete (in-situ) | Concrete, 20 MPa | >10 MPa to ≤20 MPa | Concrete, MPa, in-situ, no reinforcement, (Fly Ash) (Holcim) (SA) | 2019-06-30 | 2024-06-30 | SA | S-P-01165 | Version 1 | EPD Australasia | https://epd-australasia.com/wp-content/uploads/2019/07/Holcim-ViroDecs-EPD_-2021-update_v2.pdf | m³ | 2400 |  |  |  | 1.98E+02 | 1.98E+02 |  |  |  | 198 | 0 | 0.0825 | 0.0825 | 0 | 0 | 0 | 0.0825 | 0 | Version 1.0
Concrete (in-situ) | Concrete, 20 MPa | >10 MPa to ≤20 MPa | Concrete, MPa, in-situ, no reinforcement, (GGBS Slag) (Holcim) (SA) | 2019-06-30 | 2024-06-30 | SA | S-P-01165 | Version 1 | EPD Australasia | https://epd-australasia.com/wp-content/uploads/2019/07/Holcim-ViroDecs-EPD_-2021-update_v2.pdf | m³ | 2400 |  |  |  | 2.00E+02 | 2.00E+02 |  |  |  | 200 | 0 | 0.08333333 | 0.08333333 | 0 | 0 | 0 | 0.08333333 | 0 | Version 1.0
Concrete (in-situ) | Concrete, 20 MPa | >10 MPa to ≤20 MPa | Concrete, 20 MPa, in-situ, no reinforcement, (General) (Holcim) (WA) | 2019-06-30 | 2024-06-30 | WA | S-P-01165 | Version 1 | EPD Australasia | https://epd-australasia.com/wp-content/uploads/2019/07/Holcim-ViroDecs-EPD_-2021-update_v2.pdf | m³ | 2400 |  |  |  | 2.65E+02 | 2.65E+02 |  |  |  | 265 | 0 | 0.1104167 | 0.1104167 | 0 | 0 | 0 | 0.1104167 | 0 | Version 1.0
Concrete (in-situ) | Concrete, 20 MPa | >10 MPa to ≤20 MPa | Concrete, MPa, in-situ, no reinforcement, (GGBS Slag) (Holcim) (WA) | 2019-06-30 | 2024-06-30 | WA | S-P-01165 | Version 1 | EPD Australasia | https://epd-australasia.com/wp-content/uploads/2019/07/Holcim-ViroDecs-EPD_-2021-update_v2.pdf | m³ | 2400 |  |  |  | 2.07E+02 | 2.07E+02 |  |  |  | 207 | 0 | 0.08625 | 0.08625 | 0 | 0 | 0 | 0.08625 | 0 | Version 1.0
Concrete (in-situ) | Concrete, 20 MPa | >10 MPa to ≤20 MPa | Concrete, 20 MPa, in-situ, no reinforcement, (NE202E151)(Ecopact) (Holcim) (ACT) | 2021-10-21 | 2026-10-21 | Canberra, ACT | S-P-03715 | Version 1 | EPD Australasia | https://epd-australasia.com/wp-content/uploads/2021/10/2021-Holcim-ViroDecs%E2%84%A2-Special-ACT-ECOPact-Ver-1.0.pdf | m³ | 2400 |  |  |  | 173.43 |  |  |  |  | 173.43 | 0 | 0.0722625 | 0 | 0 | 0 | 0 | 0.0722625 | 0 | Version 1.0
Concrete (in-situ) | Concrete, 20 MPa | >10 MPa to ≤20 MPa | Concrete, 20 MPa, in-situ, no reinforcement, (NE202E351)(Ecopact) (Holcim) (ACT) | 2021-10-21 | 2026-10-21 | Canberra, ACT | S-P-03715 | Version 1 | EPD Australasia | https://epd-australasia.com/wp-content/uploads/2021/10/2021-Holcim-ViroDecs%E2%84%A2-Special-ACT-ECOPact-Ver-1.0.pdf | m³ | 2400 |  |  |  | 174.96 |  |  |  |  | 174.96 | 0 | 0.0729 | 0 | 0 | 0 | 0 | 0.0729 | 0 | Version 1.0
Concrete (in-situ) | Concrete, 20 MPa | >10 MPa to ≤20 MPa | Concrete, 20 MPa, in-situ, no reinforcement, (NE201E151)(Ecopact) (Holcim) (ACT) | 2021-10-21 | 2026-10-21 | Canberra, ACT | S-P-03715 | Version 1 | EPD Australasia | https://epd-australasia.com/wp-content/uploads/2021/10/2021-Holcim-ViroDecs%E2%84%A2-Special-ACT-ECOPact-Ver-1.0.pdf | m³ | 2400 |  |  |  | 173.65 |  |  |  |  | 173.65 | 0 | 0.07235417 | 0 | 0 | 0 | 0 | 0.07235417 | 0 | Version 1.0
Concrete (in-situ) | Concrete, 20 MPa | >10 MPa to ≤20 MPa | Concrete, 20 MPa, in-situ, no reinforcement, (NE201E351)(Ecopact) (Holcim) (ACT) | 2021-10-21 | 2026-10-21 | Canberra, ACT | S-P-03715 | Version 1 | EPD Australasia | https://epd-australasia.com/wp-content/uploads/2021/10/2021-Holcim-ViroDecs%E2%84%A2-Special-ACT-ECOPact-Ver-1.0.pdf | m³ | 2400 |  |  |  | 175.14 |  |  |  |  | 175.14 | 0 | 0.072975 | 0 | 0 | 0 | 0 | 0.072975 | 0 | Version 1.0
Concrete (in-situ) | Concrete, 15 MPa | >10 MPa to ≤20 MPa | Concrete, 15 MPa, in-situ, no reinforcement, (VS152BHS2) (Holcim) (VIC) | 2021-08-04 | 2026-08-04 | VIC | S-P-03712 | Version 1 | EPD Australasia | https://epd-australasia.com/wp-content/uploads/2021/08/SP03712-Holcim-ViroDecs%E2%84%A2-Special-Victoria-EPD-V2.0.pdf | m³ | 2400 |  |  |  | 158.51 |  |  |  |  | 158.51 | 0 | 0.06604583 | 0 | 0 | 0 | 0 | 0.06604583 | 0 | Version 1.0
Concrete (in-situ) | Concrete, 20 MPa | >10 MPa to ≤20 MPa | Concrete, 20 MPa, in-situ, no reinforcement, (VS202BHS2) (Holcim) (VIC) | 2021-08-04 | 2026-08-04 | VIC | S-P-03712 | Version 1 | EPD Australasia | https://epd-australasia.com/wp-content/uploads/2021/08/SP03712-Holcim-ViroDecs%E2%84%A2-Special-Victoria-EPD-V2.0.pdf | m³ | 2400 |  |  |  | 168.75 |  |  |  |  | 168.75 | 0 | 0.0703125 | 0 | 0 | 0 | 0 | 0.0703125 | 0 | Version 1.0
Concrete (in-situ) | Concrete, 20 MPa | >10 MPa to ≤20 MPa | Concrete, 20 MPa, in-situ, no reinforcement, (QE202E)(Holcim) (QLD), (North QLD) | 2021-12-09 | 2026-12-09 | North QLD | S-P-03717 | Version 1 | EPD Australasia | https://epd-australasia.com/wp-content/uploads/2021/12/2021-Holcim-ViroDecs%E2%84%A2-Special-QLD-NQ-ECOPact-v-1.0.pdf | m³ | 2400 |  |  |  | 197.24 | 197.24 |  |  |  | 197.24 | 0 | 0.08218333 | 0.08218333 | 0 | 0 | 0 | 0.08218333 | 0 | Version 1.0
Concrete (in-situ) | Concrete, 20 MPa | >10 MPa to ≤20 MPa | Concrete, 20 MPa, in-situ, no reinforcement, (QE202E1)(Holcim) (QLD), (North QLD) | 2021-12-09 | 2026-12-09 | North QLD | S-P-03717 | Version 1 | EPD Australasia | https://epd-australasia.com/wp-content/uploads/2021/12/2021-Holcim-ViroDecs%E2%84%A2-Special-QLD-NQ-ECOPact-v-1.0.pdf | m³ | 2400 |  |  |  | 197.49 | 197.49 |  |  |  | 197.49 | 0 | 0.0822875 | 0.0822875 | 0 | 0 | 0 | 0.0822875 | 0 | Version 1.0
Concrete (in-situ) | Concrete, 20 MPa | >10 MPa to ≤20 MPa | Concrete, 20 MPa, in-situ, no reinforcement, (QE201E)(Holcim) (QLD), (North QLD) | 2021-12-09 | 2026-12-09 | North QLD | S-P-03717 | Version 1 | EPD Australasia | https://epd-australasia.com/wp-content/uploads/2021/12/2021-Holcim-ViroDecs%E2%84%A2-Special-QLD-NQ-ECOPact-v-1.0.pdf | m³ | 2400 |  |  |  | 202.72 | 202.72 |  |  |  | 202.72 | 0 | 0.08446667 | 0.08446667 | 0 | 0 | 0 | 0.08446667 | 0 | Version 1.0
Concrete (in-situ) | Concrete, 20 MPa | >10 MPa to ≤20 MPa | Concrete, 20 MPa, in-situ, no reinforcement, (QE201E1)(Holcim) (QLD), (North QLD) | 2021-12-09 | 2026-12-09 | North QLD | S-P-03717 | Version 1 | EPD Australasia | https://epd-australasia.com/wp-content/uploads/2021/12/2021-Holcim-ViroDecs%E2%84%A2-Special-QLD-NQ-ECOPact-v-1.0.pdf | m³ | 2400 |  |  |  | 202.99 | 202.99 |  |  |  | 202.99 | 0 | 0.08457917 | 0.08457917 | 0 | 0 | 0 | 0.08457917 | 0 | Version 1.0
Concrete (in-situ) | Concrete, 20 MPa | >10 MPa to ≤20 MPa | Concrete, 20 MPa, in-situ, no reinforcement, (QE201EBMX)(Holcim) (QLD), (North QLD) | 2021-12-09 | 2026-12-09 | North QLD | S-P-03717 | Version 1 | EPD Australasia | https://epd-australasia.com/wp-content/uploads/2021/12/2021-Holcim-ViroDecs%E2%84%A2-Special-QLD-NQ-ECOPact-v-1.0.pdf | m³ | 2400 |  |  |  | 221.60 | 221.60 |  |  |  | 221.6 | 0 | 0.09233333 | 0.09233333 | 0 | 0 | 0 | 0.09233333 | 0 | Version 1.0
Concrete (in-situ) | Concrete, 20 MPa | >10 MPa to ≤20 MPa | Concrete, 20 MPa, in-situ, no reinforcement, (Adbri Concrete N Class GP/GL:FA 20 MPa) (Adbri) (NSW) | 2023-03-31 | 2028-03-31 | NSW | S-P-05519 | Version 1 | EPD Australasia | https://epd-australasia.com/wp-content/uploads/2023/04/SP05519-Adbri-EPD-Concrete_NSW_Mar23.pdf | m³ | 2400 |  |  |  | 253.87 | 253.87 | -0.00389 |  |  | 253.87 | 0 | 0.1057792 | 0.1057792 | -1.620833e-06 | 0 | 0 | 0.1057792 | 0 | Version 1.0
Concrete (in-situ) | Concrete, 20 MPa | >10 MPa to ≤20 MPa | Concrete, 20 MPa, in-situ, no reinforcement, Pre-mix Concrete Normal Class GP/FA blend (Boral) (ACT), (Canberra) Normal Class GP/FA blend 20 MPa | 2022-08-15 | 2026-04-01 | Canberra, ACT | S-P-02336 | Version 1.2 | EPD Australasia | https://epd-australasia.com/wp-content/uploads/2021/04/SP02336_Boral-EPD_NSW-ACT_Aug22_V1.2.pdf | m³ | 2400 |  |  |  | 210 |  |  |  |  | 210 | 0 | 0.0875 | 0 | 0 | 0 | 0 | 0.0875 | 0 | Version 1.0
Concrete (in-situ) | Concrete, 20 MPa | >10 MPa to ≤20 MPa | Concrete, 20 MPa, in-situ, no reinforcement, Pre-mix Concrete Normal Class GP/GGBFS blend (Boral) (ACT), (Canberra) Normal Class GP/GGBFS blend 20 MPa | 2022-08-15 | 2026-04-01 | Canberra, ACT | S-P-02336 | Version 1.2 | EPD Australasia | https://epd-australasia.com/wp-content/uploads/2021/04/SP02336_Boral-EPD_NSW-ACT_Aug22_V1.2.pdf | m³ | 2400 |  |  |  | 194 |  |  |  |  | 194 | 0 | 0.08083333 | 0 | 0 | 0 | 0 | 0.08083333 | 0 | Version 1.0
Concrete (in-situ) | Concrete, 20 MPa | >10 MPa to ≤20 MPa | Concrete, 20 MPa, in-situ, no reinforcement, Pre-mix Concrete ENVIROCRETE 30% (Boral) (ACT), (Canberra) ENVIROCRETE 30% 20 MPa | 2022-08-15 | 2026-04-01 | Canberra, ACT | S-P-02336 | Version 1.2 | EPD Australasia | https://epd-australasia.com/wp-content/uploads/2021/04/SP02336_Boral-EPD_NSW-ACT_Aug22_V1.2.pdf | m³ | 2400 |  |  |  | 210 |  |  |  |  | 210 | 0 | 0.0875 | 0 | 0 | 0 | 0 | 0.0875 | 0 | Version 1.0
Concrete (in-situ) | Concrete, 20 MPa | >10 MPa to ≤20 MPa | Concrete, 20 MPa, in-situ, no reinforcement, Pre-mix Concrete ENVIROCRETE 40% (Boral) (ACT), (Canberra) ENVIROCRETE 40% 20 MPa | 2022-08-15 | 2026-04-01 | Canberra, ACT | S-P-02336 | Version 1.2 | EPD Australasia | https://epd-australasia.com/wp-content/uploads/2021/04/SP02336_Boral-EPD_NSW-ACT_Aug22_V1.2.pdf | m³ | 2400 |  |  |  | 193 |  |  |  |  | 193 | 0 | 0.08041667 | 0 | 0 | 0 | 0 | 0.08041667 | 0 | Version 1.0
Concrete (in-situ) | Concrete, 20 MPa | >10 MPa to ≤20 MPa | Concrete, 20 MPa, in-situ, no reinforcement, Pre-mix Concrete ENVIROCRETE PLUS (Boral) (ACT), (Canberra) ENVIROCRETE PLUS 20MPa | 2022-08-15 | 2026-04-01 | Canberra, ACT | S-P-02336 | Version 1.2 | EPD Australasia | https://epd-australasia.com/wp-content/uploads/2021/04/SP02336_Boral-EPD_NSW-ACT_Aug22_V1.2.pdf | m³ | 2400 |  |  |  | 186 |  |  |  |  | 186 | 0 | 0.0775 | 0 | 0 | 0 | 0 | 0.0775 | 0 | Version 1.0
Concrete (in-situ) | Concrete, 20 MPa | >10 MPa to ≤20 MPa | Concrete, 20 MPa, in-situ, no reinforcement, Pre-mix Concrete ENVISIA (Boral) (ACT), (Canberra) ENVISIA 20MPa | 2022-08-15 | 2026-04-01 | Canberra, ACT | S-P-02336 | Version 1.2 | EPD Australasia | https://epd-australasia.com/wp-content/uploads/2021/04/SP02336_Boral-EPD_NSW-ACT_Aug22_V1.2.pdf | m³ | 2400 |  |  |  | 177 |  |  |  |  | 177 | 0 | 0.07375 | 0 | 0 | 0 | 0 | 0.07375 | 0 | Version 1.0
Concrete (in-situ) | Concrete, 20 MPa | >10 MPa to ≤20 MPa | Concrete, 20 MPa, in-situ, no reinforcement, Pre-mix Concrete Normal Class GP blend (Boral) (ACT), (Canberra) Normal Class GP blend 20MPa | 2022-08-15 | 2026-04-01 | Canberra, ACT | S-P-02336 | Version 1.2 | EPD Australasia | https://epd-australasia.com/wp-content/uploads/2021/04/SP02336_Boral-EPD_NSW-ACT_Aug22_V1.2.pdf | m³ | 2400 |  |  |  | 270 |  |  |  |  | 270 | 0 | 0.1125 | 0 | 0 | 0 | 0 | 0.1125 | 0 | Version 1.0
Concrete (in-situ) | Concrete, 20 MPa | >10 MPa to ≤20 MPa | Concrete, 20 MPa, in-situ, no reinforcement, Pre-mix Concrete Normal Class GP/FA blend (Boral) (NSW), (Newcastle) Normal Class GP/FA blend 20 MPa | 2022-08-15 | 2026-04-01 | Newcastle, NSW | S-P-02336 | Version 1.2 | EPD Australasia | https://epd-australasia.com/wp-content/uploads/2021/04/SP02336_Boral-EPD_NSW-ACT_Aug22_V1.2.pdf | m³ | 2400 |  |  |  | 199 |  |  |  |  | 199 | 0 | 0.08291667 | 0 | 0 | 0 | 0 | 0.08291667 | 0 | Version 1.0
Concrete (in-situ) | Concrete, 20 MPa | >10 MPa to ≤20 MPa | Concrete, 20 MPa, in-situ, no reinforcement, Pre-mix Concrete ENVIROCRETE 30% 20 MPa (Boral) (NSW), (Newcastle) ENVIROCRETE 30% 20 MPa | 2022-08-15 | 2026-04-01 | Newcastle, NSW | S-P-02336 | Version 1.2 | EPD Australasia | https://epd-australasia.com/wp-content/uploads/2021/04/SP02336_Boral-EPD_NSW-ACT_Aug22_V1.2.pdf | m³ | 2400 |  |  |  | 199 |  |  |  |  | 199 | 0 | 0.08291667 | 0 | 0 | 0 | 0 | 0.08291667 | 0 | Version 1.0
Concrete (in-situ) | Concrete, 20 MPa | >10 MPa to ≤20 MPa | Concrete, 20 MPa, in-situ, no reinforcement, Pre-mix Concrete Normal Class GP/GGBFS blend (Boral) (NSW), (Newcastle) Normal Class GP/GGBFS blend 20 MPa | 2022-08-15 | 2026-04-01 | Newcastle, NSW | S-P-02336 | Version 1.2 | EPD Australasia | https://epd-australasia.com/wp-content/uploads/2021/04/SP02336_Boral-EPD_NSW-ACT_Aug22_V1.2.pdf | m³ | 2400 |  |  |  | 188 |  |  |  |  | 188 | 0 | 0.07833333 | 0 | 0 | 0 | 0 | 0.07833333 | 0 | Version 1.0
Concrete (in-situ) | Concrete, 20 MPa | >10 MPa to ≤20 MPa | Concrete, 20 MPa, in-situ, no reinforcement, Pre-mix Concrete ENVIROCRETE 40% (Boral) (NSW), (Newcastle) ENVIROCRETE 40% 20 MPa | 2022-08-15 | 2026-04-01 | Newcastle, NSW | S-P-02336 | Version 1.2 | EPD Australasia | https://epd-australasia.com/wp-content/uploads/2021/04/SP02336_Boral-EPD_NSW-ACT_Aug22_V1.2.pdf | m³ | 2400 |  |  |  | 183 |  |  |  |  | 183 | 0 | 0.07625 | 0 | 0 | 0 | 0 | 0.07625 | 0 | Version 1.0
Concrete (in-situ) | Concrete, 20 MPa | >10 MPa to ≤20 MPa | Concrete, 20 MPa, in-situ, no reinforcement, Pre-mix Concrete ENVIROCRETE PLUS (Boral) (NSW), (Newcastle) ENVIROCRETE PLUS 20MPa | 2022-08-15 | 2026-04-01 | Newcastle, NSW | S-P-02336 | Version 1.2 | EPD Australasia | https://epd-australasia.com/wp-content/uploads/2021/04/SP02336_Boral-EPD_NSW-ACT_Aug22_V1.2.pdf | m³ | 2400 |  |  |  | 179 |  |  |  |  | 179 | 0 | 0.07458333 | 0 | 0 | 0 | 0 | 0.07458333 | 0 | Version 1.0
Concrete (in-situ) | Concrete, 20 MPa | >10 MPa to ≤20 MPa | Concrete, 20 MPa, in-situ, no reinforcement, Pre-mix Concrete ENVISIA (Boral) (NSW), (Newcastle) ENVISIA 20MPa | 2022-08-15 | 2026-04-01 | Newcastle, NSW | S-P-02336 | Version 1.2 | EPD Australasia | https://epd-australasia.com/wp-content/uploads/2021/04/SP02336_Boral-EPD_NSW-ACT_Aug22_V1.2.pdf | m³ | 2400 |  |  |  | 176 |  |  |  |  | 176 | 0 | 0.07333333 | 0 | 0 | 0 | 0 | 0.07333333 | 0 | Version 1.0
Concrete (in-situ) | Concrete, 20 MPa | >10 MPa to ≤20 MPa | Concrete, 20 MPa, in-situ, no reinforcement, Pre-mix Concrete Normal Class GP blend (Boral) (NSW), (Newcastle) Normal Class GP blend 20MPa | 2022-08-15 | 2026-04-01 | Newcastle, NSW | S-P-02336 | Version 1.2 | EPD Australasia | https://epd-australasia.com/wp-content/uploads/2021/04/SP02336_Boral-EPD_NSW-ACT_Aug22_V1.2.pdf | m³ | 2400 |  |  |  | 263 |  |  |  |  | 263 | 0 | 0.1095833 | 0 | 0 | 0 | 0 | 0.1095833 | 0 | Version 1.0
Concrete (in-situ) | Concrete, 20 MPa | >10 MPa to ≤20 MPa | Concrete, 20 MPa, in-situ, no reinforcement, Pre-mix Concrete Normal Class GP/FA blend (Boral) (NSW), (Sydney) Normal Class GP/FA blend 20 MPa | 2022-08-15 | 2026-04-01 | Sydney, NSW | S-P-02336 | Version 1.2 | EPD Australasia | https://epd-australasia.com/wp-content/uploads/2021/04/SP02336_Boral-EPD_NSW-ACT_Aug22_V1.2.pdf | m³ | 2400 |  |  |  | 209 |  |  |  |  | 209 | 0 | 0.08708333 | 0 | 0 | 0 | 0 | 0.08708333 | 0 | Version 1.0
Concrete (in-situ) | Concrete, 20 MPa | >10 MPa to ≤20 MPa | Concrete, 20 MPa, in-situ, no reinforcement, Pre-mix Concrete Normal Class GP/GGBFS blend (Boral) (NSW), (Sydney) Normal Class GP/GGBFS blend 20 MPa | 2022-08-15 | 2026-04-01 | Sydney, NSW | S-P-02336 | Version 1.2 | EPD Australasia | https://epd-australasia.com/wp-content/uploads/2021/04/SP02336_Boral-EPD_NSW-ACT_Aug22_V1.2.pdf | m³ | 2400 |  |  |  | 192 |  |  |  |  | 192 | 0 | 0.08 | 0 | 0 | 0 | 0 | 0.08 | 0 | Version 1.0
Concrete (in-situ) | Concrete, 20 MPa | >10 MPa to ≤20 MPa | Concrete, 20 MPa, in-situ, no reinforcement, Pre-mix Concrete Normal Class GP/GGBFS/FA blend (Boral) (NSW), (Sydney) Normal Class GP/GGBFS/FA blend 20 MPa | 2022-08-15 | 2026-04-01 | Sydney, NSW | S-P-02336 | Version 1.2 | EPD Australasia | https://epd-australasia.com/wp-content/uploads/2021/04/SP02336_Boral-EPD_NSW-ACT_Aug22_V1.2.pdf | m³ | 2400 |  |  |  | 159 |  |  |  |  | 159 | 0 | 0.06625 | 0 | 0 | 0 | 0 | 0.06625 | 0 | Version 1.0
Concrete (in-situ) | Concrete, 20 MPa | >10 MPa to ≤20 MPa | Concrete, 20 MPa, in-situ, no reinforcement, Pre-mix Concrete ENVIROCRETE 30% (Boral) (NSW), (Sydney) ENVIROCRETE 30% 20 MPa | 2022-08-15 | 2026-04-01 | Sydney, NSW | S-P-02336 | Version 1.2 | EPD Australasia | https://epd-australasia.com/wp-content/uploads/2021/04/SP02336_Boral-EPD_NSW-ACT_Aug22_V1.2.pdf | m³ | 2400 |  |  |  | 209 |  |  |  |  | 209 | 0 | 0.08708333 | 0 | 0 | 0 | 0 | 0.08708333 | 0 | Version 1.0
Concrete (in-situ) | Concrete, 20 MPa | >10 MPa to ≤20 MPa | Concrete, 20 MPa, in-situ, no reinforcement, Pre-mix Concrete ENVIROCRETE 40% (Boral) (NSW), (Sydney) ENVIROCRETE 40% 20 MPa | 2022-08-15 | 2026-04-01 | Sydney, NSW | S-P-02336 | Version 1.2 | EPD Australasia | https://epd-australasia.com/wp-content/uploads/2021/04/SP02336_Boral-EPD_NSW-ACT_Aug22_V1.2.pdf | m³ | 2400 |  |  |  | 191 |  |  |  |  | 191 | 0 | 0.07958333 | 0 | 0 | 0 | 0 | 0.07958333 | 0 | Version 1.0
Concrete (in-situ) | Concrete, 20 MPa | >10 MPa to ≤20 MPa | Concrete, 20 MPa, in-situ, no reinforcement, Pre-mix Concrete ENVIROCRETE PLUS (Boral) (NSW), (Sydney) ENVIROCRETE PLUS 20MPa | 2022-08-15 | 2026-04-01 | Sydney, NSW | S-P-02336 | Version 1.2 | EPD Australasia | https://epd-australasia.com/wp-content/uploads/2021/04/SP02336_Boral-EPD_NSW-ACT_Aug22_V1.2.pdf | m³ | 2400 |  |  |  | 186 |  |  |  |  | 186 | 0 | 0.0775 | 0 | 0 | 0 | 0 | 0.0775 | 0 | Version 1.0
Concrete (in-situ) | Concrete, 20 MPa | >10 MPa to ≤20 MPa | Concrete, 20 MPa, in-situ, no reinforcement, Pre-mix Concrete ENVISIA (Boral) (NSW), (Sydney) ENVISIA 20MPa | 2022-08-15 | 2026-04-01 | Sydney, NSW | S-P-02336 | Version 1.2 | EPD Australasia | https://epd-australasia.com/wp-content/uploads/2021/04/SP02336_Boral-EPD_NSW-ACT_Aug22_V1.2.pdf | m³ | 2400 |  |  |  | 176 |  |  |  |  | 176 | 0 | 0.07333333 | 0 | 0 | 0 | 0 | 0.07333333 | 0 | Version 1.0
Concrete (in-situ) | Concrete, 20 MPa | >10 MPa to ≤20 MPa | Concrete, 20 MPa, in-situ, no reinforcement, Pre-mix Concrete Normal Class GP blend (Boral) (NSW), (Sydney) Normal Class GP blend 20MPa | 2022-08-15 | 2026-04-01 | Sydney, NSW | S-P-02336 | Version 1.2 | EPD Australasia | https://epd-australasia.com/wp-content/uploads/2021/04/SP02336_Boral-EPD_NSW-ACT_Aug22_V1.2.pdf | m³ | 2400 |  |  |  | 271 |  |  |  |  | 271 | 0 | 0.1129167 | 0 | 0 | 0 | 0 | 0.1129167 | 0 | Version 1.0
Concrete (in-situ) | Concrete, 20 MPa | >10 MPa to ≤20 MPa | Concrete, 20 MPa, in-situ, no reinforcement, Pre-mix Concrete Normal Class GP/FA blend (Boral) (NSW), (Wollongong) Normal Class GP/FA blend 20 MPa | 2022-08-15 | 2026-04-01 | Wollongong, NSW | S-P-02336 | Version 1.2 | EPD Australasia | https://epd-australasia.com/wp-content/uploads/2021/04/SP02336_Boral-EPD_NSW-ACT_Aug22_V1.2.pdf | m³ | 2400 |  |  |  | 205 |  |  |  |  | 205 | 0 | 0.08541667 | 0 | 0 | 0 | 0 | 0.08541667 | 0 | Version 1.0
Concrete (in-situ) | Concrete, 20 MPa | >10 MPa to ≤20 MPa | Concrete, 20 MPa, in-situ, no reinforcement, Pre-mix Concrete Normal Class GP/GGBFS blend (Boral) (NSW), (Wollongong) Normal Class GP/GGBFS blend 20 MPa | 2022-08-15 | 2026-04-01 | Wollongong, NSW | S-P-02336 | Version 1.2 | EPD Australasia | https://epd-australasia.com/wp-content/uploads/2021/04/SP02336_Boral-EPD_NSW-ACT_Aug22_V1.2.pdf | m³ | 2400 |  |  |  | 188 |  |  |  |  | 188 | 0 | 0.07833333 | 0 | 0 | 0 | 0 | 0.07833333 | 0 | Version 1.0
Concrete (in-situ) | Concrete, 20 MPa | >10 MPa to ≤20 MPa | Concrete, 20 MPa, in-situ, no reinforcement, Pre-mix Concrete Normal Class GP/GGBFS/FA blend (Boral) (NSW), (Wollongong) Normal Class GP/GGBFS/FA blend 20 MPa | 2022-08-15 | 2026-04-01 | Wollongong, NSW | S-P-02336 | Version 1.2 | EPD Australasia | https://epd-australasia.com/wp-content/uploads/2021/04/SP02336_Boral-EPD_NSW-ACT_Aug22_V1.2.pdf | m³ | 2400 |  |  |  | 148 |  |  |  |  | 148 | 0 | 0.06166667 | 0 | 0 | 0 | 0 | 0.06166667 | 0 | Version 1.0
Concrete (in-situ) | Concrete, 20 MPa | >10 MPa to ≤20 MPa | Concrete, 20 MPa, in-situ, no reinforcement, Pre-mix Concrete ENVIROCRETE 30% (Boral) (NSW), (Wollongong) ENVIROCRETE 30% 20 MPa | 2022-08-15 | 2026-04-01 | Wollongong, NSW | S-P-02336 | Version 1.2 | EPD Australasia | https://epd-australasia.com/wp-content/uploads/2021/04/SP02336_Boral-EPD_NSW-ACT_Aug22_V1.2.pdf | m³ | 2400 |  |  |  | 205 |  |  |  |  | 205 | 0 | 0.08541667 | 0 | 0 | 0 | 0 | 0.08541667 | 0 | Version 1.0
Concrete (in-situ) | Concrete, 20 MPa | >10 MPa to ≤20 MPa | Concrete, 20 MPa, in-situ, no reinforcement, Pre-mix Concrete ENVIROCRETE 40% (Boral) (NSW), (Wollongong) ENVIROCRETE 40% 20 MPa | 2022-08-15 | 2026-04-01 | Wollongong, NSW | S-P-02336 | Version 1.2 | EPD Australasia | https://epd-australasia.com/wp-content/uploads/2021/04/SP02336_Boral-EPD_NSW-ACT_Aug22_V1.2.pdf | m³ | 2400 |  |  |  | 186 |  |  |  |  | 186 | 0 | 0.0775 | 0 | 0 | 0 | 0 | 0.0775 | 0 | Version 1.0
Concrete (in-situ) | Concrete, 20 MPa | >10 MPa to ≤20 MPa | Concrete, 20 MPa, in-situ, no reinforcement, Pre-mix Concrete ENVIROCRETE PLUS (Boral) (NSW), (Wollongong) ENVIROCRETE PLUS 20MPa | 2022-08-15 | 2026-04-01 | Wollongong, NSW | S-P-02336 | Version 1.2 | EPD Australasia | https://epd-australasia.com/wp-content/uploads/2021/04/SP02336_Boral-EPD_NSW-ACT_Aug22_V1.2.pdf | m³ | 2400 |  |  |  | 181 |  |  |  |  | 181 | 0 | 0.07541667 | 0 | 0 | 0 | 0 | 0.07541667 | 0 | Version 1.0
Concrete (in-situ) | Concrete, 20 MPa | >10 MPa to ≤20 MPa | Concrete, 20 MPa, in-situ, no reinforcement, Pre-mix Concrete ENVISIA (Boral) (NSW), (Wollongong) ENVISIA 20MPa | 2022-08-15 | 2026-04-01 | Wollongong, NSW | S-P-02336 | Version 1.2 | EPD Australasia | https://epd-australasia.com/wp-content/uploads/2021/04/SP02336_Boral-EPD_NSW-ACT_Aug22_V1.2.pdf | m³ | 2400 |  |  |  | 173 |  |  |  |  | 173 | 0 | 0.07208333 | 0 | 0 | 0 | 0 | 0.07208333 | 0 | Version 1.0
Concrete (in-situ) | Concrete, 20 MPa | >10 MPa to ≤20 MPa | Concrete, 20 MPa, in-situ, no reinforcement, Pre-mix Concrete Normal Class GP blend (Boral) (NSW), (Wollongong) Normal Class GP blend 20MPa | 2022-08-15 | 2026-04-01 | Wollongong, NSW | S-P-02336 | Version 1.2 | EPD Australasia | https://epd-australasia.com/wp-content/uploads/2021/04/SP02336_Boral-EPD_NSW-ACT_Aug22_V1.2.pdf | m³ | 2400 |  |  |  | 268 |  |  |  |  | 268 | 0 | 0.1116667 | 0 | 0 | 0 | 0 | 0.1116667 | 0 | Version 1.0
Concrete (in-situ) | Concrete, 20 MPa | >10 MPa to ≤20 MPa | Concrete, 20 MPa, in-situ, no reinforcement, Pre-mix Concrete Normal Class GP blend (Boral) (TAS), (Hobart) Normal Class GP blend 20MPa | 2021-10-15 | 2026-05-01 | Hobart, TAS | S-P-02337 | 0 | EPD Australasia | https://epd-australasia.com/wp-content/uploads/2021/05/BoralConcrete_EPDv1.1_2021_Tasmania_hr.pdf | m³ | 2400 |  |  |  | 265 |  |  |  |  | 265 | 0 | 0.1104167 | 0 | 0 | 0 | 0 | 0.1104167 | 0 | Version 1.0
Concrete (in-situ) | Concrete, 20 MPa | >10 MPa to ≤20 MPa | Concrete, 20 MPa, in-situ, no reinforcement, Pre-mix Concrete Normal Class GP blend (Boral) (TAS), (Launceston) Normal Class GP blend 20MPa | 2021-10-15 | 2026-05-01 | Launceston, TAS | S-P-02337 | 0 | EPD Australasia | https://epd-australasia.com/wp-content/uploads/2021/05/BoralConcrete_EPDv1.1_2021_Tasmania_hr.pdf | m³ | 2400 |  |  |  | 265 |  |  |  |  | 265 | 0 | 0.1104167 | 0 | 0 | 0 | 0 | 0.1104167 | 0 | Version 1.0
Concrete (in-situ) | Concrete, 20 MPa | >10 MPa to ≤20 MPa | Concrete, 20 MPa, in-situ, no reinforcement, GP, Normal Class (WA Premix) (WA), (Perth) | 2022-02-28 | 2027-02-28 | Perth, WA | S-P-05479 |  | EPD Australasia | https://epd-australasia.com/wp-content/uploads/2022/07/SP-05479_WA-Premix-Ready-Mix-Concrete-EPD-v1.0.pdf | m³ | 2400 |  |  |  | 298 |  |  |  |  | 298 | 0 | 0.1241667 | 0 | 0 | 0 | 0 | 0.1241667 | 0 | Version 1.0
Concrete (in-situ) | Concrete, 20 MPa | >10 MPa to ≤20 MPa | Concrete, 20 MPa, in-situ, no reinforcement, Ready-Mix Concrete (LC)50 (Concrite) (NSW) (Sydney Region, NSW) | 2022-02-28 | 2027-02-28 | Sydney Region, NSW | S-P-05479 |  | EPD Australasia | https://epd-australasia.com/wp-content/uploads/2022/02/17765_Concrite_EPD_2022_SP02335.pdf | m³ | 2400 |  |  |  | 149 |  |  |  |  | 149 | 0 | 0.06208333 | 0 | 0 | 0 | 0 | 0.06208333 | 0 | Version 1.0
Concrete (in-situ) | Concrete, 20 MPa | >10 MPa to ≤20 MPa | Concrete, 20 MPa, in-situ, no reinforcement, Ready-Mix Concrete (LC)40 (Concrite) (NSW) (Sydney Region, NSW) | 2022-02-28 | 2027-02-28 | Sydney Region, NSW | S-P-05479 |  | EPD Australasia | https://epd-australasia.com/wp-content/uploads/2022/02/17765_Concrite_EPD_2022_SP02335.pdf | m³ | 2400 |  |  |  | 171 |  |  |  |  | 171 | 0 | 0.07125 | 0 | 0 | 0 | 0 | 0.07125 | 0 | Version 1.0
Concrete (in-situ) | Concrete, 20 MPa | >10 MPa to ≤20 MPa | Concrete, 20 MPa, in-situ, no reinforcement, Ready-Mix Concrete (LC)30 (Concrite) (NSW) (Sydney Region, NSW) | 2022-02-28 | 2027-02-28 | Sydney Region, NSW | S-P-05479 |  | EPD Australasia | https://epd-australasia.com/wp-content/uploads/2022/02/17765_Concrite_EPD_2022_SP02335.pdf | m³ | 2400 |  |  |  | 213 |  |  |  |  | 213 | 0 | 0.08875 | 0 | 0 | 0 | 0 | 0.08875 | 0 | Version 1.0
Concrete (in-situ) | Concrete, 20 MPa | >10 MPa to ≤20 MPa | Concrete, 20 MPa, in-situ, no reinforcement, Ready-Mix Concrete (LCHP) (Concrite) (NSW) (Sydney Region, NSW) | 2022-02-28 | 2027-02-28 | Sydney Region, NSW | S-P-05479 |  | EPD Australasia | https://epd-australasia.com/wp-content/uploads/2022/02/17765_Concrite_EPD_2022_SP02335.pdf | m³ | 2400 |  |  |  | 185 |  |  |  |  | 185 | 0 | 0.07708333 | 0 | 0 | 0 | 0 | 0.07708333 | 0 | Version 1.0
Concrete (in-situ) | Concrete, 20 MPa | >10 MPa to ≤20 MPa | Concrete, 20 MPa, in-situ, no reinforcement, Ready-Mix Concrete (LCP) (Concrite) (NSW) (Sydney Region, NSW) | 2022-02-28 | 2027-02-28 | Sydney Region, NSW | S-P-05479 |  | EPD Australasia | https://epd-australasia.com/wp-content/uploads/2022/02/17765_Concrite_EPD_2022_SP02335.pdf | m³ | 2400 |  |  |  | 194 |  |  |  |  | 194 | 0 | 0.08083333 | 0 | 0 | 0 | 0 | 0.08083333 | 0 | Version 1.0
Concrete (in-situ) | Concrete, 20 MPa | >10 MPa to ≤20 MPa | Concrete, 20 MPa, in-situ, no reinforcement, Ready-Mix Concrete Normal class GP blend (Concrite) (NSW) (Sydney Region, NSW) | 2022-02-28 | 2027-02-28 | Sydney Region, NSW | S-P-05479 |  | EPD Australasia | https://epd-australasia.com/wp-content/uploads/2022/02/17765_Concrite_EPD_2022_SP02335.pdf | m³ | 2400 |  |  |  | 249 |  |  |  |  | 249 | 0 | 0.10375 | 0 | 0 | 0 | 0 | 0.10375 | 0 | Version 1.0
Concrete (in-situ) | Concrete, 20 MPa | >10 MPa to ≤20 MPa | Concrete, 20 MPa, in-situ, no reinforcement, Ready-Mix Concrete SLAG AGG CONCRETE MIX, (LC)50 (Concrite) (NSW) (Sydney Region, NSW) | 2022-02-28 | 2027-02-28 | Sydney Region, NSW | S-P-05479 |  | EPD Australasia | https://epd-australasia.com/wp-content/uploads/2022/02/17765_Concrite_EPD_2022_SP02335.pdf | m³ | 2400 |  |  |  | 158 |  |  |  |  | 158 | 0 | 0.06583333 | 0 | 0 | 0 | 0 | 0.06583333 | 0 | Version 1.0
Concrete (in-situ) | Concrete, 20 MPa | >10 MPa to ≤20 MPa | Concrete, 20 MPa, in-situ, no reinforcement, Ready-Mix Concrete SLAG AGG CONCRETE MIX, (LC)40 (Concrite) (NSW) (Sydney Region, NSW) | 2022-02-28 | 2027-02-28 | Sydney Region, NSW | S-P-05479 |  | EPD Australasia | https://epd-australasia.com/wp-content/uploads/2022/02/17765_Concrite_EPD_2022_SP02335.pdf | m³ | 2400 |  |  |  | 182 |  |  |  |  | 182 | 0 | 0.07583333 | 0 | 0 | 0 | 0 | 0.07583333 | 0 | Version 1.0
Concrete (in-situ) | Concrete, 20 MPa | >10 MPa to ≤20 MPa | Concrete, 20 MPa, in-situ, no reinforcement, Ready-Mix Concrete SLAG AGG CONCRETE MIX, (LC)30 (Concrite) (NSW) (Sydney Region, NSW) | 2022-02-28 | 2027-02-28 | Sydney Region, NSW | S-P-05479 |  | EPD Australasia | https://epd-australasia.com/wp-content/uploads/2022/02/17765_Concrite_EPD_2022_SP02335.pdf | m³ | 2400 |  |  |  | 201 |  |  |  |  | 201 | 0 | 0.08375 | 0 | 0 | 0 | 0 | 0.08375 | 0 | Version 1.0
Concrete (in-situ) | Concrete, 20 MPa | >10 MPa to ≤20 MPa | Concrete, 20 MPa, in-situ, no reinforcement, Ready-Mix Concrete (LC)30 20MPa (Concrite) (NSW) (Southern Highlands, NSW) | 2022-02-28 | 2027-02-28 | Southern Highlands, NSW | S-P-05479 |  | EPD Australasia | https://epd-australasia.com/wp-content/uploads/2022/02/17765_Concrite_EPD_2022_SP02335.pdf | m³ | 2400 |  |  |  | 211 |  |  |  |  | 211 | 0 | 0.08791667 | 0 | 0 | 0 | 0 | 0.08791667 | 0 | Version 1.0
Concrete (in-situ) | Concrete, 20 MPa | >10 MPa to ≤20 MPa | Concrete, 20 MPa, in-situ, no reinforcement, Ready-Mix Concrete NORMAL CLASS GP BLEND (Concrite) (NSW) (Southern Highlands, NSW) | 2022-02-28 | 2027-02-28 | Southern Highlands, NSW | S-P-05479 |  | EPD Australasia | https://epd-australasia.com/wp-content/uploads/2022/02/17765_Concrite_EPD_2022_SP02335.pdf | m³ | 2400 |  |  |  | 251 |  |  |  |  | 251 | 0 | 0.1045833 | 0 | 0 | 0 | 0 | 0.1045833 | 0 | Version 1.0
Concrete (in-situ) | Concrete, 20 MPa | >10 MPa to ≤20 MPa | Concrete, 20 MPa, in-situ, no reinforcement, Ready-Mix Concrete LC30 20MPa (Concrite) (ACT) (Canberra, ACT) | 2022-02-28 | 2027-02-28 | Canberra, ACT | S-P-05479 |  | EPD Australasia | https://epd-australasia.com/wp-content/uploads/2022/02/17765_Concrite_EPD_2022_SP02335.pdf | m³ | 2400 |  |  |  | 222 |  |  |  |  | 222 | 0 | 0.0925 | 0 | 0 | 0 | 0 | 0.0925 | 0 | Version 1.0
Concrete (in-situ) | Concrete, 20 MPa | >10 MPa to ≤20 MPa | Concrete, 20 MPa, in-situ, no reinforcement, Ready-Mix Concrete NORMAL CLASS GP BLEND (Concrite) (ACT) (Canberra, ACT) | 2022-02-28 | 2027-02-28 | Canberra, ACT | S-P-05479 |  | EPD Australasia | https://epd-australasia.com/wp-content/uploads/2022/02/17765_Concrite_EPD_2022_SP02335.pdf | m³ | 2400 |  |  |  | 271 |  |  |  |  | 271 | 0 | 0.1129167 | 0 | 0 | 0 | 0 | 0.1129167 | 0 | Version 1.0
Concrete (in-situ) | Concrete, 15 MPa | >10 MPa to ≤20 MPa | Concrete, 15 MPa, in-situ, no reinforcement, (Futurecrete® Ultra S15MPA BLOCKFILL 10MM 230MM SLUMP) (Adbri) (NSW) | 2023-03-31 | 2028-03-31 | NSW | S-P-05519 | Version 1 | EPD Australasia | https://epd-australasia.com/wp-content/uploads/2023/04/SP05519-Adbri-EPD-Concrete_NSW_Mar23.pdf | m³ | 2400 |  |  |  | 183.55 | 183.54 | 0.0094 |  |  | 183.5494 | 0 | 0.07647917 | 0.076475 | 3.916667e-06 | 0 | 0 | 0.07647892 | 0 | Version 1.0
Concrete (in-situ) | Concrete, 20 MPa | >10 MPa to ≤20 MPa | Concrete, 20 MPa, in-situ, no reinforcement, (Futurecrete® Ultra N Class GP/ GL:Slag 20 MPa) (Adbri) (NSW) | 2023-03-31 | 2028-03-31 | NSW | S-P-05519 | Version 1 | EPD Australasia | https://epd-australasia.com/wp-content/uploads/2023/04/SP05519-Adbri-EPD-Concrete_NSW_Mar23.pdf | m³ | 2400 |  |  |  | 205.2 | 205.17 | 0.0262 |  |  | 205.1962 | 0 | 0.0855 | 0.0854875 | 1.091667e-05 | 0 | 0 | 0.08549842 | 0 | Version 1.0
Concrete (in-situ) | Concrete, 20 MPa | >10 MPa to ≤20 MPa | Concrete, 20 MPa, in-situ, no reinforcement, (Futurecrete® Ultra S20MPA DINCEL 10MM) (Adbri) (NSW) | 2023-03-31 | 2028-03-31 | NSW | S-P-05519 | Version 1 | EPD Australasia | https://epd-australasia.com/wp-content/uploads/2023/04/SP05519-Adbri-EPD-Concrete_NSW_Mar23.pdf | m³ | 2400 |  |  |  | 216.71 | 216.69 | 0.0149 |  |  | 216.7049 | 0 | 0.09029583 | 0.0902875 | 6.208333e-06 | 0 | 0 | 0.09029371 | 0 | Version 1.0
Concrete (in-situ) | Concrete, 20 MPa | >10 MPa to ≤20 MPa | Concrete, 20 MPa, in-situ, no reinforcement, (Futurecrete® Ultra S20MPA BLOCKFILL 10MM 230MM SLUMP) (Adbri) (NSW) | 2023-03-31 | 2028-03-31 | NSW | S-P-05519 | Version 1 | EPD Australasia | https://epd-australasia.com/wp-content/uploads/2023/04/SP05519-Adbri-EPD-Concrete_NSW_Mar23.pdf | m³ | 2400 |  |  |  | 216.66 | 216.64 | 0.0132 |  |  | 216.6532 | 0 | 0.090275 | 0.09026667 | 5.5e-06 | 0 | 0 | 0.09027217 | 0 | Version 1.0
Concrete (in-situ) | Concrete, 20 MPa | >10 MPa to ≤20 MPa | Concrete, 20 MPa, in-situ, no reinforcement, (Adbri N Class GP/GL 20 MPa) (Adbri) (SA) | 2023-03-31 | 2028-03-31 | SA | S-P-05521 | Version 1 | EPD Australasia | https://epd-australasia.com/wp-content/uploads/2023/04/SP05521-Adbri-EPD-Concrete_SA_Mar23.pdf | m³ | 2400 |  |  |  | 199.92 | 199.88 | 0.03 |  |  | 199.91 | 0 | 0.0833 | 0.08328333 | 1.25e-05 | 0 | 0 | 0.08329583 | 0 | Version 1.0
Concrete (in-situ) | Concrete, 20 MPa | >10 MPa to ≤20 MPa | Concrete, 20 MPa, in-situ, no reinforcement, (Futurecrete® N Class GP/GL:FA 20 MPa) (Adbri) (SA) | 2023-03-31 | 2028-03-31 | SA | S-P-05521 | Version 1 | EPD Australasia | https://epd-australasia.com/wp-content/uploads/2023/04/SP05521-Adbri-EPD-Concrete_SA_Mar23.pdf | m³ | 2400 |  |  |  | 162.7 | 162.67 | 0.02 |  |  | 162.69 | 0 | 0.06779167 | 0.06777917 | 8.333333e-06 | 0 | 0 | 0.0677875 | 0 | Version 1.0
Concrete (in-situ) | Concrete, 20 MPa | >10 MPa to ≤20 MPa | Concrete, 20 MPa, in-situ, no reinforcement, (Futurecrete® N Class GP/GL:Slag 20 MPa) (Adbri) (SA) | 2023-03-31 | 2028-03-31 | SA | S-P-05521 | Version 1 | EPD Australasia | https://epd-australasia.com/wp-content/uploads/2023/04/SP05521-Adbri-EPD-Concrete_SA_Mar23.pdf | m³ | 2400 |  |  |  | 158.13 | 158.09 | 0.03 |  |  | 158.12 | 0 | 0.0658875 | 0.06587083 | 1.25e-05 | 0 | 0 | 0.06588333 | 0 | Version 1.0
Concrete (in-situ) | Concrete, 15 MPa | >10 MPa to ≤20 MPa | Concrete, 15 MPa, in-situ, no reinforcement, (Futurecrete® Ultra S15MPA BLOCKFILL 10MM) (Adbri) (NSW) | 2023-03-31 | 2028-03-31 | NSW | S-P-05519 | Version 1 | EPD Australasia | https://epd-australasia.com/wp-content/uploads/2023/04/SP05519-Adbri-EPD-Concrete_NSW_Mar23.pdf | m³ | 2400 |  |  |  | 180.42 | 180.4 | 0.00842 |  |  | 180.40842 | 0 | 0.075175 | 0.07516667 | 3.508333e-06 | 0 | 0 | 0.075170175 | 0 | Version 1.0
Concrete (in-situ) | Concrete, 20 MPa | >10 MPa to ≤20 MPa | Concrete, 20 MPa, in-situ, no reinforcement, (Futurecrete® Ultra S20MPA BLOCKFILL 10MM) (Adbri) (NSW) | 2023-03-31 | 2028-03-31 | NSW | S-P-05519 | Version 1 | EPD Australasia | https://epd-australasia.com/wp-content/uploads/2023/04/SP05519-Adbri-EPD-Concrete_NSW_Mar23.pdf | m³ | 2400 |  |  |  | 211.2 | 211.17 | 0.0144 |  |  | 211.1844 | 0 | 0.088 | 0.0879875 | 6e-06 | 0 | 0 | 0.0879935 | 0 | Version 1.0
Concrete (in-situ) | Concrete, 20 MPa | >10 MPa to ≤20 MPa | Concrete, 20 MPa, in-situ, no reinforcement, (R2020A)(GP) (BCG) (WA), (Perth) | 2022-12-15 | 2027-12-15 | Perth, WA | S-P-05491 | Version 1 | EPD Australasia | https://epd-australasia.com/wp-content/uploads/2022/12/SP05491_BGC-EPD_Concrete_Dec22.pdf | m³ | 2400 |  |  |  | 288 | 284 | 3.5 |  |  | 287.5 | 0 | 0.12 | 0.1183333 | 0.001458333 | 0 | 0 | 0.1197917 | 0 | Version 1.0
Concrete (in-situ) | Concrete, 20 MPa | >10 MPa to ≤20 MPa | Concrete, 20 MPa, in-situ, no reinforcement, (VE202EF2) (Ecopact) (Holcim) (VIC) | 2022-01-12 | 2027-09-26 | VIC | S-P-04657 | Version 1 | EPD Australasia | https://epd-australasia.com/wp-content/uploads/2022/01/SP04657-Holcim-ViroDecs%E2%84%A2-Special-VIC-ECOPact-Range-ver2_Sep22.pdf | m³ | 2400 |  |  |  | 211 | 210 | 0.41 |  |  | 210.41 | 0 | 0.08791667 | 0.0875 | 0.0001708333 | 0 | 0 | 0.08767083 | 0 | Version 1.0
Concrete (in-situ) | Concrete, 20 MPa | >10 MPa to ≤20 MPa | Concrete, 20 MPa, in-situ, no reinforcement, (20MPa 7MM BLOCKMIX) (Adbri) (QLD) | 2023-03-31 | 2028-03-31 | QLD | S-P-05518 | Version 1 | EPD Australasia | https://epd-australasia.com/wp-content/uploads/2023/04/SP05518-Adbri-EPD-Concrete_QLD_Mar23.pdf | m³ | 2400 |  |  |  | 233 | 232 | 0.228 |  |  | 232.228 | 0 | 0.09708333 | 0.09666667 | 9.5e-05 | 0 | 0 | 0.09676167 | 0 | Version 1.0
Concrete (in-situ) | Concrete, 20 MPa | >10 MPa to ≤20 MPa | Concrete, 20 MPa, in-situ, no reinforcement, (Adbri Concrete N Class GP:GL 20 MPa - Katherine) (Adbri) (NT) | 2023-03-31 | 2028-03-31 | NT | S-P-05522 | Version 1 | EPD Australasia | https://epd-australasia.com/wp-content/uploads/2023/04/SP05522-Adbri-EPD-Concrete_NT_Mar23.pdf | m³ | 2400 |  |  |  | 274 | 273 | 0.0857 |  |  | 273.0857 | 0 | 0.1141667 | 0.11375 | 3.570833e-05 | 0 | 0 | 0.1137857 | 0 | Version 1.0
Concrete (in-situ) | Concrete, 20 MPa | >10 MPa to ≤20 MPa | Concrete, 20 MPa, in-situ, no reinforcement, (20MPa 10MM BLOCKMIX) (Adbri) (QLD) | 2023-03-31 | 2028-03-31 | QLD | S-P-05518 | Version 1 | EPD Australasia | https://epd-australasia.com/wp-content/uploads/2023/04/SP05518-Adbri-EPD-Concrete_QLD_Mar23.pdf | m³ | 2400 |  |  |  | 233 | 232 | 0.219 |  |  | 232.219 | 0 | 0.09708333 | 0.09666667 | 9.125e-05 | 0 | 0 | 0.09675792 | 0 | Version 1.0
Concrete (in-situ) | Concrete, 20 MPa | >10 MPa to ≤20 MPa | Concrete, 20 MPa, in-situ, no reinforcement, (SE202E3) (Ecopact) (Holcim) (SA) (Adelaide) | 2022-01-27 | 2027-01-27 | SA | S-P-04660 | Version 1 | EPD Australasia | https://epd-australasia.com/wp-content/uploads/2022/02/SP04660-Holcim-EPD-ViroDecs-Special-SA-Adelaide-ECOPact-Range-V2_Mar23.pdf | m³ | 2400 |  |  |  | 196 | 195 | 0.31 |  |  | 195.31 | 0 | 0.08166667 | 0.08125 | 0.0001291667 | 0 | 0 | 0.08137917 | 0 | Version 1.0
Concrete (in-situ) | Concrete, 20 MPa | >10 MPa to ≤20 MPa | Concrete, 20 MPa, in-situ, no reinforcement, (VE202E / BE202E) (Ecopact) (Holcim) (VIC) | 2022-01-12 | 2027-09-26 | VIC | S-P-04657 | Version 1 | EPD Australasia | https://epd-australasia.com/wp-content/uploads/2022/01/SP04657-Holcim-ViroDecs%E2%84%A2-Special-VIC-ECOPact-Range-ver2_Sep22.pdf | m³ | 2400 |  |  |  | 197 | 196 | 0.26 |  |  | 196.26 | 0 | 0.08208333 | 0.08166667 | 0.0001083333 | 0 | 0 | 0.081775 | 0 | Version 1.0
Concrete (in-situ) | Concrete, 20 MPa | >10 MPa to ≤20 MPa | Concrete, 20 MPa, in-situ, no reinforcement, (QE203EBMX) (Ecopact) (Holcim) (QLD) (Brisbane) | 2022-01-20 | 2027-01-20 | Brisbane, QLD | S-P-04658 | Version 1 | EPD Australasia | https://epd-australasia.com/wp-content/uploads/2022/01/SP04658_Holcim-ViroDecs-Special-Qld-Brisbane-ECOPact-EPD_-Mar23_v3.0.pdf | m³ | 2400 |  |  |  | 210 | 209 | 0.16 |  |  | 209.16 | 0 | 0.0875 | 0.08708333 | 6.666667e-05 | 0 | 0 | 0.08715 | 0 | Version 1.0
Concrete (in-situ) | Concrete, 20 MPa | >10 MPa to ≤20 MPa | Concrete, 20 MPa, in-situ, no reinforcement, (Futurecrete® Ultra N class GP/ GL:Slag 20 MPa) (Adbri) (QLD) | 2023-03-31 | 2028-03-31 | QLD | S-P-05518 | Version 1 | EPD Australasia | https://epd-australasia.com/wp-content/uploads/2023/04/SP05518-Adbri-EPD-Concrete_QLD_Mar23.pdf | m³ | 2400 |  |  |  | 189 | 188 | 0.157 |  |  | 188.157 | 0 | 0.07875 | 0.07833333 | 6.541667e-05 | 0 | 0 | 0.07839875 | 0 | Version 1.0
Concrete (in-situ) | Concrete, 20 MPa | >10 MPa to ≤20 MPa | Concrete, 20 MPa, in-situ, no reinforcement, (QE202E) (Ecopact) (Holcim) (QLD), Gold Coast | 2023-04-22 | 2028-04-22 | QLD | S-P-05496 | Version 1 | EPD Australasia | https://epd-australasia.com/wp-content/uploads/2023/05/SP05496-Holcim-EPD-ViroDecs%E2%84%A2-QLD-GoldCoast-ECOPact_Apr23.pdf | m³ | 2400 |  |  |  | 157 | 156 | 0.11 |  |  | 156.11 | 0 | 0.06541667 | 0.065 | 4.583333e-05 | 0 | 0 | 0.06504583 | 0 | Version 1.0
Concrete (in-situ) | Concrete, 20 MPa | >10 MPa to ≤20 MPa | Concrete, 20 MPa, in-situ, no reinforcement, (QE201E) (Ecopact) (Holcim) (QLD), Gold Coast | 2023-04-22 | 2028-04-22 | QLD | S-P-05496 | Version 1 | EPD Australasia | https://epd-australasia.com/wp-content/uploads/2023/05/SP05496-Holcim-EPD-ViroDecs%E2%84%A2-QLD-GoldCoast-ECOPact_Apr23.pdf | m³ | 2400 |  |  |  | 157 | 156 | 0.11 |  |  | 156.11 | 0 | 0.06541667 | 0.065 | 4.583333e-05 | 0 | 0 | 0.06504583 | 0 | Version 1.0
Concrete (in-situ) | Concrete, 20 MPa | >10 MPa to ≤20 MPa | Concrete (in-situ), 20MPa, Pre-mix Concrete EPG20F (Barro Group) (Australia) | 18/12/2024 | 18/12/2029 | Australia | EPD-IES-002960 | Not applicable | EPD Australasia | https://epd-australasia.com/wp-content/uploads/2025/01/EPD-IES-002960-001_BarroGroup_EPG20F_2024-12-18.pdf | m³ | 2384 |  |  |  | 145 | 144 | 0.223 | 0.265 | 0 | 144.488 | 0 | 0.06082215 | 0.06040268 | 9.354027e-05 | 0.0001111577 | 0 | 0.06060738 | 0 | Version 2025.1
Concrete (in-situ) | Concrete, 20 MPa | >10 MPa to ≤20 MPa | Concrete (in-situ), 20MPa, Pre-mix Concrete EN20 (Barro Group) (Australia) | 18/12/2024 | 18/12/2029 | Australia | EPD-IES-002980 | Not applicable | EPD Australasia | https://epd-australasia.com/wp-content/uploads/2025/01/EPD-IES-002980-001_BarroGroup_EPG20F_2024-12-18.pdf | m³ | 2384 |  |  |  | 167 | 166 | 0.215 | 0.265 | 0 | 166.48 | 0 | 0.07005034 | 0.06963087 | 9.018456e-05 | 0.0001111577 | 0 | 0.06983221 | 0 | Version 2025.1
Concrete (in-situ) | Concrete, 20 MPa | >10 MPa to ≤20 MPa | Concrete (in-situ), 20MPa, Pre-mix Concrete EPG20 (Barro Group) (Australia) | 18/12/2024 | 18/12/2029 | Australia | EPD-IES-003338 | Not applicable | EPD Australasia | https://epd-australasia.com/wp-content/uploads/2025/01/EPD-IES-003338-001_BarroGroup_EPG20_2024-12-18.pdf | m³ | 2384 |  |  |  | 158 | 158 | 0.228 | 0.263 | 0 | 158.491 | 0 | 0.06627517 | 0.06627517 | 9.563758e-05 | 0.0001103188 | 0 | 0.06648112 | 0 | Version 2025.1
Concrete (in-situ) | Concrete, 20 MPa | >10 MPa to ≤20 MPa | Concrete (in-situ), 20MPa, Pre-mix Concrete EPG20FL (Barro Group) (Australia) | 18/12/2024 | 18/12/2029 | Australia | EPD-IES-003454 | Not applicable | EPD Australasia | https://epd-australasia.com/wp-content/uploads/2025/01/EPD-IES-003454-001_BarroGroup_EPG20FL_2024-12-18.pdf | m³ | 2384 |  |  |  | 137 | 137 | 0.222 | 0.265 | 0 | 137.487 | 0 | 0.05746644 | 0.05746644 | 9.312081e-05 | 0.0001111577 | 0 | 0.05767072 | 0 | Version 2025.1
Concrete (in-situ) | Concrete, 20 MPa | >10 MPa to ≤20 MPa | Concrete (in-situ), , ENVISIA concrete in-situ Melb metro - 20 MPa (Boral) (Australia) | 2022-02-21 | 2027-02-21 | Australia | S-P-02341 | Version 1.0 | EPD Australasia | SP02341-Boral-EPD_2022_Vic_v1.0.pdf (epd-australasia.com) | m³ | 2400 |  |  |  | 165 | 0 | 0 | 0 | 0 | 165 | 0 | 0.06875 | 0 | 0 | 0 | 0 | 0.06875 | 0 | Version 2025.1
Concrete (in-situ) | Concrete, 20 MPa | >10 MPa to ≤20 MPa | Concrete (in-situ), , Envirocrete plus concrete in-situ Melb metro - 20 MPa (Boral) (Australia) | 2022-02-21 | 2027-02-21 | Australia | S-P-02341 | Version 1.0 | EPD Australasia | SP02341-Boral-EPD_2022_Vic_v1.0.pdf (epd-australasia.com) | m³ | 2400 |  |  |  | 191 | 0 | 0 | 0 | 0 | 191 | 0 | 0.07958333 | 0 | 0 | 0 | 0 | 0.07958333 | 0 | Version 2025.1
Concrete (in-situ) | Concrete, 20 MPa | >10 MPa to ≤20 MPa | Concrete (in-situ), , Envirocrete concrete in-situ Melb metro - 20 MPa (Boral) (Australia) | 2022-02-21 | 2027-02-21 | Australia | S-P-02341 | Version 1.0 | EPD Australasia | SP02341-Boral-EPD_2022_Vic_v1.0.pdf (epd-australasia.com) | m³ | 2400 |  |  |  | 200 | 0 | 0 | 0 | 0 | 200 | 0 | 0.08333333 | 0 | 0 | 0 | 0 | 0.08333333 | 0 | Version 2025.1
Concrete (in-situ) | Concrete, 20 MPa | >10 MPa to ≤20 MPa | Concrete (in-situ), , Envirocrete 40% concrete in-situ Melb metro - 20 MPa (Boral) (Australia) | 2022-02-21 | 2027-02-21 | Australia | S-P-02341 | Version 1.0 | EPD Australasia | SP02341-Boral-EPD_2022_Vic_v1.0.pdf (epd-australasia.com) | m³ | 2400 |  |  |  | 215 | 0 | 0 | 0 | 0 | 215 | 0 | 0.08958333 | 0 | 0 | 0 | 0 | 0.08958333 | 0 | Version 2025.1
Concrete (in-situ) | Concrete, 20 MPa | >10 MPa to ≤20 MPa | Concrete (in-situ), , Envirocrete 30% concrete in-situ Melb metro - 20 MPa (Boral) (Australia) | 2022-02-21 | 2027-02-21 | Australia | S-P-02341 | Version 1.0 | EPD Australasia | SP02341-Boral-EPD_2022_Vic_v1.0.pdf (epd-australasia.com) | m³ | 2400 |  |  |  | 244 | 0 | 0 | 0 | 0 | 244 | 0 | 0.1016667 | 0 | 0 | 0 | 0 | 0.1016667 | 0 | Version 2025.1
Concrete (in-situ) | Concrete, 20 MPa | >10 MPa to ≤20 MPa | Concrete (in-situ), , Normal GP blend concrete in-situ Melb metro - 20 MPa (Boral) (Australia) | 2022-02-21 | 2027-02-21 | Australia | S-P-02341 | Version 1.0 | EPD Australasia | SP02341-Boral-EPD_2022_Vic_v1.0.pdf (epd-australasia.com) | m³ | 2400 |  |  |  | 265 | 0 | 0 | 0 | 0 | 265 | 0 | 0.1104167 | 0 | 0 | 0 | 0 | 0.1104167 | 0 | Version 2025.1
Concrete (in-situ) | Concrete, 20 MPa | >10 MPa to ≤20 MPa | Concrete (in-situ), , Normal GP /FA blend blend concrete in-situ Melb metro - 20 MPa (Boral) (Australia) | 2022-02-21 | 2027-02-21 | Australia | S-P-02341 | Version 1.0 | EPD Australasia | SP02341-Boral-EPD_2022_Vic_v1.0.pdf (epd-australasia.com) | m³ | 2400 |  |  |  | 251 | 0 | 0 | 0 | 0 | 251 | 0 | 0.1045833 | 0 | 0 | 0 | 0 | 0.1045833 | 0 | Version 2025.1
Concrete (in-situ) | Concrete, 20 MPa | >10 MPa to ≤20 MPa | Concrete (in-situ), , Normal GP /GGBFS blend blend concrete in-situ Melb metro - 20 MPa (Boral) (Australia) | 2022-02-21 | 2027-02-21 | Australia | S-P-02341 | Version 1.0 | EPD Australasia | SP02341-Boral-EPD_2022_Vic_v1.0.pdf (epd-australasia.com) | m³ | 2400 |  |  |  | 236 | 0 | 0 | 0 | 0 | 236 | 0 | 0.09833333 | 0 | 0 | 0 | 0 | 0.09833333 | 0 | Version 2025.1
Concrete (in-situ) | Concrete, 20 MPa | >10 MPa to ≤20 MPa | Concrete (in-situ), , ENVISIA concrete in-situ Perth metro - 20 MPa (Boral) (Australia) | 2024-10-31 | 2026-08-01 | Australia | EPD-IES-0002338:002 | Not applicable | EPD Australasia | EPD-IES-0002338-002_BORAL-LTD_Perth-Pre-mix-Concrete_2024-10-31.pdf (epd-australasia.com) | m³ | 2400 |  |  |  | 163 | 0 | 0 | 0 | 0 | 163 | 0 | 0.06791667 | 0 | 0 | 0 | 0 | 0.06791667 | 0 | Version 2025.1
Concrete (in-situ) | Concrete, 20 MPa | >10 MPa to ≤20 MPa | Concrete (in-situ), , Normal GP blend concrete in-situ Perth metro - 20 MPa (Boral) (Australia) | 2024-10-31 | 2026-08-01 | Australia | EPD-IES-0002338:002 | Not applicable | EPD Australasia | EPD-IES-0002338-002_BORAL-LTD_Perth-Pre-mix-Concrete_2024-10-31.pdf (epd-australasia.com) | m³ | 2400 |  |  |  | 244 | 0 | 0 | 0 | 0 | 244 | 0 | 0.1016667 | 0 | 0 | 0 | 0 | 0.1016667 | 0 | Version 2025.1
Concrete (in-situ) | Concrete, 20 MPa | >10 MPa to ≤20 MPa | Concrete (in-situ), , Normal GP /GGBFS blend blend concrete in-situ Perth metro - 20 MPa (Boral) (Australia) | 2024-10-31 | 2026-08-01 | Australia | EPD-IES-0002338:002 | Not applicable | EPD Australasia | EPD-IES-0002338-002_BORAL-LTD_Perth-Pre-mix-Concrete_2024-10-31.pdf (epd-australasia.com) | m³ | 2400 |  |  |  | 192 | 0 | 0 | 0 | 0 | 192 | 0 | 0.08 | 0 | 0 | 0 | 0 | 0.08 | 0 | Version 2025.1
Concrete (in-situ) | Concrete, 20 MPa | >10 MPa to ≤20 MPa | 20 MPa, , Normal Class 20MPa - straight cement (Gunlake) (Australia) | 2022-08-30 | 2027-08-20 | Australia | S-P-05478 | Version 1.0 | EPD Australasia | https://epd-australasia.com/wp-content/uploads/2022/09/SP05478-GunlakeConcreteEPD_Aug22.pdf | m³ | 2400 |  |  |  | 296 | 295 | 0.0489 | 0 | 0 | 295.0489 | 0 | 0.1233333 | 0.1229167 | 2.0375e-05 | 0 | 0 | 0.122937 | 0 | Version 2025.1
Concrete (in-situ) | Concrete, 20 MPa | >10 MPa to ≤20 MPa | 20 MPa, , Normal Class 20MPa (NC2028PCI) - cement and fly-ash (Gunlake) (Australia) | 2022-08-30 | 2027-08-20 | Australia | S-P-05478 | Version 1.0 | EPD Australasia | https://epd-australasia.com/wp-content/uploads/2022/09/SP05478-GunlakeConcreteEPD_Aug22.pdf | m³ | 2400 |  |  |  | 235 | 235 | 0.0537 | 0 | 0 | 235.0537 | 0 | 0.09791667 | 0.09791667 | 2.2375e-05 | 0 | 0 | 0.09793904 | 0 | Version 2025.1
Concrete (in-situ) | Concrete, 20 MPa | >10 MPa to ≤20 MPa | 20 MPa, , Normal Class 20MPa (NC2028PCI) - cement, slag and fly-ash (Gunlake) (Australia) | 2022-08-30 | 2027-08-20 | Australia | S-P-05478 | Version 1.0 | EPD Australasia | https://epd-australasia.com/wp-content/uploads/2022/09/SP05478-GunlakeConcreteEPD_Aug22.pdf | m³ | 2400 |  |  |  | 197 | 197 | 0.0625 | 0 | 0 | 197.0625 | 0 | 0.08208333 | 0.08208333 | 2.604167e-05 | 0 | 0 | 0.082109375 | 0 | Version 2025.1
Concrete (in-situ) | Concrete, 20 MPa | >10 MPa to ≤20 MPa | 20 MPa, , Special Class 20MPa (GD202AP2) - green star mix with cement, high slag and fly-ash (Gunlake) (Australia) | 2022-08-30 | 2027-08-20 | Australia | S-P-05478 | Version 1.0 | EPD Australasia | https://epd-australasia.com/wp-content/uploads/2022/09/SP05478-GunlakeConcreteEPD_Aug22.pdf | m³ | 2400 |  |  |  | 223 | 223 | 0.0717 | 0 | 0 | 223.0717 | 0 | 0.09291667 | 0.09291667 | 2.9875e-05 | 0 | 0 | 0.09294654 | 0 | Version 2025.1
Concrete (in-situ) | Concrete, 20 MPa | >10 MPa to ≤20 MPa | 20 MPa, , ENVISIA 20 MPa (Boral) (Australia) | 2022-02-21 | 2027-02-21 | Australia | S-P-02341 | Version 1 | EPD Australasia | https://epd-australasia.com/wp-content/uploads/2022/03/SP02341-Boral-EPD_2022_Vic_v1.0.pdf | m³ | 2400 |  |  |  | 168 | 0 | 0 | 0 | 0 | 168 | 0 | 0.07 | 0 | 0 | 0 | 0 | 0.07 | 0 | Version 2025.1
Concrete (in-situ) | Concrete, 20 MPa | >10 MPa to ≤20 MPa | 20 MPa, , ENVIROCRETE PLUS 20 MPa (Boral) (Australia) | 2022-02-21 | 2027-02-21 | Australia | S-P-02341 | Version 1 | EPD Australasia | https://epd-australasia.com/wp-content/uploads/2022/03/SP02341-Boral-EPD_2022_Vic_v1.0.pdf | m³ | 2400 |  |  |  | 193 | 0 | 0 | 0 | 0 | 193 | 0 | 0.08041667 | 0 | 0 | 0 | 0 | 0.08041667 | 0 | Version 2025.1
Concrete (in-situ) | Concrete, 20 MPa | >10 MPa to ≤20 MPa | 20 MPa, , ENVIROCRETE 40% 20 MPa (Boral) (Australia) | 2022-02-21 | 2027-02-21 | Australia | S-P-02341 | Version 1 | EPD Australasia | https://epd-australasia.com/wp-content/uploads/2022/03/SP02341-Boral-EPD_2022_Vic_v1.0.pdf | m³ | 2400 |  |  |  | 229 | 0 | 0 | 0 | 0 | 229 | 0 | 0.09541667 | 0 | 0 | 0 | 0 | 0.09541667 | 0 | Version 2025.1
Concrete (in-situ) | Concrete, 20 MPa | >10 MPa to ≤20 MPa | 20 MPa, , ENVIROCRETE 30% 20 MPa (Boral) (Australia) | 2022-02-21 | 2027-02-21 | Australia | S-P-02341 | Version 1 | EPD Australasia | https://epd-australasia.com/wp-content/uploads/2022/03/SP02341-Boral-EPD_2022_Vic_v1.0.pdf | m³ | 2400 |  |  |  | 255 | 0 | 0 | 0 | 0 | 255 | 0 | 0.10625 | 0 | 0 | 0 | 0 | 0.10625 | 0 | Version 2025.1
Concrete (in-situ) | Concrete, 20 MPa | >10 MPa to ≤20 MPa | 20 MPa, , ENVIROCRETE 20 MPa (Boral) (Australia) | 2022-02-21 | 2027-02-21 | Australia | S-P-02341 | Version 1 | EPD Australasia | https://epd-australasia.com/wp-content/uploads/2022/03/SP02341-Boral-EPD_2022_Vic_v1.0.pdf | m³ | 2400 |  |  |  | 202 | 0 | 0 | 0 | 0 | 202 | 0 | 0.08416667 | 0 | 0 | 0 | 0 | 0.08416667 | 0 | Version 2025.1
Concrete (in-situ) | Concrete, 20 MPa | >10 MPa to ≤20 MPa | 20 MPa, , NORMAL CLASS GP BLEND 20 MPa (Boral) (Australia) | 2022-02-21 | 2027-02-21 | Australia | S-P-02341 | Version 1 | EPD Australasia | https://epd-australasia.com/wp-content/uploads/2022/03/SP02341-Boral-EPD_2022_Vic_v1.0.pdf | m³ | 2400 |  |  |  | 261 | 0 | 0 | 0 | 0 | 261 | 0 | 0.10875 | 0 | 0 | 0 | 0 | 0.10875 | 0 | Version 2025.1
Concrete (in-situ) | Concrete, 20 MPa | >10 MPa to ≤20 MPa | 20 MPa, , NORMAL CLASS GP/FA BLEND 20 MPa (Boral) (Australia) | 2022-02-21 | 2027-02-21 | Australia | S-P-02341 | Version 1 | EPD Australasia | https://epd-australasia.com/wp-content/uploads/2022/03/SP02341-Boral-EPD_2022_Vic_v1.0.pdf | m³ | 2400 |  |  |  | 240 | 0 | 0 | 0 | 0 | 240 | 0 | 0.1 | 0 | 0 | 0 | 0 | 0.1 | 0 | Version 2025.1
Concrete (in-situ) | Concrete, 20 MPa | >10 MPa to ≤20 MPa | 20 MPa, , NORMAL CLASS GP/GGBFS BLEND 20 MPa (Boral) (Australia) | 2022-02-21 | 2027-02-21 | Australia | S-P-02341 | Version 1 | EPD Australasia | https://epd-australasia.com/wp-content/uploads/2022/03/SP02341-Boral-EPD_2022_Vic_v1.0.pdf | m³ | 2400 |  |  |  | 233 | 0 | 0 | 0 | 0 | 233 | 0 | 0.09708333 | 0 | 0 | 0 | 0 | 0.09708333 | 0 | Version 2025.1
Concrete (in-situ) | Concrete, 20 MPa | >10 MPa to ≤20 MPa | 20 MPa, , HIGH SLUMP 20 MPa (Boral) (Australia) | 2022-02-21 | 2027-02-21 | Australia | S-P-02341 | Version 1 | EPD Australasia | https://epd-australasia.com/wp-content/uploads/2022/03/SP02341-Boral-EPD_2022_Vic_v1.0.pdf | m³ | 2400 |  |  |  | 252 | 0 | 0 | 0 | 0 | 252 | 0 | 0.105 | 0 | 0 | 0 | 0 | 0.105 | 0 | Version 2025.1
Concrete (in-situ) | Concrete, 20 MPa | >10 MPa to ≤20 MPa | 20 MPa, , ENVISIA 20 MPa (Boral) (Australia) | 2022-02-21 | 2027-02-21 | Australia | S-P-02341 | Version 1 | EPD Australasia | https://epd-australasia.com/wp-content/uploads/2022/03/SP02341-Boral-EPD_2022_Vic_v1.0.pdf | m³ | 2400 |  |  |  | 168 | 0 | 0 | 0 | 0 | 168 | 0 | 0.07 | 0 | 0 | 0 | 0 | 0.07 | 0 | Version 2025.1
Concrete (in-situ) | Concrete, 20 MPa | >10 MPa to ≤20 MPa | 20 MPa, , ENVIROCRETE PLUS 20 MPa (Boral) (Australia) | 2022-02-21 | 2027-02-21 | Australia | S-P-02341 | Version 1 | EPD Australasia | https://epd-australasia.com/wp-content/uploads/2022/03/SP02341-Boral-EPD_2022_Vic_v1.0.pdf | m³ | 2400 |  |  |  | 193 | 0 | 0 | 0 | 0 | 193 | 0 | 0.08041667 | 0 | 0 | 0 | 0 | 0.08041667 | 0 | Version 2025.1
Concrete (in-situ) | Concrete, 20 MPa | >10 MPa to ≤20 MPa | 20 MPa, , ENVIROCRETE 40% 20 MPa (Boral) (Australia) | 2022-02-21 | 2027-02-21 | Australia | S-P-02341 | Version 1 | EPD Australasia | https://epd-australasia.com/wp-content/uploads/2022/03/SP02341-Boral-EPD_2022_Vic_v1.0.pdf | m³ | 2400 |  |  |  | 229 | 0 | 0 | 0 | 0 | 229 | 0 | 0.09541667 | 0 | 0 | 0 | 0 | 0.09541667 | 0 | Version 2025.1
Concrete (in-situ) | Concrete, 20 MPa | >10 MPa to ≤20 MPa | 20 MPa, , ENVIROCRETE 30% 20 MPa (Boral) (Australia) | 2022-02-21 | 2027-02-21 | Australia | S-P-02341 | Version 1 | EPD Australasia | https://epd-australasia.com/wp-content/uploads/2022/03/SP02341-Boral-EPD_2022_Vic_v1.0.pdf | m³ | 2400 |  |  |  | 255 | 0 | 0 | 0 | 0 | 255 | 0 | 0.10625 | 0 | 0 | 0 | 0 | 0.10625 | 0 | Version 2025.1
Concrete (in-situ) | Concrete, 20 MPa | >10 MPa to ≤20 MPa | 20 MPa, , ENVIROCRETE 20 MPa (Boral) (Australia) | 2022-02-21 | 2027-02-21 | Australia | S-P-02341 | Version 1 | EPD Australasia | https://epd-australasia.com/wp-content/uploads/2022/03/SP02341-Boral-EPD_2022_Vic_v1.0.pdf | m³ | 2400 |  |  |  | 202 | 0 | 0 | 0 | 0 | 202 | 0 | 0.08416667 | 0 | 0 | 0 | 0 | 0.08416667 | 0 | Version 2025.1
Concrete (in-situ) | Concrete, 20 MPa | >10 MPa to ≤20 MPa | 20 MPa, , NORMAL CLASS GP BLEND 20 MPa (Boral) (Australia) | 2022-02-21 | 2027-02-21 | Australia | S-P-02341 | Version 1 | EPD Australasia | https://epd-australasia.com/wp-content/uploads/2022/03/SP02341-Boral-EPD_2022_Vic_v1.0.pdf | m³ | 2400 |  |  |  | 261 | 0 | 0 | 0 | 0 | 261 | 0 | 0.10875 | 0 | 0 | 0 | 0 | 0.10875 | 0 | Version 2025.1
Concrete (in-situ) | Concrete, 20 MPa | >10 MPa to ≤20 MPa | 20 MPa, , NORMAL CLASS GP/FA BLEND 20 MPa (Boral) (Australia) | 2022-02-21 | 2027-02-21 | Australia | S-P-02341 | Version 1 | EPD Australasia | https://epd-australasia.com/wp-content/uploads/2022/03/SP02341-Boral-EPD_2022_Vic_v1.0.pdf | m³ | 2400 |  |  |  | 240 | 0 | 0 | 0 | 0 | 240 | 0 | 0.1 | 0 | 0 | 0 | 0 | 0.1 | 0 | Version 2025.1
Concrete (in-situ) | Concrete, 20 MPa | >10 MPa to ≤20 MPa | 20 MPa, , NORMAL CLASS GP/GGBFS BLEND 20 MPa (Boral) (Australia) | 2022-02-21 | 2027-02-21 | Australia | S-P-02341 | Version 1 | EPD Australasia | https://epd-australasia.com/wp-content/uploads/2022/03/SP02341-Boral-EPD_2022_Vic_v1.0.pdf | m³ | 2400 |  |  |  | 233 | 0 | 0 | 0 | 0 | 233 | 0 | 0.09708333 | 0 | 0 | 0 | 0 | 0.09708333 | 0 | Version 2025.1
Concrete (in-situ) | Concrete, 20 MPa | >10 MPa to ≤20 MPa | 20 MPa, , HIGH SLUMP 20 MPa (Boral) (Australia) | 2022-02-21 | 2027-02-21 | Australia | S-P-02341 | Version 1 | EPD Australasia | https://epd-australasia.com/wp-content/uploads/2022/03/SP02341-Boral-EPD_2022_Vic_v1.0.pdf | m³ | 2400 |  |  |  | 252 | 0 | 0 | 0 | 0 | 252 | 0 | 0.105 | 0 | 0 | 0 | 0 | 0.105 | 0 | Version 2025.1
Concrete (in-situ) | Concrete, 20 MPa | >10 MPa to ≤20 MPa | 20 MPa, , ENVISIA 20 MPa (Boral) (Australia) | 2022-02-21 | 2027-02-21 | Australia | S-P-02341 | Version 1 | EPD Australasia | https://epd-australasia.com/wp-content/uploads/2022/03/SP02341-Boral-EPD_2022_Vic_v1.0.pdf | m³ | 2400 |  |  |  | 168 | 0 | 0 | 0 | 0 | 168 | 0 | 0.07 | 0 | 0 | 0 | 0 | 0.07 | 0 | Version 2025.1
Concrete (in-situ) | Concrete, 20 MPa | >10 MPa to ≤20 MPa | 20 MPa, , ENVIROCRETE PLUS 20 MPa (Boral) (Australia) | 2022-02-21 | 2027-02-21 | Australia | S-P-02341 | Version 1 | EPD Australasia | https://epd-australasia.com/wp-content/uploads/2022/03/SP02341-Boral-EPD_2022_Vic_v1.0.pdf | m³ | 2400 |  |  |  | 193 | 0 | 0 | 0 | 0 | 193 | 0 | 0.08041667 | 0 | 0 | 0 | 0 | 0.08041667 | 0 | Version 2025.1
Concrete (in-situ) | Concrete, 20 MPa | >10 MPa to ≤20 MPa | 20 MPa, , ENVIROCRETE 40% 20 MPa (Boral) (Australia) | 2022-02-21 | 2027-02-21 | Australia | S-P-02341 | Version 1 | EPD Australasia | https://epd-australasia.com/wp-content/uploads/2022/03/SP02341-Boral-EPD_2022_Vic_v1.0.pdf | m³ | 2400 |  |  |  | 229 | 0 | 0 | 0 | 0 | 229 | 0 | 0.09541667 | 0 | 0 | 0 | 0 | 0.09541667 | 0 | Version 2025.1
Concrete (in-situ) | Concrete, 20 MPa | >10 MPa to ≤20 MPa | 20 MPa, , ENVIROCRETE 30% 20 MPa (Boral) (Australia) | 2022-02-21 | 2027-02-21 | Australia | S-P-02341 | Version 1 | EPD Australasia | https://epd-australasia.com/wp-content/uploads/2022/03/SP02341-Boral-EPD_2022_Vic_v1.0.pdf | m³ | 2400 |  |  |  | 255 | 0 | 0 | 0 | 0 | 255 | 0 | 0.10625 | 0 | 0 | 0 | 0 | 0.10625 | 0 | Version 2025.1
Concrete (in-situ) | Concrete, 20 MPa | >10 MPa to ≤20 MPa | 20 MPa, , ENVIROCRETE 20 MPa (Boral) (Australia) | 2022-02-21 | 2027-02-21 | Australia | S-P-02341 | Version 1 | EPD Australasia | https://epd-australasia.com/wp-content/uploads/2022/03/SP02341-Boral-EPD_2022_Vic_v1.0.pdf | m³ | 2400 |  |  |  | 202 | 0 | 0 | 0 | 0 | 202 | 0 | 0.08416667 | 0 | 0 | 0 | 0 | 0.08416667 | 0 | Version 2025.1
Concrete (in-situ) | Concrete, 20 MPa | >10 MPa to ≤20 MPa | 20 MPa, , NORMAL CLASS GP BLEND 20 MPa (Boral) (Australia) | 2022-02-21 | 2027-02-21 | Australia | S-P-02341 | Version 1 | EPD Australasia | https://epd-australasia.com/wp-content/uploads/2022/03/SP02341-Boral-EPD_2022_Vic_v1.0.pdf | m³ | 2400 |  |  |  | 261 | 0 | 0 | 0 | 0 | 261 | 0 | 0.10875 | 0 | 0 | 0 | 0 | 0.10875 | 0 | Version 2025.1
Concrete (in-situ) | Concrete, 20 MPa | >10 MPa to ≤20 MPa | 20 MPa, , NORMAL CLASS GP/FA BLEND 20 MPa (Boral) (Australia) | 2022-02-21 | 2027-02-21 | Australia | S-P-02341 | Version 1 | EPD Australasia | https://epd-australasia.com/wp-content/uploads/2022/03/SP02341-Boral-EPD_2022_Vic_v1.0.pdf | m³ | 2400 |  |  |  | 240 | 0 | 0 | 0 | 0 | 240 | 0 | 0.1 | 0 | 0 | 0 | 0 | 0.1 | 0 | Version 2025.1
Concrete (in-situ) | Concrete, 20 MPa | >10 MPa to ≤20 MPa | 20 MPa, , NORMAL CLASS GP/GGBFS BLEND 20 MPa (Boral) (Australia) | 2022-02-21 | 2027-02-21 | Australia | S-P-02341 | Version 1 | EPD Australasia | https://epd-australasia.com/wp-content/uploads/2022/03/SP02341-Boral-EPD_2022_Vic_v1.0.pdf | m³ | 2400 |  |  |  | 233 | 0 | 0 | 0 | 0 | 233 | 0 | 0.09708333 | 0 | 0 | 0 | 0 | 0.09708333 | 0 | Version 2025.1
Concrete (in-situ) | Concrete, 20 MPa | >10 MPa to ≤20 MPa | 20 MPa, , HIGH SLUMP 20 MPa (Boral) (Australia) | 2022-02-21 | 2027-02-21 | Australia | S-P-02341 | Version 1 | EPD Australasia | https://epd-australasia.com/wp-content/uploads/2022/03/SP02341-Boral-EPD_2022_Vic_v1.0.pdf | m³ | 2400 |  |  |  | 252 | 0 | 0 | 0 | 0 | 252 | 0 | 0.105 | 0 | 0 | 0 | 0 | 0.105 | 0 | Version 2025.1
Concrete (in-situ) | Concrete, 20 MPa | >10 MPa to ≤20 MPa | 20 MPa, , ENVISIA 20 MPa (Boral) (Australia) | 2022-02-21 | 2027-02-21 | Australia | S-P-02341 | Version 1 | EPD Australasia | https://epd-australasia.com/wp-content/uploads/2022/03/SP02341-Boral-EPD_2022_Vic_v1.0.pdf | m³ | 2400 |  |  |  | 168 | 0 | 0 | 0 | 0 | 168 | 0 | 0.07 | 0 | 0 | 0 | 0 | 0.07 | 0 | Version 2025.1
Concrete (in-situ) | Concrete, 20 MPa | >10 MPa to ≤20 MPa | 20 MPa, , ENVIROCRETE PLUS 20 MPa (Boral) (Australia) | 2022-02-21 | 2027-02-21 | Australia | S-P-02341 | Version 1 | EPD Australasia | https://epd-australasia.com/wp-content/uploads/2022/03/SP02341-Boral-EPD_2022_Vic_v1.0.pdf | m³ | 2400 |  |  |  | 193 | 0 | 0 | 0 | 0 | 193 | 0 | 0.08041667 | 0 | 0 | 0 | 0 | 0.08041667 | 0 | Version 2025.1
Concrete (in-situ) | Concrete, 20 MPa | >10 MPa to ≤20 MPa | 20 MPa, , ENVIROCRETE 40% 20 MPa (Boral) (Australia) | 2022-02-21 | 2027-02-21 | Australia | S-P-02341 | Version 1 | EPD Australasia | https://epd-australasia.com/wp-content/uploads/2022/03/SP02341-Boral-EPD_2022_Vic_v1.0.pdf | m³ | 2400 |  |  |  | 229 | 0 | 0 | 0 | 0 | 229 | 0 | 0.09541667 | 0 | 0 | 0 | 0 | 0.09541667 | 0 | Version 2025.1
Concrete (in-situ) | Concrete, 20 MPa | >10 MPa to ≤20 MPa | 20 MPa, , ENVIROCRETE 30% 20 MPa (Boral) (Australia) | 2022-02-21 | 2027-02-21 | Australia | S-P-02341 | Version 1 | EPD Australasia | https://epd-australasia.com/wp-content/uploads/2022/03/SP02341-Boral-EPD_2022_Vic_v1.0.pdf | m³ | 2400 |  |  |  | 255 | 0 | 0 | 0 | 0 | 255 | 0 | 0.10625 | 0 | 0 | 0 | 0 | 0.10625 | 0 | Version 2025.1
Concrete (in-situ) | Concrete, 20 MPa | >10 MPa to ≤20 MPa | 20 MPa, , ENVIROCRETE 20 MPa (Boral) (Australia) | 2022-02-21 | 2027-02-21 | Australia | S-P-02341 | Version 1 | EPD Australasia | https://epd-australasia.com/wp-content/uploads/2022/03/SP02341-Boral-EPD_2022_Vic_v1.0.pdf | m³ | 2400 |  |  |  | 202 | 0 | 0 | 0 | 0 | 202 | 0 | 0.08416667 | 0 | 0 | 0 | 0 | 0.08416667 | 0 | Version 2025.1
Concrete (in-situ) | Concrete, 20 MPa | >10 MPa to ≤20 MPa | 20 MPa, , NORMAL CLASS GP BLEND 20 MPa (Boral) (Australia) | 2022-02-21 | 2027-02-21 | Australia | S-P-02341 | Version 1 | EPD Australasia | https://epd-australasia.com/wp-content/uploads/2022/03/SP02341-Boral-EPD_2022_Vic_v1.0.pdf | m³ | 2400 |  |  |  | 261 | 0 | 0 | 0 | 0 | 261 | 0 | 0.10875 | 0 | 0 | 0 | 0 | 0.10875 | 0 | Version 2025.1
Concrete (in-situ) | Concrete, 20 MPa | >10 MPa to ≤20 MPa | 20 MPa, , NORMAL CLASS GP/FA BLEND 20 MPa (Boral) (Australia) | 2022-02-21 | 2027-02-21 | Australia | S-P-02341 | Version 1 | EPD Australasia | https://epd-australasia.com/wp-content/uploads/2022/03/SP02341-Boral-EPD_2022_Vic_v1.0.pdf | m³ | 2400 |  |  |  | 240 | 0 | 0 | 0 | 0 | 240 | 0 | 0.1 | 0 | 0 | 0 | 0 | 0.1 | 0 | Version 2025.1
Concrete (in-situ) | Concrete, 20 MPa | >10 MPa to ≤20 MPa | 20 MPa, , NORMAL CLASS GP/GGBFS BLEND 20 MPa (Boral) (Australia) | 2022-02-21 | 2027-02-21 | Australia | S-P-02341 | Version 1 | EPD Australasia | https://epd-australasia.com/wp-content/uploads/2022/03/SP02341-Boral-EPD_2022_Vic_v1.0.pdf | m³ | 2400 |  |  |  | 233 | 0 | 0 | 0 | 0 | 233 | 0 | 0.09708333 | 0 | 0 | 0 | 0 | 0.09708333 | 0 | Version 2025.1
Concrete (in-situ) | Concrete, 20 MPa | >10 MPa to ≤20 MPa | 20 MPa, , HIGH SLUMP 20 MPa (Boral) (Australia) | 2022-02-21 | 2027-02-21 | Australia | S-P-02341 | Version 1 | EPD Australasia | https://epd-australasia.com/wp-content/uploads/2022/03/SP02341-Boral-EPD_2022_Vic_v1.0.pdf | m³ | 2400 |  |  |  | 252 | 0 | 0 | 0 | 0 | 252 | 0 | 0.105 | 0 | 0 | 0 | 0 | 0.105 | 0 | Version 2025.1
Concrete (in-situ) | Concrete, 20 MPa | >10 MPa to ≤20 MPa | 20 MPa, , ENVISIA 20 MPa (Boral) (Australia) | 2022-02-21 | 2027-02-21 | Australia | S-P-02341 | Version 1 | EPD Australasia | https://epd-australasia.com/wp-content/uploads/2022/03/SP02341-Boral-EPD_2022_Vic_v1.0.pdf | m³ | 2400 |  |  |  | 168 | 0 | 0 | 0 | 0 | 168 | 0 | 0.07 | 0 | 0 | 0 | 0 | 0.07 | 0 | Version 2025.1
Concrete (in-situ) | Concrete, 20 MPa | >10 MPa to ≤20 MPa | 20 MPa, , ENVIROCRETE PLUS 20 MPa (Boral) (Australia) | 2022-02-21 | 2027-02-21 | Australia | S-P-02341 | Version 1 | EPD Australasia | https://epd-australasia.com/wp-content/uploads/2022/03/SP02341-Boral-EPD_2022_Vic_v1.0.pdf | m³ | 2400 |  |  |  | 193 | 0 | 0 | 0 | 0 | 193 | 0 | 0.08041667 | 0 | 0 | 0 | 0 | 0.08041667 | 0 | Version 2025.1
Concrete (in-situ) | Concrete, 20 MPa | >10 MPa to ≤20 MPa | 20 MPa, , ENVIROCRETE 40% 20 MPa (Boral) (Australia) | 2022-02-21 | 2027-02-21 | Australia | S-P-02341 | Version 1 | EPD Australasia | https://epd-australasia.com/wp-content/uploads/2022/03/SP02341-Boral-EPD_2022_Vic_v1.0.pdf | m³ | 2400 |  |  |  | 229 | 0 | 0 | 0 | 0 | 229 | 0 | 0.09541667 | 0 | 0 | 0 | 0 | 0.09541667 | 0 | Version 2025.1
Concrete (in-situ) | Concrete, 20 MPa | >10 MPa to ≤20 MPa | 20 MPa, , ENVIROCRETE 30% 20 MPa (Boral) (Australia) | 2022-02-21 | 2027-02-21 | Australia | S-P-02341 | Version 1 | EPD Australasia | https://epd-australasia.com/wp-content/uploads/2022/03/SP02341-Boral-EPD_2022_Vic_v1.0.pdf | m³ | 2400 |  |  |  | 255 | 0 | 0 | 0 | 0 | 255 | 0 | 0.10625 | 0 | 0 | 0 | 0 | 0.10625 | 0 | Version 2025.1
Concrete (in-situ) | Concrete, 20 MPa | >10 MPa to ≤20 MPa | 20 MPa, , ENVIROCRETE 20 MPa (Boral) (Australia) | 2022-02-21 | 2027-02-21 | Australia | S-P-02341 | Version 1 | EPD Australasia | https://epd-australasia.com/wp-content/uploads/2022/03/SP02341-Boral-EPD_2022_Vic_v1.0.pdf | m³ | 2400 |  |  |  | 202 | 0 | 0 | 0 | 0 | 202 | 0 | 0.08416667 | 0 | 0 | 0 | 0 | 0.08416667 | 0 | Version 2025.1
Concrete (in-situ) | Concrete, 20 MPa | >10 MPa to ≤20 MPa | 20 MPa, , NORMAL CLASS GP BLEND 20 MPa (Boral) (Australia) | 2022-02-21 | 2027-02-21 | Australia | S-P-02341 | Version 1 | EPD Australasia | https://epd-australasia.com/wp-content/uploads/2022/03/SP02341-Boral-EPD_2022_Vic_v1.0.pdf | m³ | 2400 |  |  |  | 261 | 0 | 0 | 0 | 0 | 261 | 0 | 0.10875 | 0 | 0 | 0 | 0 | 0.10875 | 0 | Version 2025.1
Concrete (in-situ) | Concrete, 20 MPa | >10 MPa to ≤20 MPa | 20 MPa, , NORMAL CLASS GP/FA BLEND 20 MPa (Boral) (Australia) | 2022-02-21 | 2027-02-21 | Australia | S-P-02341 | Version 1 | EPD Australasia | https://epd-australasia.com/wp-content/uploads/2022/03/SP02341-Boral-EPD_2022_Vic_v1.0.pdf | m³ | 2400 |  |  |  | 240 | 0 | 0 | 0 | 0 | 240 | 0 | 0.1 | 0 | 0 | 0 | 0 | 0.1 | 0 | Version 2025.1
Concrete (in-situ) | Concrete, 20 MPa | >10 MPa to ≤20 MPa | 20 MPa, , NORMAL CLASS GP/GGBFS BLEND 20 MPa (Boral) (Australia) | 2022-02-21 | 2027-02-21 | Australia | S-P-02341 | Version 1 | EPD Australasia | https://epd-australasia.com/wp-content/uploads/2022/03/SP02341-Boral-EPD_2022_Vic_v1.0.pdf | m³ | 2400 |  |  |  | 233 | 0 | 0 | 0 | 0 | 233 | 0 | 0.09708333 | 0 | 0 | 0 | 0 | 0.09708333 | 0 | Version 2025.1
Concrete (in-situ) | Concrete, 20 MPa | >10 MPa to ≤20 MPa | 20 MPa, , HIGH SLUMP 20 MPa (Boral) (Australia) | 2022-02-21 | 2027-02-21 | Australia | S-P-02341 | Version 1 | EPD Australasia | https://epd-australasia.com/wp-content/uploads/2022/03/SP02341-Boral-EPD_2022_Vic_v1.0.pdf | m³ | 2400 |  |  |  | 252 | 0 | 0 | 0 | 0 | 252 | 0 | 0.105 | 0 | 0 | 0 | 0 | 0.105 | 0 | Version 2025.1
Concrete (in-situ) | Concrete, 20 MPa | >10 MPa to ≤20 MPa | 20 MPa, , ENVISIA 20 MPa (Boral) (Australia) | 2022-02-21 | 2027-02-21 | Australia | S-P-02341 | Version 1 | EPD Australasia | https://epd-australasia.com/wp-content/uploads/2022/03/SP02341-Boral-EPD_2022_Vic_v1.0.pdf | m³ | 2400 |  |  |  | 168 | 0 | 0 | 0 | 0 | 168 | 0 | 0.07 | 0 | 0 | 0 | 0 | 0.07 | 0 | Version 2025.1
Concrete (in-situ) | Concrete, 20 MPa | >10 MPa to ≤20 MPa | 20 MPa, , ENVIROCRETE PLUS 20 MPa (Boral) (Australia) | 2022-02-21 | 2027-02-21 | Australia | S-P-02341 | Version 1 | EPD Australasia | https://epd-australasia.com/wp-content/uploads/2022/03/SP02341-Boral-EPD_2022_Vic_v1.0.pdf | m³ | 2400 |  |  |  | 193 | 0 | 0 | 0 | 0 | 193 | 0 | 0.08041667 | 0 | 0 | 0 | 0 | 0.08041667 | 0 | Version 2025.1
Concrete (in-situ) | Concrete, 20 MPa | >10 MPa to ≤20 MPa | 20 MPa, , ENVIROCRETE 40% 20 MPa (Boral) (Australia) | 2022-02-21 | 2027-02-21 | Australia | S-P-02341 | Version 1 | EPD Australasia | https://epd-australasia.com/wp-content/uploads/2022/03/SP02341-Boral-EPD_2022_Vic_v1.0.pdf | m³ | 2400 |  |  |  | 229 | 0 | 0 | 0 | 0 | 229 | 0 | 0.09541667 | 0 | 0 | 0 | 0 | 0.09541667 | 0 | Version 2025.1
Concrete (in-situ) | Concrete, 20 MPa | >10 MPa to ≤20 MPa | 20 MPa, , ENVIROCRETE 30% 20 MPa (Boral) (Australia) | 2022-02-21 | 2027-02-21 | Australia | S-P-02341 | Version 1 | EPD Australasia | https://epd-australasia.com/wp-content/uploads/2022/03/SP02341-Boral-EPD_2022_Vic_v1.0.pdf | m³ | 2400 |  |  |  | 255 | 0 | 0 | 0 | 0 | 255 | 0 | 0.10625 | 0 | 0 | 0 | 0 | 0.10625 | 0 | Version 2025.1
Concrete (in-situ) | Concrete, 20 MPa | >10 MPa to ≤20 MPa | 20 MPa, , ENVIROCRETE 20 MPa (Boral) (Australia) | 2022-02-21 | 2027-02-21 | Australia | S-P-02341 | Version 1 | EPD Australasia | https://epd-australasia.com/wp-content/uploads/2022/03/SP02341-Boral-EPD_2022_Vic_v1.0.pdf | m³ | 2400 |  |  |  | 202 | 0 | 0 | 0 | 0 | 202 | 0 | 0.08416667 | 0 | 0 | 0 | 0 | 0.08416667 | 0 | Version 2025.1
Concrete (in-situ) | Concrete, 20 MPa | >10 MPa to ≤20 MPa | 20 MPa, , NORMAL CLASS GP BLEND 20 MPa (Boral) (Australia) | 2022-02-21 | 2027-02-21 | Australia | S-P-02341 | Version 1 | EPD Australasia | https://epd-australasia.com/wp-content/uploads/2022/03/SP02341-Boral-EPD_2022_Vic_v1.0.pdf | m³ | 2400 |  |  |  | 261 | 0 | 0 | 0 | 0 | 261 | 0 | 0.10875 | 0 | 0 | 0 | 0 | 0.10875 | 0 | Version 2025.1
Concrete (in-situ) | Concrete, 20 MPa | >10 MPa to ≤20 MPa | 20 MPa, , NORMAL CLASS GP/FA BLEND 20 MPa (Boral) (Australia) | 2022-02-21 | 2027-02-21 | Australia | S-P-02341 | Version 1 | EPD Australasia | https://epd-australasia.com/wp-content/uploads/2022/03/SP02341-Boral-EPD_2022_Vic_v1.0.pdf | m³ | 2400 |  |  |  | 240 | 0 | 0 | 0 | 0 | 240 | 0 | 0.1 | 0 | 0 | 0 | 0 | 0.1 | 0 | Version 2025.1
Concrete (in-situ) | Concrete, 20 MPa | >10 MPa to ≤20 MPa | 20 MPa, , NORMAL CLASS GP/GGBFS BLEND 20 MPa (Boral) (Australia) | 2022-02-21 | 2027-02-21 | Australia | S-P-02341 | Version 1 | EPD Australasia | https://epd-australasia.com/wp-content/uploads/2022/03/SP02341-Boral-EPD_2022_Vic_v1.0.pdf | m³ | 2400 |  |  |  | 233 | 0 | 0 | 0 | 0 | 233 | 0 | 0.09708333 | 0 | 0 | 0 | 0 | 0.09708333 | 0 | Version 2025.1
Concrete (in-situ) | Concrete, 20 MPa | >10 MPa to ≤20 MPa | 20 MPa, , HIGH SLUMP 20 MPa (Boral) (Australia) | 2022-02-21 | 2027-02-21 | Australia | S-P-02341 | Version 1 | EPD Australasia | https://epd-australasia.com/wp-content/uploads/2022/03/SP02341-Boral-EPD_2022_Vic_v1.0.pdf | m³ | 2400 |  |  |  | 252 | 0 | 0 | 0 | 0 | 252 | 0 | 0.105 | 0 | 0 | 0 | 0 | 0.105 | 0 | Version 2025.1
Concrete (in-situ) | Concrete, 20 MPa | >10 MPa to ≤20 MPa | 20 MPa, , ENVISIA 20 MPa (Boral) (Australia) | 2022-02-21 | 2027-02-21 | Australia | S-P-02341 | Version 1 | EPD Australasia | https://epd-australasia.com/wp-content/uploads/2022/03/SP02341-Boral-EPD_2022_Vic_v1.0.pdf | m³ | 2400 |  |  |  | 168 | 0 | 0 | 0 | 0 | 168 | 0 | 0.07 | 0 | 0 | 0 | 0 | 0.07 | 0 | Version 2025.1
Concrete (in-situ) | Concrete, 20 MPa | >10 MPa to ≤20 MPa | 20 MPa, , ENVIROCRETE PLUS 20 MPa (Boral) (Australia) | 2022-02-21 | 2027-02-21 | Australia | S-P-02341 | Version 1 | EPD Australasia | https://epd-australasia.com/wp-content/uploads/2022/03/SP02341-Boral-EPD_2022_Vic_v1.0.pdf | m³ | 2400 |  |  |  | 193 | 0 | 0 | 0 | 0 | 193 | 0 | 0.08041667 | 0 | 0 | 0 | 0 | 0.08041667 | 0 | Version 2025.1
Concrete (in-situ) | Concrete, 20 MPa | >10 MPa to ≤20 MPa | 20 MPa, , ENVIROCRETE 40% 20 MPa (Boral) (Australia) | 2022-02-21 | 2027-02-21 | Australia | S-P-02341 | Version 1 | EPD Australasia | https://epd-australasia.com/wp-content/uploads/2022/03/SP02341-Boral-EPD_2022_Vic_v1.0.pdf | m³ | 2400 |  |  |  | 229 | 0 | 0 | 0 | 0 | 229 | 0 | 0.09541667 | 0 | 0 | 0 | 0 | 0.09541667 | 0 | Version 2025.1
Concrete (in-situ) | Concrete, 20 MPa | >10 MPa to ≤20 MPa | 20 MPa, , ENVIROCRETE 30% 20 MPa (Boral) (Australia) | 2022-02-21 | 2027-02-21 | Australia | S-P-02341 | Version 1 | EPD Australasia | https://epd-australasia.com/wp-content/uploads/2022/03/SP02341-Boral-EPD_2022_Vic_v1.0.pdf | m³ | 2400 |  |  |  | 255 | 0 | 0 | 0 | 0 | 255 | 0 | 0.10625 | 0 | 0 | 0 | 0 | 0.10625 | 0 | Version 2025.1
Concrete (in-situ) | Concrete, 20 MPa | >10 MPa to ≤20 MPa | 20 MPa, , ENVIROCRETE 20 MPa (Boral) (Australia) | 2022-02-21 | 2027-02-21 | Australia | S-P-02341 | Version 1 | EPD Australasia | https://epd-australasia.com/wp-content/uploads/2022/03/SP02341-Boral-EPD_2022_Vic_v1.0.pdf | m³ | 2400 |  |  |  | 202 | 0 | 0 | 0 | 0 | 202 | 0 | 0.08416667 | 0 | 0 | 0 | 0 | 0.08416667 | 0 | Version 2025.1
Concrete (in-situ) | Concrete, 20 MPa | >10 MPa to ≤20 MPa | 20 MPa, , NORMAL CLASS GP BLEND 20 MPa (Boral) (Australia) | 2022-02-21 | 2027-02-21 | Australia | S-P-02341 | Version 1 | EPD Australasia | https://epd-australasia.com/wp-content/uploads/2022/03/SP02341-Boral-EPD_2022_Vic_v1.0.pdf | m³ | 2400 |  |  |  | 261 | 0 | 0 | 0 | 0 | 261 | 0 | 0.10875 | 0 | 0 | 0 | 0 | 0.10875 | 0 | Version 2025.1
Concrete (in-situ) | Concrete, 20 MPa | >10 MPa to ≤20 MPa | 20 MPa, , NORMAL CLASS GP/FA BLEND 20 MPa (Boral) (Australia) | 2022-02-21 | 2027-02-21 | Australia | S-P-02341 | Version 1 | EPD Australasia | https://epd-australasia.com/wp-content/uploads/2022/03/SP02341-Boral-EPD_2022_Vic_v1.0.pdf | m³ | 2400 |  |  |  | 240 | 0 | 0 | 0 | 0 | 240 | 0 | 0.1 | 0 | 0 | 0 | 0 | 0.1 | 0 | Version 2025.1
Concrete (in-situ) | Concrete, 20 MPa | >10 MPa to ≤20 MPa | 20 MPa, , NORMAL CLASS GP/GGBFS BLEND 20 MPa (Boral) (Australia) | 2022-02-21 | 2027-02-21 | Australia | S-P-02341 | Version 1 | EPD Australasia | https://epd-australasia.com/wp-content/uploads/2022/03/SP02341-Boral-EPD_2022_Vic_v1.0.pdf | m³ | 2400 |  |  |  | 233 | 0 | 0 | 0 | 0 | 233 | 0 | 0.09708333 | 0 | 0 | 0 | 0 | 0.09708333 | 0 | Version 2025.1
Concrete (in-situ) | Concrete, 20 MPa | >10 MPa to ≤20 MPa | 20 MPa, , HIGH SLUMP 20 MPa (Boral) (Australia) | 2022-02-21 | 2027-02-21 | Australia | S-P-02341 | Version 1 | EPD Australasia | https://epd-australasia.com/wp-content/uploads/2022/03/SP02341-Boral-EPD_2022_Vic_v1.0.pdf | m³ | 2400 |  |  |  | 252 | 0 | 0 | 0 | 0 | 252 | 0 | 0.105 | 0 | 0 | 0 | 0 | 0.105 | 0 | Version 2025.1
Concrete (in-situ) | Concrete, 20 MPa | >10 MPa to ≤20 MPa | 20 MPa, NSW, Pre-mix concrete N4020 (Western Suburbs Concrete) (Australia) | 2024-01-01 | 2029-01-01 | Australia | EPD-IES-0013819:001 (S-P-13819) | Not applicable | EPD Australasia | https://epd-australasia.com/?s=0013819:001&post_type=epd | m³ | 2400 |  |  |  | 301.22061 | 301.04093 | 0.1467575 | 0.032922686 | 0 | 301.2206 | 0 | 0.1255085875 | 0.1254337 | 6.114896e-05 | 1.371779e-05 | 0 | 0.1255086 | 0 | Version 2025.1
Concrete (in-situ) | Concrete, 20 MPa | >10 MPa to ≤20 MPa | 20 MPa, NSW, Pre-mix concrete GS2020-1 (Western Suburbs Concrete) (Australia) | 2024-01-01 | 2029-01-01 | Australia | EPD-IES-0013796:001 (S-P-13796) | Not applicable | EPD Australasia | https://epd-australasia.com/?s=0013796:001&post_type=epd | m³ | 2400 |  |  |  | 196.37924 | 196.26859 | 0.090925192 | 0.019728118 | 0 | 196.3792 | 0 | 0.08182468 | 0.08177858 | 3.78855e-05 | 8.220049e-06 | 0 | 0.08182468 | 0 | Version 2025.1
Concrete (in-situ) | Concrete, 20 MPa | >10 MPa to ≤20 MPa | 20 MPa, NSW, Pre-mix concrete N2020 (Western Suburbs Concrete) (Australia) | 2024-01-01 | 2029-01-01 | Australia | EPD-IES-0013816:001 (S-P-13816) | Not applicable | EPD Australasia | https://epd-australasia.com/?s=0013816:001&post_type=epd | m³ | 2400 |  |  |  | 187.46422 | 187.35575 | 0.089551484 | 0.018920267 | 0 | 187.4642 | 0 | 0.07811009 | 0.0780649 | 3.731312e-05 | 7.883445e-06 | 0 | 0.07811009 | 0 | Version 2025.1
Concrete (in-situ) | Concrete, 20 MPa | >10 MPa to ≤20 MPa | 20 MPa, NSW, Pre-mix concrete GS2020-2 (Western Suburbs Concrete) (Australia) | 2024-01-01 | 2029-01-01 | Australia | EPD-IES-0013801:001 (S-P-13801) | Not applicable | EPD Australasia | https://epd-australasia.com/?s=0013801:001&post_type=epd | m³ | 2400 |  |  |  | 171.76483 | 171.66213 | 0.086173462 | 0.016532535 | 0 | 171.7648 | 0 | 0.07156868 | 0.0715258875 | 3.590561e-05 | 6.88855625e-06 | 0 | 0.07156868 | 0 | Version 2025.1
Concrete (in-situ) | Concrete, 20 MPa | >10 MPa to ≤20 MPa | 20 MPa, NSW, Pre-mix concrete WGS2020-1 (Western Suburbs Concrete) (Australia) | 2024-01-01 | 2029-01-01 | Australia | EPD-IES-0013806:001 (S-P-13806) | Not applicable | EPD Australasia | https://epd-australasia.com/?s=0013806:001&post_type=epd | m³ | 2400 |  |  |  | 189.0324 | 188.93023 | 0.08375666 | 0.018408749 | 0 | 189.0324 | 0 | 0.0787635 | 0.07872093 | 3.489861e-05 | 7.670312e-06 | 0 | 0.0787635 | 0 | Version 2025.1
Concrete (in-situ) | Concrete, 20 MPa | >10 MPa to ≤20 MPa | 20 MPa, NSW, Pre-mix concrete WGS2020-2 (Western Suburbs Concrete) (Australia) | 2024-01-01 | 2029-01-01 | Australia | EPD-IES-0013811:001 (S-P-13811) | Not applicable | EPD Australasia | https://epd-australasia.com/?s=0013811:001&post_type=epd | m³ | 2400 |  |  |  | 178.36626 | 178.26449 | 0.084893249 | 0.016869391 | 0 | 178.3663 | 0 | 0.074319275 | 0.07427687 | 3.537219e-05 | 7.028913e-06 | 0 | 0.07431927 | 0 | Version 2025.1
Concrete (in-situ) | Concrete, 20 MPa | >10 MPa to ≤20 MPa | 20 MPa, NSW, Pre-mix concrete N5020 (Western Suburbs Concrete) (Australia) | 2024-01-01 | 2029-01-01 | Australia | EPD-IES-0013820:001 (S-P-13820) | Not applicable | EPD Australasia | https://epd-australasia.com/?s=0013820:001&post_type=epd | m³ | 2400 |  |  |  | 185.80649 | 185.70555 | 0.082803474 | 0.018135174 | 0 | 185.8065 | 0 | 0.07741937 | 0.0773773125 | 3.45014475e-05 | 7.5563225e-06 | 0 | 0.07741937027 | 0 | Version 2025.1
Concrete (in-situ) | Concrete, 20 MPa | >10 MPa to ≤20 MPa | 20 MPa, NSW, Pre-mix concrete WN2020 (Western Suburbs Concrete) (Australia) | 2024-01-01 | 2029-01-01 | Australia | EPD-IES-0013821:001 (S-P-13821) | Not applicable | EPD Australasia | https://epd-australasia.com/?s=0013821:001&post_type=epd | m³ | 2400 |  |  |  | 185.80649 | 185.70555 | 0.082803474 | 0.018135174 | 0 | 185.8065 | 0 | 0.07741937 | 0.0773773125 | 3.45014475e-05 | 7.5563225e-06 | 0 | 0.07741937027 | 0 | Version 2025.1
Concrete (in-situ) | Concrete, 20 MPa | >10 MPa to ≤20 MPa | 20 MPa, TAS, N20/20N concrete manufactured in our Southern Region (Hazell Bros Concrete Pty Ltd) (Australia) | 2024-01-01 | 2029-01-01 | Australia | EPD-IES-0014067:001 (S-P-14067) | Not applicable | EPD Australasia | https://epd-australasia.com/?s=0014067:001&post_type=epd | m³ | 2400 |  |  |  | 203.12482 | 203.02672 | 0.036274977 | 0.061822083 | 0 | 203.1248 | 0 | 0.08463534 | 0.08459447 | 1.511457375e-05 | 2.575920125e-05 | 0 | 0.08463534 | 0 | Version 2025.1
Concrete (in-situ) | Concrete, 20 MPa | >10 MPa to ≤20 MPa | 20 MPa, TAS, N20/20N concrete manufactured in our Northern Region (Hazell Bros Concrete Pty Ltd) (Australia) | 2024-01-01 | 2029-01-01 | Australia | EPD-IES-0014040:001 (S-P-14040) | Not applicable | EPD Australasia | https://epd-australasia.com/?s=0014040:001&post_type=epd | m³ | 2400 |  |  |  | 212.2954 | 212.20329 | 0.092087961 | 1.5098733e-05 | 0 | 212.2954 | 0 | 0.08845642 | 0.0884180375 | 3.836998375e-05 | 6.29113875e-09 | 0 | 0.08845641 | 0 | Version 2025.1
Concrete (in-situ) | Concrete, 15 MPa | >10 MPa to ≤20 MPa | 15 MPa, TAS, N15/20N concrete manufactured in our Southern Region (Hazell Bros Concrete Pty Ltd) (Australia) | 2024-01-01 | 2029-01-01 | Australia | EPD-IES-0014066:001 (S-P-14066) | Not applicable | EPD Australasia | https://epd-australasia.com/?s=0014066:001&post_type=epd | m³ | 2400 |  |  |  | 191.72491 | 191.63485 | 0.031171808 | 0.058885833 | 0 | 191.7249 | 0 | 0.07988538 | 0.07984785 | 1.298825e-05 | 2.453576375e-05 | 0 | 0.07988538 | 0 | Version 2025.1
Concrete (in-situ) | Concrete, 20 MPa | >10 MPa to ≤20 MPa | 20 MPa, TAS, N20/20N/SCM concrete manufactured in our Southern Region (Hazell Bros Concrete Pty Ltd) (Australia) | 2024-01-01 | 2029-01-01 | Australia | EPD-IES-0014073:001 (S-P-14073) | Not applicable | EPD Australasia | https://epd-australasia.com/?s=0014073:001&post_type=epd | m³ | 2400 |  |  |  | 163.11565 | 163.02878 | 0.042857931 | 0.044011556 | 0 | 163.1156 | 0 | 0.06796485 | 0.06792866 | 1.785747125e-05 | 1.833815e-05 | 0 | 0.06796485 | 0 | Version 2025.1
Concrete (in-situ) | Concrete, 15 MPa | >10 MPa to ≤20 MPa | 15 MPa, TAS, N15/20N concrete manufactured in our Northern Region (Hazell Bros Concrete Pty Ltd) (Australia) | 2024-01-01 | 2029-01-01 | Australia | EPD-IES-0014039:001 (S-P-14039) | Not applicable | EPD Australasia | https://epd-australasia.com/?s=0014039:001&post_type=epd | m³ | 2400 |  |  |  | 200.86329 | 200.77775 | 0.085526702 | 1.4958321e-05 | 0 | 200.8633 | 0 | 0.0836930375 | 0.0836574 | 3.563613e-05 | 6.23263375e-09 | 0 | 0.08369304 | 0 | Version 2025.1
Concrete (in-situ) | Concrete, 15 MPa | >10 MPa to ≤20 MPa | 15 MPa, TAS, N15/20N/SCM concrete manufactured in our Southern Region (Hazell Bros Concrete Pty Ltd) (Australia) | 2024-01-01 | 2029-01-01 | Australia | EPD-IES-0014072:001 (S-P-14072) | Not applicable | EPD Australasia | https://epd-australasia.com/?s=0014072:001&post_type=epd | m³ | 2400 |  |  |  | 153.00891 | 152.93045 | 0.036622505 | 0.04184176 | 0 | 153.0089 | 0 | 0.0637537125 | 0.06372102 | 1.525938e-05 | 1.743407e-05 | 0 | 0.06375371 | 0 | Version 2025.1
Concrete (in-situ) | Concrete, 20 MPa | >10 MPa to ≤20 MPa | 20 MPa, TAS, N20/20N/SCM concrete manufactured in our Northern Region (Hazell Bros Concrete Pty Ltd) (Australia) | 2024-01-01 | 2029-01-01 | Australia | EPD-IES-0014046:001 (S-P-14046) | Not applicable | EPD Australasia | https://epd-australasia.com/?s=0014046:001&post_type=epd | m³ | 2400 |  |  |  | 163.43389 | 163.37218 | 0.061694304 | 1.6943891e-05 | 0 | 163.4339 | 0 | 0.06809745 | 0.06807174 | 2.570596e-05 | 7.059955e-09 | 0 | 0.06809745 | 0 | Version 2025.1
Concrete (in-situ) | Concrete, 15 MPa | >10 MPa to ≤20 MPa | 15 MPa, TAS, N15/20N/SCM concrete manufactured in our Northern Region (Hazell Bros Concrete Pty Ltd) (Australia) | 2024-01-01 | 2029-01-01 | Australia | EPD-IES-0014045:001 (S-P-14045) | Not applicable | EPD Australasia | https://epd-australasia.com/?s=0014045:001&post_type=epd | m³ | 2400 |  |  |  | 153.35228 | 153.29626 | 0.056003913 | 1.6620019e-05 | 0 | 153.3523 | 0 | 0.06389678 | 0.06387344 | 2.333496375e-05 | 6.925008e-09 | 0 | 0.06389678 | 0 | Version 2025.1
Concrete (in-situ) | Concrete, 25 MPa | >20 MPa to ≤25 MPa | Concrete, 25 MPa, in-situ, no reinforcement, (SE252E2) (Ecopact) (Holcim) (SA) (Adelaide) | 2022-01-27 | 2027-01-27 | SA | S-P-04660 | Version 1 | EPD Australasia | https://epd-australasia.com/wp-content/uploads/2022/02/SP04660-Holcim-EPD-ViroDecs-Special-SA-Adelaide-ECOPact-Range-V2_Mar23.pdf | m³ | 2400 |  |  |  | 213 | 213 | 0.32 |  |  | 213.32 | 0 | 0.08875 | 0.08875 | 0.0001333333 | 0 | 0 | 0.08888333 | 0 | Version 1.0
Concrete (in-situ) | Concrete, 25 MPa | >20 MPa to ≤25 MPa | Concrete, 25 MPa, in-situ, no reinforcement, (SE252E3) (Ecopact) (Holcim) (SA) (Adelaide) | 2022-01-27 | 2027-01-27 | SA | S-P-04660 | Version 1 | EPD Australasia | https://epd-australasia.com/wp-content/uploads/2022/02/SP04660-Holcim-EPD-ViroDecs-Special-SA-Adelaide-ECOPact-Range-V2_Mar23.pdf | m³ | 2400 |  |  |  | 214 | 214 | 0.32 |  |  | 214.32 | 0 | 0.08916667 | 0.08916667 | 0.0001333333 | 0 | 0 | 0.0893 | 0 | Version 1.0
Concrete (in-situ) | Concrete, 25 MPa | >20 MPa to ≤25 MPa | Concrete, 25 MPa, in-situ, no reinforcement, (KM2510B)(GB) (BCG) (WA), (Perth) | 2022-12-15 | 2027-12-15 | Perth, WA | S-P-05491 | Version 1 | EPD Australasia | https://epd-australasia.com/wp-content/uploads/2022/12/SP05491_BGC-EPD_Concrete_Dec22.pdf | m³ | 2400 |  |  |  | 292 | 289 | 3.43 |  |  | 292.43 | 0 | 0.1216667 | 0.1204167 | 0.001429167 | 0 | 0 | 0.1218458 | 0 | Version 1.0
Concrete (in-situ) | Concrete, 25 MPa | >20 MPa to ≤25 MPa | Concrete, 25 MPa, in-situ, no reinforcement, (SE252E56) (Ecopact) (Holcim) (SA) (Adelaide) | 2022-01-27 | 2027-01-27 | SA | S-P-04660 | Version 1 | EPD Australasia | https://epd-australasia.com/wp-content/uploads/2022/02/SP04660-Holcim-EPD-ViroDecs-Special-SA-Adelaide-ECOPact-Range-V2_Mar23.pdf | m³ | 2400 |  |  |  | 221 | 221 | 0.32 |  |  | 221.32 | 0 | 0.09208333 | 0.09208333 | 0.0001333333 | 0 | 0 | 0.09221667 | 0 | Version 1.0
Concrete (in-situ) | Concrete, 25 MPa | >20 MPa to ≤25 MPa | Concrete, 25 MPa, in-situ, no reinforcement, (VE252EF2) (Ecopact) (Holcim) (VIC) | 2022-01-12 | 2027-09-26 | VIC | S-P-04657 | Version 1 | EPD Australasia | https://epd-australasia.com/wp-content/uploads/2022/01/SP04657-Holcim-ViroDecs%E2%84%A2-Special-VIC-ECOPact-Range-ver2_Sep22.pdf | m³ | 2400 |  |  |  | 214 | 214 | 0.27 |  |  | 214.27 | 0 | 0.08916667 | 0.08916667 | 0.0001125 | 0 | 0 | 0.08927917 | 0 | Version 1.0
Concrete (in-situ) | Concrete, 25 MPa | >20 MPa to ≤25 MPa | Concrete, 25 MPa, in-situ, no reinforcement, (VE251E2) (Ecopact) (Holcim) (VIC) | 2022-01-12 | 2027-09-26 | VIC | S-P-04657 | Version 1 | EPD Australasia | https://epd-australasia.com/wp-content/uploads/2022/01/SP04657-Holcim-ViroDecs%E2%84%A2-Special-VIC-ECOPact-Range-ver2_Sep22.pdf | m³ | 2400 |  |  |  | 218 | 218 | 0.27 |  |  | 218.27 | 0 | 0.09083333 | 0.09083333 | 0.0001125 | 0 | 0 | 0.09094583 | 0 | Version 1.0
Concrete (in-situ) | Concrete, 25 MPa | >20 MPa to ≤25 MPa | Concrete, 25 MPa, in-situ, no reinforcement, (VE252E56) (Ecopact) (Holcim) (VIC) | 2022-01-12 | 2027-09-26 | VIC | S-P-04657 | Version 1 | EPD Australasia | https://epd-australasia.com/wp-content/uploads/2022/01/SP04657-Holcim-ViroDecs%E2%84%A2-Special-VIC-ECOPact-Range-ver2_Sep22.pdf | m³ | 2400 |  |  |  | 229 | 229 | 0.27 |  |  | 229.27 | 0 | 0.09541667 | 0.09541667 | 0.0001125 | 0 | 0 | 0.09552917 | 0 | Version 1.0
Concrete (in-situ) | Concrete, 25 MPa | >20 MPa to ≤25 MPa | Concrete, 25 MPa, in-situ, no reinforcement, (QE252ESF1) (Ecopact) (Holcim) (QLD) (Brisbane) | 2022-01-20 | 2027-01-20 | Brisbane, QLD | S-P-04658 | Version 1 | EPD Australasia | https://epd-australasia.com/wp-content/uploads/2022/01/SP04658_Holcim-ViroDecs-Special-Qld-Brisbane-ECOPact-EPD_-Mar23_v3.0.pdf | m³ | 2400 |  |  |  | 204 | 204 | 0.23 |  |  | 204.23 | 0 | 0.085 | 0.085 | 9.583333e-05 | 0 | 0 | 0.08509583 | 0 | Version 1.0
Concrete (in-situ) | Concrete, 25 MPa | >20 MPa to ≤25 MPa | Concrete, 25 MPa, in-situ, no reinforcement, (QE251E)(Ecopact) (Holcim) (QLD) (Sunshine Coast) | 2022-09-12 | 2027-09-12 | Sunshine Coast, QLD | S-P-04663 | Version 1 | EPD Australasia | https://epd-australasia.com/wp-content/uploads/2022/09/SP04663-Holcim-ViroDecs%E2%84%A2-Special_QLD-Sunshine-Coast-ECOPact_Sep22.pdf | m³ | 2400 |  |  |  | 165 | 165 | 0.18 |  |  | 165.18 | 0 | 0.06875 | 0.06875 | 7.5e-05 | 0 | 0 | 0.068825 | 0 | Version 1.0
Concrete (in-situ) | Concrete, 25 MPa | >20 MPa to ≤25 MPa | Concrete, 25 MPa, in-situ, no reinforcement, (QE251E100)(Ecopact) (Holcim) (QLD) (Sunshine Coast) | 2022-09-12 | 2027-09-12 | Sunshine Coast, QLD | S-P-04663 | Version 1 | EPD Australasia | https://epd-australasia.com/wp-content/uploads/2022/09/SP04663-Holcim-ViroDecs%E2%84%A2-Special_QLD-Sunshine-Coast-ECOPact_Sep22.pdf | m³ | 2400 |  |  |  | 168 | 168 | 0.18 |  |  | 168.18 | 0 | 0.07 | 0.07 | 7.5e-05 | 0 | 0 | 0.070075 | 0 | Version 1.0
Concrete (in-situ) | Concrete, 25 MPa | >20 MPa to ≤25 MPa | Concrete, 25 MPa, in-situ, no reinforcement, (QE252E)(Ecopact) (Holcim) (QLD) (Sunshine Coast) | 2022-09-12 | 2027-09-12 | Sunshine Coast, QLD | S-P-04663 | Version 1 | EPD Australasia | https://epd-australasia.com/wp-content/uploads/2022/09/SP04663-Holcim-ViroDecs%E2%84%A2-Special_QLD-Sunshine-Coast-ECOPact_Sep22.pdf | m³ | 2400 |  |  |  | 172 | 172 | 0.17 |  |  | 172.17 | 0 | 0.07166667 | 0.07166667 | 7.083333e-05 | 0 | 0 | 0.0717375 | 0 | Version 1.0
Concrete (in-situ) | Concrete, 25 MPa | >20 MPa to ≤25 MPa | Concrete, 25 MPa, in-situ, no reinforcement, (Futurecrete® N class GP/GL:Slag 25 MPa) (Adbri) (QLD) | 2023-03-31 | 2028-03-31 | QLD | S-P-05518 | Version 1 | EPD Australasia | https://epd-australasia.com/wp-content/uploads/2023/04/SP05518-Adbri-EPD-Concrete_QLD_Mar23.pdf | m³ | 2400 |  |  |  | 198 | 198 | 0.194 |  |  | 198.194 | 0 | 0.0825 | 0.0825 | 8.083333e-05 | 0 | 0 | 0.08258083 | 0 | Version 1.0
Concrete (in-situ) | Concrete, 25 MPa | >20 MPa to ≤25 MPa | Concrete, 25 MPa, in-situ, no reinforcement, (QE252E100)(Ecopact) (Holcim) (QLD) (Sunshine Coast) | 2022-09-12 | 2027-09-12 | Sunshine Coast, QLD | S-P-04663 | Version 1 | EPD Australasia | https://epd-australasia.com/wp-content/uploads/2022/09/SP04663-Holcim-ViroDecs%E2%84%A2-Special_QLD-Sunshine-Coast-ECOPact_Sep22.pdf | m³ | 2400 |  |  |  | 174 | 174 | 0.17 |  |  | 174.17 | 0 | 0.0725 | 0.0725 | 7.083333e-05 | 0 | 0 | 0.07257083 | 0 | Version 1.0
Concrete (in-situ) | Concrete, 25 MPa | >20 MPa to ≤25 MPa | Concrete, 25 MPa, in-situ, no reinforcement, (25MPa 10MM BLOCKMIX) (Adbri) (QLD) | 2023-03-31 | 2028-03-31 | QLD | S-P-05518 | Version 1 | EPD Australasia | https://epd-australasia.com/wp-content/uploads/2023/04/SP05518-Adbri-EPD-Concrete_QLD_Mar23.pdf | m³ | 2400 |  |  |  | 264 | 264 | 0.246 |  |  | 264.246 | 0 | 0.11 | 0.11 | 0.0001025 | 0 | 0 | 0.1101025 | 0 | Version 1.0
Concrete (in-situ) | Concrete, 25 MPa | >20 MPa to ≤25 MPa | Concrete, 25 MPa, in-situ, no reinforcement, (Futurecrete® Ultra N Class GP/GL:Slag 25 MPa) (Adbri) (VIC) | 2023-03-31 | 2028-03-31 | VIC | S-P-05520 | Version 1 | EPD Australasia | https://epd-australasia.com/wp-content/uploads/2023/04/SP05520-Adbri-EPD-Concrete_VIC_Mar23.pdf | m³ | 2400 |  |  |  | 161 | 161 | 0.15 |  |  | 161.15 | 0 | 0.06708333 | 0.06708333 | 6.25e-05 | 0 | 0 | 0.06714583 | 0 | Version 1.0
Concrete (in-situ) | Concrete, 25 MPa | >20 MPa to ≤25 MPa | Concrete, 25 MPa, in-situ, no reinforcement, (NE252E1A1)(Ecopact) (Holcim) (NSW), (Sydney) | 2021-04-08 | 2026-04-08 | Sydney, NSW | S-P-02331 | Version 1 | EPD Australasia | https://epd-australasia.com/wp-content/uploads/2021/04/SP02331-Holcim-EPD-ViroDecs-Special-NSW-Sydney-ECOPact-Range-V2_Mar23.pdf | m³ | 2400 |  |  |  | 209 | 209 | 0.19 |  |  | 209.19 | 0 | 0.08708333 | 0.08708333 | 7.916667e-05 | 0 | 0 | 0.0871625 | 0 | Version 1.0
Concrete (in-situ) | Concrete, 25 MPa | >20 MPa to ≤25 MPa | Concrete, 25 MPa, in-situ, no reinforcement, (QE251L100)(Ecopact) (Holcim) (QLD) (Sunshine Coast) | 2022-09-12 | 2027-09-12 | Sunshine Coast, QLD | S-P-04663 | Version 1 | EPD Australasia | https://epd-australasia.com/wp-content/uploads/2022/09/SP04663-Holcim-ViroDecs%E2%84%A2-Special_QLD-Sunshine-Coast-ECOPact_Sep22.pdf | m³ | 2400 |  |  |  | 223 | 223 | 0.20 |  |  | 223.2 | 0 | 0.09291667 | 0.09291667 | 8.333333e-05 | 0 | 0 | 0.093 | 0 | Version 1.0
Concrete (in-situ) | Concrete, 25 MPa | >20 MPa to ≤25 MPa | Concrete, 25 MPa, in-situ, no reinforcement, (QE252L)(Ecopact) (Holcim) (QLD) (Sunshine Coast) | 2022-09-12 | 2027-09-12 | Sunshine Coast, QLD | S-P-04663 | Version 1 | EPD Australasia | https://epd-australasia.com/wp-content/uploads/2022/09/SP04663-Holcim-ViroDecs%E2%84%A2-Special_QLD-Sunshine-Coast-ECOPact_Sep22.pdf | m³ | 2400 |  |  |  | 213 | 213 | 0.19 |  |  | 213.19 | 0 | 0.08875 | 0.08875 | 7.916667e-05 | 0 | 0 | 0.08882917 | 0 | Version 1.0
Concrete (in-situ) | Concrete, 25 MPa | >20 MPa to ≤25 MPa | Concrete, 25 MPa, in-situ, no reinforcement, (Futurecrete® Ultra N class GP/ GL:Slag 25 MPa) (Adbri) (QLD) | 2023-03-31 | 2028-03-31 | QLD | S-P-05518 | Version 1 | EPD Australasia | https://epd-australasia.com/wp-content/uploads/2023/04/SP05518-Adbri-EPD-Concrete_QLD_Mar23.pdf | m³ | 2400 |  |  |  | 201 | 201 | 0.173 |  |  | 201.173 | 0 | 0.08375 | 0.08375 | 7.208333e-05 | 0 | 0 | 0.08382208 | 0 | Version 1.0
Concrete (in-situ) | Concrete, 25 MPa | >20 MPa to ≤25 MPa | Concrete, 25 MPa, in-situ, no reinforcement, (NE251EBMX)(Ecopact) (Holcim) (NSW), (Sydney) | 2021-04-08 | 2026-04-08 | Sydney, NSW | S-P-02331 | Version 1 | EPD Australasia | https://epd-australasia.com/wp-content/uploads/2021/04/SP02331-Holcim-EPD-ViroDecs-Special-NSW-Sydney-ECOPact-Range-V2_Mar23.pdf | m³ | 2400 |  |  |  | 168 | 168 | 0.14 |  |  | 168.14 | 0 | 0.07 | 0.07 | 5.833333e-05 | 0 | 0 | 0.07005833 | 0 | Version 1.0
Concrete (in-situ) | Concrete, 25 MPa | >20 MPa to ≤25 MPa | Concrete, 25 MPa, in-situ, no reinforcement, (NE252E1)(Ecopact) (Holcim) (NSW), (Sydney) | 2021-04-08 | 2026-04-08 | Sydney, NSW | S-P-02331 | Version 1 | EPD Australasia | https://epd-australasia.com/wp-content/uploads/2021/04/SP02331-Holcim-EPD-ViroDecs-Special-NSW-Sydney-ECOPact-Range-V2_Mar23.pdf | m³ | 2400 |  |  |  | 149 | 149 | 0.12 |  |  | 149.12 | 0 | 0.06208333 | 0.06208333 | 5e-05 | 0 | 0 | 0.06213333 | 0 | Version 1.0
Concrete (in-situ) | Concrete, 25 MPa | >20 MPa to ≤25 MPa | Concrete, 25 MPa, in-situ, no reinforcement, (NE252E5)(Ecopact) (Holcim) (NSW), (Sydney) | 2021-04-08 | 2026-04-08 | Sydney, NSW | S-P-02331 | Version 1 | EPD Australasia | https://epd-australasia.com/wp-content/uploads/2021/04/SP02331-Holcim-EPD-ViroDecs-Special-NSW-Sydney-ECOPact-Range-V2_Mar23.pdf | m³ | 2400 |  |  |  | 149 | 149 | 0.12 |  |  | 149.12 | 0 | 0.06208333 | 0.06208333 | 5e-05 | 0 | 0 | 0.06213333 | 0 | Version 1.0
Concrete (in-situ) | Concrete, 25 MPa | >20 MPa to ≤25 MPa | Concrete, 25 MPa, in-situ, no reinforcement, (NE251E1)(Ecopact) (Holcim) (NSW), (Sydney) | 2021-04-08 | 2026-04-08 | Sydney, NSW | S-P-02331 | Version 1 | EPD Australasia | https://epd-australasia.com/wp-content/uploads/2021/04/SP02331-Holcim-EPD-ViroDecs-Special-NSW-Sydney-ECOPact-Range-V2_Mar23.pdf | m³ | 2400 |  |  |  | 153 | 153 | 0.12 |  |  | 153.12 | 0 | 0.06375 | 0.06375 | 5e-05 | 0 | 0 | 0.0638 | 0 | Version 1.0
Concrete (in-situ) | Concrete, 25 MPa | >20 MPa to ≤25 MPa | Concrete, 25 MPa, in-situ, no reinforcement, (NE251E5)(Ecopact) (Holcim) (NSW), (Sydney) | 2021-04-08 | 2026-04-08 | Sydney, NSW | S-P-02331 | Version 1 | EPD Australasia | https://epd-australasia.com/wp-content/uploads/2021/04/SP02331-Holcim-EPD-ViroDecs-Special-NSW-Sydney-ECOPact-Range-V2_Mar23.pdf | m³ | 2400 |  |  |  | 153 | 153 | 0.12 |  |  | 153.12 | 0 | 0.06375 | 0.06375 | 5e-05 | 0 | 0 | 0.0638 | 0 | Version 1.0
Concrete (in-situ) | Concrete, 25 MPa | >20 MPa to ≤25 MPa | Concrete, 25 MPa, in-situ, no reinforcement, (QE257EBMX) (Ecopact) (Holcim) (QLD), Gold Coast | 2023-04-22 | 2028-04-22 | QLD | S-P-05496 | Version 1 | EPD Australasia | https://epd-australasia.com/wp-content/uploads/2023/05/SP05496-Holcim-EPD-ViroDecs%E2%84%A2-QLD-GoldCoast-ECOPact_Apr23.pdf | m³ | 2400 |  |  |  | 204 | 204 | 0.16 |  |  | 204.16 | 0 | 0.085 | 0.085 | 6.666667e-05 | 0 | 0 | 0.08506667 | 0 | Version 1.0
Concrete (in-situ) | Concrete, 25 MPa | >20 MPa to ≤25 MPa | Concrete, 25 MPa, in-situ, no reinforcement, (QE251E100) (Ecopact) (Holcim) (QLD), Gold Coast | 2023-04-22 | 2028-04-22 | QLD | S-P-05496 | Version 1 | EPD Australasia | https://epd-australasia.com/wp-content/uploads/2023/05/SP05496-Holcim-EPD-ViroDecs%E2%84%A2-QLD-GoldCoast-ECOPact_Apr23.pdf | m³ | 2400 |  |  |  | 167 | 167 | 0.13 |  |  | 167.13 | 0 | 0.06958333 | 0.06958333 | 5.416667e-05 | 0 | 0 | 0.0696375 | 0 | Version 1.0
Concrete (in-situ) | Concrete, 25 MPa | >20 MPa to ≤25 MPa | Concrete, 25 MPa, in-situ, no reinforcement, (QE253EBMX) (Ecopact) (Holcim) (QLD) (Brisbane) | 2022-01-20 | 2027-01-20 | Brisbane, QLD | S-P-04658 | Version 1 | EPD Australasia | https://epd-australasia.com/wp-content/uploads/2022/01/SP04658_Holcim-ViroDecs-Special-Qld-Brisbane-ECOPact-EPD_-Mar23_v3.0.pdf | m³ | 2400 |  |  |  | 221 | 221 | 0.17 |  |  | 221.17 | 0 | 0.09208333 | 0.09208333 | 7.083333e-05 | 0 | 0 | 0.09215417 | 0 | Version 1.0
Concrete (in-situ) | Concrete, 25 MPa | >20 MPa to ≤25 MPa | Concrete, 25 MPa, in-situ, no reinforcement, (Futurecrete® N class GP/GL:FA 25 MPa) (Adbri) (QLD) | 2023-03-31 | 2028-03-31 | QLD | S-P-05518 | Version 1 | EPD Australasia | https://epd-australasia.com/wp-content/uploads/2023/04/SP05518-Adbri-EPD-Concrete_QLD_Mar23.pdf | m³ | 2400 |  |  |  | 245 | 245 | 0.188 |  |  | 245.188 | 0 | 0.1020833 | 0.1020833 | 7.833333e-05 | 0 | 0 | 0.1021617 | 0 | Version 1.0
Concrete (in-situ) | Concrete, 25 MPa | >20 MPa to ≤25 MPa | Concrete, 25 MPa, in-situ, no reinforcement, (QE253EBMX) (Ecopact) (Holcim) (QLD), Gold Coast | 2023-04-22 | 2028-04-22 | QLD | S-P-05496 | Version 1 | EPD Australasia | https://epd-australasia.com/wp-content/uploads/2023/05/SP05496-Holcim-EPD-ViroDecs%E2%84%A2-QLD-GoldCoast-ECOPact_Apr23.pdf | m³ | 2400 |  |  |  | 222 | 222 | 0.17 |  |  | 222.17 | 0 | 0.0925 | 0.0925 | 7.083333e-05 | 0 | 0 | 0.09257083 | 0 | Version 1.0
Concrete (in-situ) | Concrete, 25 MPa | >20 MPa to ≤25 MPa | Concrete, 25 MPa, in-situ, no reinforcement, (Adbri concrete N class GP/GL 25 MPa) (Adbri) (QLD) | 2023-03-31 | 2028-03-31 | QLD | S-P-05518 | Version 1 | EPD Australasia | https://epd-australasia.com/wp-content/uploads/2023/04/SP05518-Adbri-EPD-Concrete_QLD_Mar23.pdf | m³ | 2400 |  |  |  | 279 | 279 | 0.21 |  |  | 279.21 | 0 | 0.11625 | 0.11625 | 8.75e-05 | 0 | 0 | 0.1163375 | 0 | Version 1.0
Concrete (in-situ) | Concrete, 25 MPa | >20 MPa to ≤25 MPa | Concrete, 25 MPa, in-situ, no reinforcement, (QE251EEZY) (Ecopact) (Holcim) (QLD) (Brisbane) | 2022-01-20 | 2027-01-20 | Brisbane, QLD | S-P-04658 | Version 1 | EPD Australasia | https://epd-australasia.com/wp-content/uploads/2022/01/SP04658_Holcim-ViroDecs-Special-Qld-Brisbane-ECOPact-EPD_-Mar23_v3.0.pdf | m³ | 2400 |  |  |  | 175 | 175 | 0.13 |  |  | 175.13 | 0 | 0.07291667 | 0.07291667 | 5.416667e-05 | 0 | 0 | 0.07297083 | 0 | Version 1.0
Concrete (in-situ) | Concrete, 25 MPa | >20 MPa to ≤25 MPa | Concrete, 25 MPa, in-situ, no reinforcement, (QE251EL21) (Ecopact) (Holcim) (QLD) (Brisbane) | 2022-01-20 | 2027-01-20 | Brisbane, QLD | S-P-04658 | Version 1 | EPD Australasia | https://epd-australasia.com/wp-content/uploads/2022/01/SP04658_Holcim-ViroDecs-Special-Qld-Brisbane-ECOPact-EPD_-Mar23_v3.0.pdf | m³ | 2400 |  |  |  | 175 | 175 | 0.13 |  |  | 175.13 | 0 | 0.07291667 | 0.07291667 | 5.416667e-05 | 0 | 0 | 0.07297083 | 0 | Version 1.0
Concrete (in-situ) | Concrete, 25 MPa | >20 MPa to ≤25 MPa | Concrete, 25 MPa, in-situ, no reinforcement, (QE251E100) (Ecopact) (Holcim) (QLD) (Brisbane) | 2022-01-20 | 2027-01-20 | Brisbane, QLD | S-P-04658 | Version 1 | EPD Australasia | https://epd-australasia.com/wp-content/uploads/2022/01/SP04658_Holcim-ViroDecs-Special-Qld-Brisbane-ECOPact-EPD_-Mar23_v3.0.pdf | m³ | 2400 |  |  |  | 164 | 164 | 0.12 |  |  | 164.12 | 0 | 0.06833333 | 0.06833333 | 5e-05 | 0 | 0 | 0.06838333 | 0 | Version 1.0
Concrete (in-situ) | Concrete, 25 MPa | >20 MPa to ≤25 MPa | Concrete, 25 MPa, in-situ, no reinforcement, (QE257EBMX) (Ecopact) (Holcim) (QLD) (Brisbane) | 2022-01-20 | 2027-01-20 | Brisbane, QLD | S-P-04658 | Version 1 | EPD Australasia | https://epd-australasia.com/wp-content/uploads/2022/01/SP04658_Holcim-ViroDecs-Special-Qld-Brisbane-ECOPact-EPD_-Mar23_v3.0.pdf | m³ | 2400 |  |  |  | 206 | 206 | 0.15 |  |  | 206.15 | 0 | 0.08583333 | 0.08583333 | 6.25e-05 | 0 | 0 | 0.08589583 | 0 | Version 1.0
Concrete (in-situ) | Concrete, 25 MPa | >20 MPa to ≤25 MPa | Concrete, 25 MPa, in-situ, no reinforcement, (QE252E100) (Ecopact) (Holcim) (QLD) (Brisbane) | 2022-01-20 | 2027-01-20 | Brisbane, QLD | S-P-04658 | Version 1 | EPD Australasia | https://epd-australasia.com/wp-content/uploads/2022/01/SP04658_Holcim-ViroDecs-Special-Qld-Brisbane-ECOPact-EPD_-Mar23_v3.0.pdf | m³ | 2400 |  |  |  | 165 | 165 | 0.12 |  |  | 165.12 | 0 | 0.06875 | 0.06875 | 5e-05 | 0 | 0 | 0.0688 | 0 | Version 1.0
Concrete (in-situ) | Concrete, 25 MPa | >20 MPa to ≤25 MPa | Concrete, 25 MPa, in-situ, no reinforcement, (QE252EEZY) (Ecopact) (Holcim) (QLD), Gold Coast | 2023-04-22 | 2028-04-22 | QLD | S-P-05496 | Version 1 | EPD Australasia | https://epd-australasia.com/wp-content/uploads/2023/05/SP05496-Holcim-EPD-ViroDecs%E2%84%A2-QLD-GoldCoast-ECOPact_Apr23.pdf | m³ | 2400 |  |  |  | 179 | 179 | 0.13 |  |  | 179.13 | 0 | 0.07458333 | 0.07458333 | 5.416667e-05 | 0 | 0 | 0.0746375 | 0 | Version 1.0
Concrete (in-situ) | Concrete, 25 MPa | >20 MPa to ≤25 MPa | Concrete, 25 MPa, in-situ, no reinforcement, (QE251E) (Ecopact) (Holcim) (QLD), Gold Coast | 2023-04-22 | 2028-04-22 | QLD | S-P-05496 | Version 1 | EPD Australasia | https://epd-australasia.com/wp-content/uploads/2023/05/SP05496-Holcim-EPD-ViroDecs%E2%84%A2-QLD-GoldCoast-ECOPact_Apr23.pdf | m³ | 2400 |  |  |  | 167 | 167 | 0.12 |  |  | 167.12 | 0 | 0.06958333 | 0.06958333 | 5e-05 | 0 | 0 | 0.06963333 | 0 | Version 1.0
Concrete (in-situ) | Concrete, 25 MPa | >20 MPa to ≤25 MPa | Concrete, 25 MPa, in-situ, no reinforcement, (BF2503B)(GB) (BCG) (WA), (Perth) | 2022-12-15 | 2027-12-15 | Perth, WA | S-P-05491 | Version 1 | EPD Australasia | https://epd-australasia.com/wp-content/uploads/2022/12/SP05491_BGC-EPD_Concrete_Dec22.pdf | m³ | 2400 |  |  |  | 279 | 276 | 3.2 |  |  | 279.2 | 0 | 0.11625 | 0.115 | 0.001333333 | 0 | 0 | 0.1163333 | 0 | Version 1.0
Concrete (in-situ) | Concrete, 25 MPa | >20 MPa to ≤25 MPa | Concrete, 25 MPa, in-situ, no reinforcement, (QE251EL21) (Ecopact) (Holcim) (QLD), Gold Coast | 2023-04-22 | 2028-04-22 | QLD | S-P-05496 | Version 1 | EPD Australasia | https://epd-australasia.com/wp-content/uploads/2023/05/SP05496-Holcim-EPD-ViroDecs%E2%84%A2-QLD-GoldCoast-ECOPact_Apr23.pdf | m³ | 2400 |  |  |  | 184 | 184 | 0.13 |  |  | 184.13 | 0 | 0.07666667 | 0.07666667 | 5.416667e-05 | 0 | 0 | 0.07672083 | 0 | Version 1.0
Concrete (in-situ) | Concrete, 25 MPa | >20 MPa to ≤25 MPa | Concrete, 25 MPa, in-situ, no reinforcement, (QE252EEZY) (Ecopact) (Holcim) (QLD) (Brisbane) | 2022-01-20 | 2027-01-20 | Brisbane, QLD | S-P-04658 | Version 1 | EPD Australasia | https://epd-australasia.com/wp-content/uploads/2022/01/SP04658_Holcim-ViroDecs-Special-Qld-Brisbane-ECOPact-EPD_-Mar23_v3.0.pdf | m³ | 2400 |  |  |  | 171 | 171 | 0.12 |  |  | 171.12 | 0 | 0.07125 | 0.07125 | 5e-05 | 0 | 0 | 0.0713 | 0 | Version 1.0
Concrete (in-situ) | Concrete, 25 MPa | >20 MPa to ≤25 MPa | Concrete, 25 MPa, in-situ, no reinforcement, (QE252E100) (Ecopact) (Holcim) (QLD), Gold Coast | 2023-04-22 | 2028-04-22 | QLD | S-P-05496 | Version 1 | EPD Australasia | https://epd-australasia.com/wp-content/uploads/2023/05/SP05496-Holcim-EPD-ViroDecs%E2%84%A2-QLD-GoldCoast-ECOPact_Apr23.pdf | m³ | 2400 |  |  |  | 173 | 173 | 0.12 |  |  | 173.12 | 0 | 0.07208333 | 0.07208333 | 5e-05 | 0 | 0 | 0.07213333 | 0 | Version 1.0
Concrete (in-situ) | Concrete, 25 MPa | >20 MPa to ≤25 MPa | Concrete, 25 MPa, in-situ, no reinforcement, (Adbri concrete N class GP/GL:FA 25 MPa) (Adbri) (QLD) | 2023-03-31 | 2028-03-31 | QLD | S-P-05518 | Version 1 | EPD Australasia | https://epd-australasia.com/wp-content/uploads/2023/04/SP05518-Adbri-EPD-Concrete_QLD_Mar23.pdf | m³ | 2400 |  |  |  | 239 | 239 | 0.165 |  |  | 239.165 | 0 | 0.09958333 | 0.09958333 | 6.875e-05 | 0 | 0 | 0.09965208 | 0 | Version 1.0
Concrete (in-situ) | Concrete, 25 MPa | >20 MPa to ≤25 MPa | Concrete, 25 MPa, in-situ, no reinforcement, (QE252E) (Ecopact) (Holcim) (QLD), Gold Coast | 2023-04-22 | 2028-04-22 | QLD | S-P-05496 | Version 1 | EPD Australasia | https://epd-australasia.com/wp-content/uploads/2023/05/SP05496-Holcim-EPD-ViroDecs%E2%84%A2-QLD-GoldCoast-ECOPact_Apr23.pdf | m³ | 2400 |  |  |  | 160 | 160 | 0.11 |  |  | 160.11 | 0 | 0.06666667 | 0.06666667 | 4.583333e-05 | 0 | 0 | 0.0667125 | 0 | Version 1.0
Concrete (in-situ) | Concrete, 25 MPa | >20 MPa to ≤25 MPa | Concrete, 25 MPa, in-situ, no reinforcement, (QE252E) (Ecopact) (Holcim) (QLD) (Brisbane) | 2022-01-20 | 2027-01-20 | Brisbane, QLD | S-P-04658 | Version 1 | EPD Australasia | https://epd-australasia.com/wp-content/uploads/2022/01/SP04658_Holcim-ViroDecs-Special-Qld-Brisbane-ECOPact-EPD_-Mar23_v3.0.pdf | m³ | 2400 |  |  |  | 163 | 163 | 0.11 |  |  | 163.11 | 0 | 0.06791667 | 0.06791667 | 4.583333e-05 | 0 | 0 | 0.0679625 | 0 | Version 1.0
Concrete (in-situ) | Concrete, 25 MPa | >20 MPa to ≤25 MPa | Concrete, 25 MPa, in-situ, no reinforcement, (WE254E1)(Ecopact) (Holcim) (WA), (Perth Metro) | 2021-11-25 | 2026-11-25 | Perth Metro, WA | S-P-03716 | Version 1 | EPD Australasia | https://epd-australasia.com/wp-content/uploads/2021/12/SP03716-Holcim-EPD_WAPerth-ECOPact-Range_-v2.0_Apr23.pdf | m³ | 2400 |  |  |  | 212 | 212 | 0.14 |  |  | 212.14 | 0 | 0.08833333 | 0.08833333 | 5.833333e-05 | 0 | 0 | 0.08839167 | 0 | Version 1.0
Concrete (in-situ) | Concrete, 25 MPa | >20 MPa to ≤25 MPa | Concrete, 25 MPa, in-situ, no reinforcement, (WE251E1)(Ecopact) (Holcim) (WA), (Perth Metro) | 2021-11-25 | 2026-11-25 | Perth Metro, WA | S-P-03716 | Version 1 | EPD Australasia | https://epd-australasia.com/wp-content/uploads/2021/12/SP03716-Holcim-EPD_WAPerth-ECOPact-Range_-v2.0_Apr23.pdf | m³ | 2400 |  |  |  | 213 | 213 | 0.14 |  |  | 213.14 | 0 | 0.08875 | 0.08875 | 5.833333e-05 | 0 | 0 | 0.08880833 | 0 | Version 1.0
Concrete (in-situ) | Concrete, 25 MPa | >20 MPa to ≤25 MPa | Concrete, 25 MPa, in-situ, no reinforcement, (Adbri Concrete N Class GP/GL 25 MPa) (Adbri) (VIC) | 2023-03-31 | 2028-03-31 | VIC | S-P-05520 | Version 1 | EPD Australasia | https://epd-australasia.com/wp-content/uploads/2023/04/SP05520-Adbri-EPD-Concrete_VIC_Mar23.pdf | m³ | 2400 |  |  |  | 238 | 238 | 0.15 |  |  | 238.15 | 0 | 0.09916667 | 0.09916667 | 6.25e-05 | 0 | 0 | 0.09922917 | 0 | Version 1.0
Concrete (in-situ) | Concrete, 25 MPa | >20 MPa to ≤25 MPa | Concrete, 25 MPa, in-situ, no reinforcement, (QE252L700) (Ecopact) (Holcim) (QLD), Gold Coast | 2023-04-22 | 2028-04-22 | QLD | S-P-05496 | Version 1 | EPD Australasia | https://epd-australasia.com/wp-content/uploads/2023/05/SP05496-Holcim-EPD-ViroDecs%E2%84%A2-QLD-GoldCoast-ECOPact_Apr23.pdf | m³ | 2400 |  |  |  | 223 | 223 | 0.14 |  |  | 223.14 | 0 | 0.09291667 | 0.09291667 | 5.833333e-05 | 0 | 0 | 0.092975 | 0 | Version 1.0
Concrete (in-situ) | Concrete, 25 MPa | >20 MPa to ≤25 MPa | Concrete, 25 MPa, in-situ, no reinforcement, (Adbri Concrete N Class GP:GL 25 MPa - Winnellie) (Adbri) (NT) | 2023-03-31 | 2028-03-31 | NT | S-P-05522 | Version 1 | EPD Australasia | https://epd-australasia.com/wp-content/uploads/2023/04/SP05522-Adbri-EPD-Concrete_NT_Mar23.pdf | m³ | 2400 |  |  |  | 306 | 306 | 0.192 |  |  | 306.192 | 0 | 0.1275 | 0.1275 | 8e-05 | 0 | 0 | 0.12758 | 0 | Version 1.0
Concrete (in-situ) | Concrete, 25 MPa | >20 MPa to ≤25 MPa | Concrete, 25 MPa, in-situ, no reinforcement, (WE251EKC)(Ecopact) (Holcim) (WA), (Perth Metro) | 2021-11-25 | 2026-11-25 | Perth Metro, WA | S-P-03716 | Version 1 | EPD Australasia | https://epd-australasia.com/wp-content/uploads/2021/12/SP03716-Holcim-EPD_WAPerth-ECOPact-Range_-v2.0_Apr23.pdf | m³ | 2400 |  |  |  | 222 | 222 | 0.12 |  |  | 222.12 | 0 | 0.0925 | 0.0925 | 5e-05 | 0 | 0 | 0.09255 | 0 | Version 1.0
Concrete (in-situ) | Concrete, 25 MPa | >20 MPa to ≤25 MPa | Concrete, 25 MPa, in-situ, no reinforcement, (VE251EKC) (Ecopact) (Holcim) (VIC) | 2022-01-12 | 2027-09-26 | VIC | S-P-04657 | Version 1 | EPD Australasia | https://epd-australasia.com/wp-content/uploads/2022/01/SP04657-Holcim-ViroDecs%E2%84%A2-Special-VIC-ECOPact-Range-ver2_Sep22.pdf | m³ | 2400 |  |  |  | 220 | 220 | 0.11 |  |  | 220.11 | 0 | 0.09166667 | 0.09166667 | 4.583333e-05 | 0 | 0 | 0.0917125 | 0 | Version 1.0
Concrete (in-situ) | Concrete, 25 MPa | >20 MPa to ≤25 MPa | Concrete, 25 MPa, in-situ, no reinforcement, (WE252EP1)(Ecopact) (Holcim) (WA), (Perth Metro) | 2021-11-25 | 2026-11-25 | Perth Metro, WA | S-P-03716 | Version 1 | EPD Australasia | https://epd-australasia.com/wp-content/uploads/2021/12/SP03716-Holcim-EPD_WAPerth-ECOPact-Range_-v2.0_Apr23.pdf | m³ | 2400 |  |  |  | 208 | 208 | 0.10 |  |  | 208.1 | 0 | 0.08666667 | 0.08666667 | 4.166667e-05 | 0 | 0 | 0.08670833 | 0 | Version 1.0
Concrete (in-situ) | Concrete, 25 MPa | >20 MPa to ≤25 MPa | Concrete, 25 MPa, in-situ, no reinforcement, (WE254EP1)(Ecopact) (Holcim) (WA), (Perth Metro) | 2021-11-25 | 2026-11-25 | Perth Metro, WA | S-P-03716 | Version 1 | EPD Australasia | https://epd-australasia.com/wp-content/uploads/2021/12/SP03716-Holcim-EPD_WAPerth-ECOPact-Range_-v2.0_Apr23.pdf | m³ | 2400 |  |  |  | 212 | 212 | 0.10 |  |  | 212.1 | 0 | 0.08833333 | 0.08833333 | 4.166667e-05 | 0 | 0 | 0.088375 | 0 | Version 1.0
Concrete (in-situ) | Concrete, 25 MPa | >20 MPa to ≤25 MPa | Concrete, 25 MPa, in-situ, no reinforcement, (WE251EBMX)(Ecopact) (Holcim) (WA), (Perth Metro) | 2021-11-25 | 2026-11-25 | Perth Metro, WA | S-P-03716 | Version 1 | EPD Australasia | https://epd-australasia.com/wp-content/uploads/2021/12/SP03716-Holcim-EPD_WAPerth-ECOPact-Range_-v2.0_Apr23.pdf | m³ | 2400 |  |  |  | 217 | 217 | 0.10 |  |  | 217.1 | 0 | 0.09041667 | 0.09041667 | 4.166667e-05 | 0 | 0 | 0.09045833 | 0 | Version 1.0
Concrete (in-situ) | Concrete, 25 MPa | >20 MPa to ≤25 MPa | Concrete, 25 MPa, in-situ, no reinforcement, (Adbri Concrete N Class GP:GL 25 MPa - Alice Springs) (Adbri) (NT) | 2023-03-31 | 2028-03-31 | NT | S-P-05522 | Version 1 | EPD Australasia | https://epd-australasia.com/wp-content/uploads/2023/04/SP05522-Adbri-EPD-Concrete_NT_Mar23.pdf | m³ | 2400 |  |  |  | 388 | 388 | 0.137 |  |  | 388.137 | 0 | 0.1616667 | 0.1616667 | 5.708333e-05 | 0 | 0 | 0.16172375 | 0 | Version 1.0
Concrete (in-situ) | Concrete, 25 MPa | >20 MPa to ≤25 MPa | Concrete, 25 MPa, in-situ, no reinforcement, (Adbri Concrete N Class GP:GL 25 MPa - Katherine) (Adbri) (NT) | 2023-03-31 | 2028-03-31 | NT | S-P-05522 | Version 1 | EPD Australasia | https://epd-australasia.com/wp-content/uploads/2023/04/SP05522-Adbri-EPD-Concrete_NT_Mar23.pdf | m³ | 2400 |  |  |  | 298 | 298 | 0.0943 |  |  | 298.0943 | 0 | 0.1241667 | 0.1241667 | 3.929167e-05 | 0 | 0 | 0.124206 | 0 | Version 1.0
Concrete (in-situ) | Concrete, 25 MPa | >20 MPa to ≤25 MPa | Concrete, 25 MPa, in-situ, no reinforcement, (R2520A)(GP) (BCG) (WA), (Perth) | 2022-12-15 | 2027-12-15 | Perth, WA | S-P-05491 | Version 1 | EPD Australasia | https://epd-australasia.com/wp-content/uploads/2022/12/SP05491_BGC-EPD_Concrete_Dec22.pdf | m³ | 2400 |  |  |  | 330 | 326 | 4.09 |  |  | 330.09 | 0 | 0.1375 | 0.1358333 | 0.001704167 | 0 | 0 | 0.1375375 | 0 | Version 1.0
Concrete (in-situ) | Concrete, 25 MPa | >20 MPa to ≤25 MPa | Concrete, 25 MPa, in-situ, no reinforcement, (General) (Holcim) (NSW)(ACT) | 2019-06-30 | 2024-06-30 | NSW & ACT | S-P-01165 | Version 1 | EPD Australasia | https://epd-australasia.com/wp-content/uploads/2019/07/Holcim-ViroDecs-EPD_-2021-update_v2.pdf | m³ | 2400 |  |  |  | 2.97E+02 | 2.97E+02 |  |  |  | 297 | 0 | 0.12375 | 0.12375 | 0 | 0 | 0 | 0.12375 | 0 | Version 1.0
Concrete (in-situ) | Concrete, 25 MPa | >20 MPa to ≤25 MPa | Concrete, 25 MPa, in-situ, no reinforcement, (Fly Ash) (Holcim) (NSW)(ACT) | 2019-06-30 | 2024-06-30 | NSW & ACT | S-P-01165 | Version 1 | EPD Australasia | https://epd-australasia.com/wp-content/uploads/2019/07/Holcim-ViroDecs-EPD_-2021-update_v2.pdf | m³ | 2400 |  |  |  | 2.41E+02 | 2.41E+02 |  |  |  | 241 | 0 | 0.1004167 | 0.1004167 | 0 | 0 | 0 | 0.1004167 | 0 | Version 1.0
Concrete (in-situ) | Concrete, 25 MPa | >20 MPa to ≤25 MPa | Concrete, 25 MPa, in-situ, no reinforcement, (GGBS Slag) (Holcim) (NSW)(ACT) | 2019-06-30 | 2024-06-30 | NSW & ACT | S-P-01165 | Version 1 | EPD Australasia | https://epd-australasia.com/wp-content/uploads/2019/07/Holcim-ViroDecs-EPD_-2021-update_v2.pdf | m³ | 2400 |  |  |  | 1.85E+02 | 1.85E+02 |  |  |  | 185 | 0 | 0.07708333 | 0.07708333 | 0 | 0 | 0 | 0.07708333 | 0 | Version 1.0
Concrete (in-situ) | Concrete, 25 MPa | >20 MPa to ≤25 MPa | Concrete, 25 MPa, in-situ, no reinforcement, (Triple Blend) (Holcim) (NSW)(ACT) | 2019-06-30 | 2024-06-30 | NSW & ACT | S-P-01165 | Version 1 | EPD Australasia | https://epd-australasia.com/wp-content/uploads/2019/07/Holcim-ViroDecs-EPD_-2021-update_v2.pdf | m³ | 2400 |  |  |  | 1.54E+02 | 1.54E+02 |  |  |  | 154 | 0 | 0.06416667 | 0.06416667 | 0 | 0 | 0 | 0.06416667 | 0 | Version 1.0
Concrete (in-situ) | Concrete, 25 MPa | >20 MPa to ≤25 MPa | Concrete, 25 MPa, in-situ, no reinforcement,(General) (Holcim) (QLD) | 2019-06-30 | 2024-06-30 | QLD | S-P-01165 | Version 1 | EPD Australasia | https://epd-australasia.com/wp-content/uploads/2019/07/Holcim-ViroDecs-EPD_-2021-update_v2.pdf | m³ | 2400 |  |  |  | 2.57E+02 | 2.57E+02 |  |  |  | 257 | 0 | 0.1070833 | 0.1070833 | 0 | 0 | 0 | 0.1070833 | 0 | Version 1.0
Concrete (in-situ) | Concrete, 25 MPa | >20 MPa to ≤25 MPa | Concrete, 25 MPa, in-situ, no reinforcement,(Fly Ash) (Holcim) (QLD) | 2019-06-30 | 2024-06-30 | QLD | S-P-01165 | Version 1 | EPD Australasia | https://epd-australasia.com/wp-content/uploads/2019/07/Holcim-ViroDecs-EPD_-2021-update_v2.pdf | m³ | 2400 |  |  |  | 2.19E+02 | 2.19E+02 |  |  |  | 219 | 0 | 0.09125 | 0.09125 | 0 | 0 | 0 | 0.09125 | 0 | Version 1.0
Concrete (in-situ) | Concrete, 25 MPa | >20 MPa to ≤25 MPa | Concrete, 25 MPa, in-situ, no reinforcement,(GGBS Slag) (Holcim) (QLD) | 2019-06-30 | 2024-06-30 | QLD | S-P-01165 | Version 1 | EPD Australasia | https://epd-australasia.com/wp-content/uploads/2019/07/Holcim-ViroDecs-EPD_-2021-update_v2.pdf | m³ | 2400 |  |  |  | 1.72E+02 | 1.72E+02 |  |  |  | 172 | 0 | 0.07166667 | 0.07166667 | 0 | 0 | 0 | 0.07166667 | 0 | Version 1.0
Concrete (in-situ) | Concrete, 25 MPa | >20 MPa to ≤25 MPa | Concrete, 25 MPa, in-situ, no reinforcement,(Triple Blend) (Holcim) (QLD) | 2019-06-30 | 2024-06-30 | QLD | S-P-01165 | Version 1 | EPD Australasia | https://epd-australasia.com/wp-content/uploads/2019/07/Holcim-ViroDecs-EPD_-2021-update_v2.pdf | m³ | 2400 |  |  |  | 1.67E+02 | 1.67E+02 |  |  |  | 167 | 0 | 0.06958333 | 0.06958333 | 0 | 0 | 0 | 0.06958333 | 0 | Version 1.0
Concrete (in-situ) | Concrete, 25 MPa | >20 MPa to ≤25 MPa | Concrete, 25 MPa, in-situ, no reinforcement, (General) (Holcim) (VIC) | 2019-06-30 | 2024-06-30 | VIC | S-P-01165 | Version 1 | EPD Australasia | https://epd-australasia.com/wp-content/uploads/2019/07/Holcim-ViroDecs-EPD_-2021-update_v2.pdf | m³ | 2400 |  |  |  | 2.86E+02 | 2.86E+02 |  |  |  | 286 | 0 | 0.1191667 | 0.1191667 | 0 | 0 | 0 | 0.1191667 | 0 | Version 1.0
Concrete (in-situ) | Concrete, 25 MPa | >20 MPa to ≤25 MPa | Concrete, 25 MPa, in-situ, no reinforcement, (Fly Ash) (Holcim) (VIC) | 2019-06-30 | 2024-06-30 | VIC | S-P-01165 | Version 1 | EPD Australasia | https://epd-australasia.com/wp-content/uploads/2019/07/Holcim-ViroDecs-EPD_-2021-update_v2.pdf | m³ | 2400 |  |  |  | 2.40E+02 | 2.40E+02 |  |  |  | 240 | 0 | 0.1 | 0.1 | 0 | 0 | 0 | 0.1 | 0 | Version 1.0
Concrete (in-situ) | Concrete, 25 MPa | >20 MPa to ≤25 MPa | Concrete, 25 MPa, in-situ, no reinforcement, (Triple Blend) (Holcim) (VIC) | 2019-06-30 | 2024-06-30 | VIC | S-P-01165 | Version 1 | EPD Australasia | https://epd-australasia.com/wp-content/uploads/2019/07/Holcim-ViroDecs-EPD_-2021-update_v2.pdf | m³ | 2400 |  |  |  | 2.15E+02 | 2.15E+02 |  |  |  | 215 | 0 | 0.08958333 | 0.08958333 | 0 | 0 | 0 | 0.08958333 | 0 | Version 1.0
Concrete (in-situ) | Concrete, 25 MPa | >20 MPa to ≤25 MPa | Concrete, 25 MPa, in-situ, no reinforcement, (General) (Holcim) (SA) | 2019-06-30 | 2024-06-30 | SA | S-P-01165 | Version 1 | EPD Australasia | https://epd-australasia.com/wp-content/uploads/2019/07/Holcim-ViroDecs-EPD_-2021-update_v2.pdf | m³ | 2400 |  |  |  | 3.03E+02 | 3.03E+02 |  |  |  | 303 | 0 | 0.12625 | 0.12625 | 0 | 0 | 0 | 0.12625 | 0 | Version 1.0
Concrete (in-situ) | Concrete, 25 MPa | >20 MPa to ≤25 MPa | Concrete, MPa, in-situ, no reinforcement, (Fly Ash) (Holcim) (SA) | 2019-06-30 | 2024-06-30 | SA | S-P-01165 | Version 1 | EPD Australasia | https://epd-australasia.com/wp-content/uploads/2019/07/Holcim-ViroDecs-EPD_-2021-update_v2.pdf | m³ | 2400 |  |  |  | 2.27E+02 | 2.27E+02 |  |  |  | 227 | 0 | 0.09458333 | 0.09458333 | 0 | 0 | 0 | 0.09458333 | 0 | Version 1.0
Concrete (in-situ) | Concrete, 25 MPa | >20 MPa to ≤25 MPa | Concrete, MPa, in-situ, no reinforcement, (GGBS Slag) (Holcim) (SA) | 2019-06-30 | 2024-06-30 | SA | S-P-01165 | Version 1 | EPD Australasia | https://epd-australasia.com/wp-content/uploads/2019/07/Holcim-ViroDecs-EPD_-2021-update_v2.pdf | m³ | 2400 |  |  |  | 2.20E+02 | 2.20E+02 |  |  |  | 220 | 0 | 0.09166667 | 0.09166667 | 0 | 0 | 0 | 0.09166667 | 0 | Version 1.0
Concrete (in-situ) | Concrete, 25 MPa | >20 MPa to ≤25 MPa | Concrete, 25 MPa, in-situ, no reinforcement, (General) (Holcim) (WA) | 2019-06-30 | 2024-06-30 | WA | S-P-01165 | Version 1 | EPD Australasia | https://epd-australasia.com/wp-content/uploads/2019/07/Holcim-ViroDecs-EPD_-2021-update_v2.pdf | m³ | 2400 |  |  |  | 2.80E+02 | 2.80E+02 |  |  |  | 280 | 0 | 0.1166667 | 0.1166667 | 0 | 0 | 0 | 0.1166667 | 0 | Version 1.0
Concrete (in-situ) | Concrete, 25 MPa | >20 MPa to ≤25 MPa | Concrete, MPa, in-situ, no reinforcement, (GGBS Slag) (Holcim) (WA) | 2019-06-30 | 2024-06-30 | WA | S-P-01165 | Version 1 | EPD Australasia | https://epd-australasia.com/wp-content/uploads/2019/07/Holcim-ViroDecs-EPD_-2021-update_v2.pdf | m³ | 2400 |  |  |  | 2.21E+02 | 2.21E+02 |  |  |  | 221 | 0 | 0.09208333 | 0.09208333 | 0 | 0 | 0 | 0.09208333 | 0 | Version 1.0
Concrete (in-situ) | Concrete, 25 MPa | >20 MPa to ≤25 MPa | Concrete, 25 MPa, in-situ, no reinforcement, (NE252E151)(Ecopact) (Holcim) (ACT) | 2021-10-21 | 2026-10-21 | Canberra, ACT | S-P-03715 | Version 1 | EPD Australasia | https://epd-australasia.com/wp-content/uploads/2021/10/2021-Holcim-ViroDecs%E2%84%A2-Special-ACT-ECOPact-Ver-1.0.pdf | m³ | 2400 |  |  |  | 184.71 |  |  |  |  | 184.71 | 0 | 0.0769625 | 0 | 0 | 0 | 0 | 0.0769625 | 0 | Version 1.0
Concrete (in-situ) | Concrete, 25 MPa | >20 MPa to ≤25 MPa | Concrete, 25 MPa, in-situ, no reinforcement, (NE252E351)(Ecopact) (Holcim) (ACT) | 2021-10-21 | 2026-10-21 | Canberra, ACT | S-P-03715 | Version 1 | EPD Australasia | https://epd-australasia.com/wp-content/uploads/2021/10/2021-Holcim-ViroDecs%E2%84%A2-Special-ACT-ECOPact-Ver-1.0.pdf | m³ | 2400 |  |  |  | 186.34 |  |  |  |  | 186.34 | 0 | 0.07764167 | 0 | 0 | 0 | 0 | 0.07764167 | 0 | Version 1.0
Concrete (in-situ) | Concrete, 25 MPa | >20 MPa to ≤25 MPa | Concrete, 25 MPa, in-situ, no reinforcement, (NE251E151)(Ecopact) (Holcim) (ACT) | 2021-10-21 | 2026-10-21 | Canberra, ACT | S-P-03715 | Version 1 | EPD Australasia | https://epd-australasia.com/wp-content/uploads/2021/10/2021-Holcim-ViroDecs%E2%84%A2-Special-ACT-ECOPact-Ver-1.0.pdf | m³ | 2400 |  |  |  | 184.94 |  |  |  |  | 184.94 | 0 | 0.07705833 | 0 | 0 | 0 | 0 | 0.07705833 | 0 | Version 1.0
Concrete (in-situ) | Concrete, 25 MPa | >20 MPa to ≤25 MPa | Concrete, 25 MPa, in-situ, no reinforcement, (NE251E351)(Ecopact) (Holcim) (ACT) | 2021-10-21 | 2026-10-21 | Canberra, ACT | S-P-03715 | Version 1 | EPD Australasia | https://epd-australasia.com/wp-content/uploads/2021/10/2021-Holcim-ViroDecs%E2%84%A2-Special-ACT-ECOPact-Ver-1.0.pdf | m³ | 2400 |  |  |  | 186.54 |  |  |  |  | 186.54 | 0 | 0.077725 | 0 | 0 | 0 | 0 | 0.077725 | 0 | Version 1.0
Concrete (in-situ) | Concrete, 25 MPa | >20 MPa to ≤25 MPa | Concrete, 25 MPa, in-situ, no reinforcement, (VS251BPV) (Holcim) (VIC) | 2021-08-04 | 2026-08-04 | VIC | S-P-03712 | Version 1 | EPD Australasia | https://epd-australasia.com/wp-content/uploads/2021/08/SP03712-Holcim-ViroDecs%E2%84%A2-Special-Victoria-EPD-V2.0.pdf | m³ | 2400 |  |  |  | 252.50 |  |  |  |  | 252.5 | 0 | 0.1052083 | 0 | 0 | 0 | 0 | 0.1052083 | 0 | Version 1.0
Concrete (in-situ) | Concrete, 25 MPa | >20 MPa to ≤25 MPa | Concrete, 25 MPa, in-situ, no reinforcement, (VS252BOX) (Holcim) (VIC) | 2021-08-04 | 2026-08-04 | VIC | S-P-03712 | Version 1 | EPD Australasia | https://epd-australasia.com/wp-content/uploads/2021/08/SP03712-Holcim-ViroDecs%E2%84%A2-Special-Victoria-EPD-V2.0.pdf | m³ | 2400 |  |  |  | 244.19 |  |  |  |  | 244.19 | 0 | 0.1017458 | 0 | 0 | 0 | 0 | 0.1017458 | 0 | Version 1.0
Concrete (in-situ) | Concrete, 25 MPa | >20 MPa to ≤25 MPa | Concrete, 25 MPa, in-situ, no reinforcement, (VX251DM) (Holcim) (VIC) | 2021-08-04 | 2026-08-04 | VIC | S-P-03712 | Version 1 | EPD Australasia | https://epd-australasia.com/wp-content/uploads/2021/08/SP03712-Holcim-ViroDecs%E2%84%A2-Special-Victoria-EPD-V2.0.pdf | m³ | 2400 |  |  |  | 350.41 |  |  |  |  | 350.41 | 0 | 0.1460042 | 0 | 0 | 0 | 0 | 0.1460042 | 0 | Version 1.0
Concrete (in-situ) | Concrete, 25 MPa | >20 MPa to ≤25 MPa | Concrete, 25 MPa, in-situ, no reinforcement, (VX251OBS) (Holcim) (VIC) | 2021-08-04 | 2026-08-04 | VIC | S-P-03712 | Version 1 | EPD Australasia | https://epd-australasia.com/wp-content/uploads/2021/08/SP03712-Holcim-ViroDecs%E2%84%A2-Special-Victoria-EPD-V2.0.pdf | m³ | 2400 |  |  |  | 331.82 |  |  |  |  | 331.82 | 0 | 0.1382583 | 0 | 0 | 0 | 0 | 0.1382583 | 0 | Version 1.0
Concrete (in-situ) | Concrete, 25 MPa | >20 MPa to ≤25 MPa | Concrete, 25 MPa, in-situ, no reinforcement, (VS252BHS2) (Holcim) (VIC) | 2021-08-04 | 2026-08-04 | VIC | S-P-03712 | Version 1 | EPD Australasia | https://epd-australasia.com/wp-content/uploads/2021/08/SP03712-Holcim-ViroDecs%E2%84%A2-Special-Victoria-EPD-V2.0.pdf | m³ | 2400 |  |  |  | 185.25 |  |  |  |  | 185.25 | 0 | 0.0771875 | 0 | 0 | 0 | 0 | 0.0771875 | 0 | Version 1.0
Concrete (in-situ) | Concrete, 25 MPa | >20 MPa to ≤25 MPa | Concrete, 25 MPa, in-situ, no reinforcement, (QE252E)(Holcim) (QLD), (North QLD) | 2021-12-09 | 2026-12-09 | North QLD | S-P-03717 | Version 1 | EPD Australasia | https://epd-australasia.com/wp-content/uploads/2021/12/2021-Holcim-ViroDecs%E2%84%A2-Special-QLD-NQ-ECOPact-v-1.0.pdf | m³ | 2400 |  |  |  | 209.71 | 209.71 |  |  |  | 209.71 | 0 | 0.08737917 | 0.08737917 | 0 | 0 | 0 | 0.08737917 | 0 | Version 1.0
Concrete (in-situ) | Concrete, 25 MPa | >20 MPa to ≤25 MPa | Concrete, 25 MPa, in-situ, no reinforcement, (QE252E1)(Holcim) (QLD), (North QLD) | 2021-12-09 | 2026-12-09 | North QLD | S-P-03717 | Version 1 | EPD Australasia | https://epd-australasia.com/wp-content/uploads/2021/12/2021-Holcim-ViroDecs%E2%84%A2-Special-QLD-NQ-ECOPact-v-1.0.pdf | m³ | 2400 |  |  |  | 209.99 | 209.99 |  |  |  | 209.99 | 0 | 0.08749583 | 0.08749583 | 0 | 0 | 0 | 0.08749583 | 0 | Version 1.0
Concrete (in-situ) | Concrete, 25 MPa | >20 MPa to ≤25 MPa | Concrete, 25 MPa, in-situ, no reinforcement, (QE252EFB1)(Holcim) (QLD), (North QLD) | 2021-12-09 | 2026-12-09 | North QLD | S-P-03717 | Version 1 | EPD Australasia | https://epd-australasia.com/wp-content/uploads/2021/12/2021-Holcim-ViroDecs%E2%84%A2-Special-QLD-NQ-ECOPact-v-1.0.pdf | m³ | 2400 |  |  |  | 213.51 | 213.51 |  |  |  | 213.51 | 0 | 0.0889625 | 0.0889625 | 0 | 0 | 0 | 0.0889625 | 0 | Version 1.0
Concrete (in-situ) | Concrete, 25 MPa | >20 MPa to ≤25 MPa | Concrete, 25 MPa, in-situ, no reinforcement, (QE251E)(Holcim) (QLD), (North QLD) | 2021-12-09 | 2026-12-09 | North QLD | S-P-03717 | Version 1 | EPD Australasia | https://epd-australasia.com/wp-content/uploads/2021/12/2021-Holcim-ViroDecs%E2%84%A2-Special-QLD-NQ-ECOPact-v-1.0.pdf | m³ | 2400 |  |  |  | 214.63 | 214.63 |  |  |  | 214.63 | 0 | 0.08942917 | 0.08942917 | 0 | 0 | 0 | 0.08942917 | 0 | Version 1.0
Concrete (in-situ) | Concrete, 25 MPa | >20 MPa to ≤25 MPa | Concrete, 25 MPa, in-situ, no reinforcement, (QE251E1)(Holcim) (QLD), (North QLD) | 2021-12-09 | 2026-12-09 | North QLD | S-P-03717 | Version 1 | EPD Australasia | https://epd-australasia.com/wp-content/uploads/2021/12/2021-Holcim-ViroDecs%E2%84%A2-Special-QLD-NQ-ECOPact-v-1.0.pdf | m³ | 2400 |  |  |  | 215.19 | 215.19 |  |  |  | 215.19 | 0 | 0.0896625 | 0.0896625 | 0 | 0 | 0 | 0.0896625 | 0 | Version 1.0
Concrete (in-situ) | Concrete, 25 MPa | >20 MPa to ≤25 MPa | Concrete, 25 MPa, in-situ, no reinforcement, (QE251EBMX)(Holcim) (QLD), (North QLD) | 2021-12-09 | 2026-12-09 | North QLD | S-P-03717 | Version 1 | EPD Australasia | https://epd-australasia.com/wp-content/uploads/2021/12/2021-Holcim-ViroDecs%E2%84%A2-Special-QLD-NQ-ECOPact-v-1.0.pdf | m³ | 2400 |  |  |  | 240.97 | 240.97 |  |  |  | 240.97 | 0 | 0.1004042 | 0.1004042 | 0 | 0 | 0 | 0.1004042 | 0 | Version 1.0
Concrete (in-situ) | Concrete, 25 MPa | >20 MPa to ≤25 MPa | Concrete, 25 MPa, in-situ, no reinforcement, (Adbri N Class GP/GL 25 MPa) (Adbri) (SA) | 2023-03-31 | 2028-03-31 | SA | S-P-05521 | Version 1 | EPD Australasia | https://epd-australasia.com/wp-content/uploads/2023/04/SP05521-Adbri-EPD-Concrete_SA_Mar23.pdf | m³ | 2400 |  |  |  | 220.53 | 220.49 | 0.04 |  |  | 220.53 | 0 | 0.0918875 | 0.09187083 | 1.666667e-05 | 0 | 0 | 0.0918875 | 0 | Version 1.0
Concrete (in-situ) | Concrete, 25 MPa | >20 MPa to ≤25 MPa | Concrete, 25 MPa, in-situ, no reinforcement, (Adbri Concrete N Class GP/GL:FA 25 MPa) (Adbri) (NSW) | 2023-03-31 | 2028-03-31 | NSW | S-P-05519 | Version 1 | EPD Australasia | https://epd-australasia.com/wp-content/uploads/2023/04/SP05519-Adbri-EPD-Concrete_NSW_Mar23.pdf | m³ | 2400 |  |  |  | 278.45 | 278.45 | -0.00495 |  |  | 278.45 | 0 | 0.1160208 | 0.1160208 | -2.0625e-06 | 0 | 0 | 0.1160208 | 0 | Version 1.0
Concrete (in-situ) | Concrete, 25 MPa | >20 MPa to ≤25 MPa | Concrete, 25 MPa, in-situ, no reinforcement, (S25MPA KERB&GUTTER MACHINE PLACED 10MM) (Adbri) (NSW) | 2023-03-31 | 2028-03-31 | NSW | S-P-05519 | Version 1 | EPD Australasia | https://epd-australasia.com/wp-content/uploads/2023/04/SP05519-Adbri-EPD-Concrete_NSW_Mar23.pdf | m³ | 2400 |  |  |  | 285.07 | 285.07 | -0.011 |  |  | 285.07 | 0 | 0.1187792 | 0.1187792 | -4.583333e-06 | 0 | 0 | 0.1187792 | 0 | Version 1.0
Concrete (in-situ) | Concrete, 25 MPa | >20 MPa to ≤25 MPa | Concrete, 25 MPa, in-situ, no reinforcement, Pre-mix Concrete Normal Class GP blend (Boral) (ACT), (Canberra) Normal Class GP blend 25MPa | 2022-08-15 | 2026-04-01 | Canberra, ACT | S-P-02336 | Version 1.2 | EPD Australasia | https://epd-australasia.com/wp-content/uploads/2021/04/SP02336_Boral-EPD_NSW-ACT_Aug22_V1.2.pdf | m³ | 2400 |  |  |  | 288 |  |  |  |  | 288 | 0 | 0.12 | 0 | 0 | 0 | 0 | 0.12 | 0 | Version 1.0
Concrete (in-situ) | Concrete, 25 MPa | >20 MPa to ≤25 MPa | Concrete, 25 MPa, in-situ, no reinforcement, Pre-mix Concrete Normal Class GP/FA blend (Boral) (ACT), (Canberra) Normal Class GP/FA blend 25 MPa | 2022-08-15 | 2026-04-01 | Canberra, ACT | S-P-02336 | Version 1.2 | EPD Australasia | https://epd-australasia.com/wp-content/uploads/2021/04/SP02336_Boral-EPD_NSW-ACT_Aug22_V1.2.pdf | m³ | 2400 |  |  |  | 231 |  |  |  |  | 231 | 0 | 0.09625 | 0 | 0 | 0 | 0 | 0.09625 | 0 | Version 1.0
Concrete (in-situ) | Concrete, 25 MPa | >20 MPa to ≤25 MPa | Concrete, 25 MPa, in-situ, no reinforcement, Pre-mix Concrete Normal Class GP/GGBFS blend (Boral) (ACT), (Canberra) Normal Class GP/GGBFS blend 25 MPa | 2022-08-15 | 2026-04-01 | Canberra, ACT | S-P-02336 | Version 1.2 | EPD Australasia | https://epd-australasia.com/wp-content/uploads/2021/04/SP02336_Boral-EPD_NSW-ACT_Aug22_V1.2.pdf | m³ | 2400 |  |  |  | 206 |  |  |  |  | 206 | 0 | 0.08583333 | 0 | 0 | 0 | 0 | 0.08583333 | 0 | Version 1.0
Concrete (in-situ) | Concrete, 25 MPa | >20 MPa to ≤25 MPa | Concrete, 25 MPa, in-situ, no reinforcement, Pre-mix Concrete ENVIROCRETE 30% (Boral) (ACT), (Canberra) ENVIROCRETE 30% 25 MPa | 2022-08-15 | 2026-04-01 | Canberra, ACT | S-P-02336 | Version 1.2 | EPD Australasia | https://epd-australasia.com/wp-content/uploads/2021/04/SP02336_Boral-EPD_NSW-ACT_Aug22_V1.2.pdf | m³ | 2400 |  |  |  | 231 |  |  |  |  | 231 | 0 | 0.09625 | 0 | 0 | 0 | 0 | 0.09625 | 0 | Version 1.0
Concrete (in-situ) | Concrete, 25 MPa | >20 MPa to ≤25 MPa | Concrete, 25 MPa, in-situ, no reinforcement, Pre-mix Concrete ENVIROCRETE 40% (Boral) (ACT), (Canberra) ENVIROCRETE 40% 25 MPa | 2022-08-15 | 2026-04-01 | Canberra, ACT | S-P-02336 | Version 1.2 | EPD Australasia | https://epd-australasia.com/wp-content/uploads/2021/04/SP02336_Boral-EPD_NSW-ACT_Aug22_V1.2.pdf | m³ | 2400 |  |  |  | 210 |  |  |  |  | 210 | 0 | 0.0875 | 0 | 0 | 0 | 0 | 0.0875 | 0 | Version 1.0
Concrete (in-situ) | Concrete, 25 MPa | >20 MPa to ≤25 MPa | Concrete, 25 MPa, in-situ, no reinforcement, Pre-mix Concrete ENVIROCRETE PLUS (Boral) (ACT), (Canberra) ENVIROCRETE PLUS 25MPa | 2022-08-15 | 2026-04-01 | Canberra, ACT | S-P-02336 | Version 1.2 | EPD Australasia | https://epd-australasia.com/wp-content/uploads/2021/04/SP02336_Boral-EPD_NSW-ACT_Aug22_V1.2.pdf | m³ | 2400 |  |  |  | 202 |  |  |  |  | 202 | 0 | 0.08416667 | 0 | 0 | 0 | 0 | 0.08416667 | 0 | Version 1.0
Concrete (in-situ) | Concrete, 25 MPa | >20 MPa to ≤25 MPa | Concrete, 25 MPa, in-situ, no reinforcement, Pre-mix Concrete ENVISIA (Boral) (ACT), (Canberra) ENVISIA 25MPa | 2022-08-15 | 2026-04-01 | Canberra, ACT | S-P-02336 | Version 1.2 | EPD Australasia | https://epd-australasia.com/wp-content/uploads/2021/04/SP02336_Boral-EPD_NSW-ACT_Aug22_V1.2.pdf | m³ | 2400 |  |  |  | 184 |  |  |  |  | 184 | 0 | 0.07666667 | 0 | 0 | 0 | 0 | 0.07666667 | 0 | Version 1.0
Concrete (in-situ) | Concrete, 25 MPa | >20 MPa to ≤25 MPa | Concrete, 25 MPa, in-situ, no reinforcement, Pre-mix Concrete KERB MACHINE (Boral) (ACT), (Canberra) KERB MACHINE 25MPa 10MM | 2022-08-15 | 2026-04-01 | Canberra, ACT | S-P-02336 | Version 1.2 | EPD Australasia | https://epd-australasia.com/wp-content/uploads/2021/04/SP02336_Boral-EPD_NSW-ACT_Aug22_V1.2.pdf | m³ | 2400 |  |  |  | 259 |  |  |  |  | 259 | 0 | 0.1079167 | 0 | 0 | 0 | 0 | 0.1079167 | 0 | Version 1.0
Concrete (in-situ) | Concrete, 25 MPa | >20 MPa to ≤25 MPa | Concrete, 25 MPa, in-situ, no reinforcement, Pre-mix Concrete Normal Class GP blend (Boral) (NSW), (Newcastle) Normal Class GP blend 25MPa | 2022-08-15 | 2026-04-01 | Newcastle, NSW | S-P-02336 | Version 1.2 | EPD Australasia | https://epd-australasia.com/wp-content/uploads/2021/04/SP02336_Boral-EPD_NSW-ACT_Aug22_V1.2.pdf | m³ | 2400 |  |  |  | 288 |  |  |  |  | 288 | 0 | 0.12 | 0 | 0 | 0 | 0 | 0.12 | 0 | Version 1.0
Concrete (in-situ) | Concrete, 25 MPa | >20 MPa to ≤25 MPa | Concrete, 25 MPa, in-situ, no reinforcement, Pre-mix Concrete Normal Class GP blend (Boral) (NSW), (Newcastle) Normal Class GP blend 25MPa | 2022-08-15 | 2026-04-01 | Newcastle, NSW | S-P-02336 | Version 1.2 | EPD Australasia | https://epd-australasia.com/wp-content/uploads/2021/04/SP02336_Boral-EPD_NSW-ACT_Aug22_V1.2.pdf | m³ | 2400 |  |  |  | 280 |  |  |  |  | 280 | 0 | 0.1166667 | 0 | 0 | 0 | 0 | 0.1166667 | 0 | Version 1.0
Concrete (in-situ) | Concrete, 25 MPa | >20 MPa to ≤25 MPa | Concrete, 25 MPa, in-situ, no reinforcement, Pre-mix Concrete Normal Class GP/FA blend (Boral) (NSW), (Newcastle) Normal Class GP/FA blend 25 MPa | 2022-08-15 | 2026-04-01 | Newcastle, NSW | S-P-02336 | Version 1.2 | EPD Australasia | https://epd-australasia.com/wp-content/uploads/2021/04/SP02336_Boral-EPD_NSW-ACT_Aug22_V1.2.pdf | m³ | 2400 |  |  |  | 220 |  |  |  |  | 220 | 0 | 0.09166667 | 0 | 0 | 0 | 0 | 0.09166667 | 0 | Version 1.0
Concrete (in-situ) | Concrete, 25 MPa | >20 MPa to ≤25 MPa | Concrete, 25 MPa, in-situ, no reinforcement, Pre-mix Concrete Normal Class GP/GGBFS blend (Boral) (NSW), (Newcastle) Normal Class GP/GGBFS blend 25 MPa | 2022-08-15 | 2026-04-01 | Newcastle, NSW | S-P-02336 | Version 1.2 | EPD Australasia | https://epd-australasia.com/wp-content/uploads/2021/04/SP02336_Boral-EPD_NSW-ACT_Aug22_V1.2.pdf | m³ | 2400 |  |  |  | 200 |  |  |  |  | 200 | 0 | 0.08333333 | 0 | 0 | 0 | 0 | 0.08333333 | 0 | Version 1.0
Concrete (in-situ) | Concrete, 25 MPa | >20 MPa to ≤25 MPa | Concrete, 25 MPa, in-situ, no reinforcement, Pre-mix Concrete ENVIROCRETE 30% (Boral) (NSW), (Newcastle) ENVIROCRETE 30% 25 MPa | 2022-08-15 | 2026-04-01 | Newcastle, NSW | S-P-02336 | Version 1.2 | EPD Australasia | https://epd-australasia.com/wp-content/uploads/2021/04/SP02336_Boral-EPD_NSW-ACT_Aug22_V1.2.pdf | m³ | 2400 |  |  |  | 220 |  |  |  |  | 220 | 0 | 0.09166667 | 0 | 0 | 0 | 0 | 0.09166667 | 0 | Version 1.0
Concrete (in-situ) | Concrete, 25 MPa | >20 MPa to ≤25 MPa | Concrete, 25 MPa, in-situ, no reinforcement, Pre-mix Concrete ENVIROCRETE 40% (Boral) (NSW), (Newcastle) ENVIROCRETE 40% 25 MPa | 2022-08-15 | 2026-04-01 | Newcastle, NSW | S-P-02336 | Version 1.2 | EPD Australasia | https://epd-australasia.com/wp-content/uploads/2021/04/SP02336_Boral-EPD_NSW-ACT_Aug22_V1.2.pdf | m³ | 2400 |  |  |  | 200 |  |  |  |  | 200 | 0 | 0.08333333 | 0 | 0 | 0 | 0 | 0.08333333 | 0 | Version 1.0
Concrete (in-situ) | Concrete, 25 MPa | >20 MPa to ≤25 MPa | Concrete, 25 MPa, in-situ, no reinforcement, Pre-mix Concrete ENVIROCRETE PLUS (Boral) (NSW), (Newcastle) ENVIROCRETE PLUS 25MPa | 2022-08-15 | 2026-04-01 | Newcastle, NSW | S-P-02336 | Version 1.2 | EPD Australasia | https://epd-australasia.com/wp-content/uploads/2021/04/SP02336_Boral-EPD_NSW-ACT_Aug22_V1.2.pdf | m³ | 2400 |  |  |  | 194 |  |  |  |  | 194 | 0 | 0.08083333 | 0 | 0 | 0 | 0 | 0.08083333 | 0 | Version 1.0
Concrete (in-situ) | Concrete, 25 MPa | >20 MPa to ≤25 MPa | Concrete, 25 MPa, in-situ, no reinforcement, Pre-mix Concrete ENVISIA (Boral) (NSW), (Newcastle) ENVISIA 25MPa | 2022-08-15 | 2026-04-01 | Newcastle, NSW | S-P-02336 | Version 1.2 | EPD Australasia | https://epd-australasia.com/wp-content/uploads/2021/04/SP02336_Boral-EPD_NSW-ACT_Aug22_V1.2.pdf | m³ | 2400 |  |  |  | 184 |  |  |  |  | 184 | 0 | 0.07666667 | 0 | 0 | 0 | 0 | 0.07666667 | 0 | Version 1.0
Concrete (in-situ) | Concrete, 25 MPa | >20 MPa to ≤25 MPa | Concrete, 25 MPa, in-situ, no reinforcement, Pre-mix Concrete KERB MACHINE (Boral) (NSW), (Newcastle) KERB MACHINE 25MPa 10MM | 2022-08-15 | 2026-04-01 | Newcastle, NSW | S-P-02336 | Version 1.2 | EPD Australasia | https://epd-australasia.com/wp-content/uploads/2021/04/SP02336_Boral-EPD_NSW-ACT_Aug22_V1.2.pdf | m³ | 2400 |  |  |  | 252 |  |  |  |  | 252 | 0 | 0.105 | 0 | 0 | 0 | 0 | 0.105 | 0 | Version 1.0
Concrete (in-situ) | Concrete, 25 MPa | >20 MPa to ≤25 MPa | Concrete, 25 MPa, in-situ, no reinforcement, Pre-mix Concrete Normal Class GP blend (Boral) (NSW), (Sydney) Normal Class GP blend 25MPa | 2022-08-15 | 2026-04-01 | Sydney, NSW | S-P-02336 | Version 1.2 | EPD Australasia | https://epd-australasia.com/wp-content/uploads/2021/04/SP02336_Boral-EPD_NSW-ACT_Aug22_V1.2.pdf | m³ | 2400 |  |  |  | 288 |  |  |  |  | 288 | 0 | 0.12 | 0 | 0 | 0 | 0 | 0.12 | 0 | Version 1.0
Concrete (in-situ) | Concrete, 25 MPa | >20 MPa to ≤25 MPa | Concrete, 25 MPa, in-situ, no reinforcement, Pre-mix Concrete Normal Class GP blend (Boral) (NSW), (Sydney) Normal Class GP blend 25MPa | 2022-08-15 | 2026-04-01 | Sydney, NSW | S-P-02336 | Version 1.2 | EPD Australasia | https://epd-australasia.com/wp-content/uploads/2021/04/SP02336_Boral-EPD_NSW-ACT_Aug22_V1.2.pdf | m³ | 2400 |  |  |  | 288 |  |  |  |  | 288 | 0 | 0.12 | 0 | 0 | 0 | 0 | 0.12 | 0 | Version 1.0
Concrete (in-situ) | Concrete, 25 MPa | >20 MPa to ≤25 MPa | Concrete, 25 MPa, in-situ, no reinforcement, Pre-mix Concrete Normal Class GP blend (Boral) (NSW), (Sydney) Normal Class GP blend 25MPa | 2022-08-15 | 2026-04-01 | Sydney, NSW | S-P-02336 | Version 1.2 | EPD Australasia | https://epd-australasia.com/wp-content/uploads/2021/04/SP02336_Boral-EPD_NSW-ACT_Aug22_V1.2.pdf | m³ | 2400 |  |  |  | 288 |  |  |  |  | 288 | 0 | 0.12 | 0 | 0 | 0 | 0 | 0.12 | 0 | Version 1.0
Concrete (in-situ) | Concrete, 25 MPa | >20 MPa to ≤25 MPa | Concrete, 25 MPa, in-situ, no reinforcement, Pre-mix Concrete Normal Class GP/FA blend (Boral) (NSW), (Sydney) Normal Class GP/FA blend 25 MPa | 2022-08-15 | 2026-04-01 | Sydney, NSW | S-P-02336 | Version 1.2 | EPD Australasia | https://epd-australasia.com/wp-content/uploads/2021/04/SP02336_Boral-EPD_NSW-ACT_Aug22_V1.2.pdf | m³ | 2400 |  |  |  | 230 |  |  |  |  | 230 | 0 | 0.09583333 | 0 | 0 | 0 | 0 | 0.09583333 | 0 | Version 1.0
Concrete (in-situ) | Concrete, 25 MPa | >20 MPa to ≤25 MPa | Concrete, 25 MPa, in-situ, no reinforcement, Pre-mix Concrete Normal Class GP/GGBFS blend (Boral) (NSW), (Sydney) Normal Class GP/GGBFS blend 25 MPa | 2022-08-15 | 2026-04-01 | Sydney, NSW | S-P-02336 | Version 1.2 | EPD Australasia | https://epd-australasia.com/wp-content/uploads/2021/04/SP02336_Boral-EPD_NSW-ACT_Aug22_V1.2.pdf | m³ | 2400 |  |  |  | 204 |  |  |  |  | 204 | 0 | 0.085 | 0 | 0 | 0 | 0 | 0.085 | 0 | Version 1.0
Concrete (in-situ) | Concrete, 25 MPa | >20 MPa to ≤25 MPa | Concrete, 25 MPa, in-situ, no reinforcement, Pre-mix Concrete Normal Class GP/GGBFS/FA blend (Boral) (NSW), (Sydney) Normal Class GP/GGBFS/FA blend 25 MPa | 2022-08-15 | 2026-04-01 | Sydney, NSW | S-P-02336 | Version 1.2 | EPD Australasia | https://epd-australasia.com/wp-content/uploads/2021/04/SP02336_Boral-EPD_NSW-ACT_Aug22_V1.2.pdf | m³ | 2400 |  |  |  | 175 |  |  |  |  | 175 | 0 | 0.07291667 | 0 | 0 | 0 | 0 | 0.07291667 | 0 | Version 1.0
Concrete (in-situ) | Concrete, 25 MPa | >20 MPa to ≤25 MPa | Concrete, 25 MPa, in-situ, no reinforcement, Pre-mix Concrete ENVIROCRETE 30% (Boral) (NSW), (Sydney) ENVIROCRETE 30% 25 MPa | 2022-08-15 | 2026-04-01 | Sydney, NSW | S-P-02336 | Version 1.2 | EPD Australasia | https://epd-australasia.com/wp-content/uploads/2021/04/SP02336_Boral-EPD_NSW-ACT_Aug22_V1.2.pdf | m³ | 2400 |  |  |  | 230 |  |  |  |  | 230 | 0 | 0.09583333 | 0 | 0 | 0 | 0 | 0.09583333 | 0 | Version 1.0
Concrete (in-situ) | Concrete, 25 MPa | >20 MPa to ≤25 MPa | Concrete, 25 MPa, in-situ, no reinforcement, Pre-mix Concrete ENVIROCRETE 40% (Boral) (NSW), (Sydney) ENVIROCRETE 40% 25 MPa | 2022-08-15 | 2026-04-01 | Sydney, NSW | S-P-02336 | Version 1.2 | EPD Australasia | https://epd-australasia.com/wp-content/uploads/2021/04/SP02336_Boral-EPD_NSW-ACT_Aug22_V1.2.pdf | m³ | 2400 |  |  |  | 209 |  |  |  |  | 209 | 0 | 0.08708333 | 0 | 0 | 0 | 0 | 0.08708333 | 0 | Version 1.0
Concrete (in-situ) | Concrete, 25 MPa | >20 MPa to ≤25 MPa | Concrete, 25 MPa, in-situ, no reinforcement, Pre-mix Concrete ENVIROCRETE PLUS (Boral) (NSW), (Sydney) ENVIROCRETE PLUS 25MPa | 2022-08-15 | 2026-04-01 | Sydney, NSW | S-P-02336 | Version 1.2 | EPD Australasia | https://epd-australasia.com/wp-content/uploads/2021/04/SP02336_Boral-EPD_NSW-ACT_Aug22_V1.2.pdf | m³ | 2400 |  |  |  | 202 |  |  |  |  | 202 | 0 | 0.08416667 | 0 | 0 | 0 | 0 | 0.08416667 | 0 | Version 1.0
Concrete (in-situ) | Concrete, 25 MPa | >20 MPa to ≤25 MPa | Concrete, 25 MPa, in-situ, no reinforcement, Pre-mix Concrete ENVISIA (Boral) (NSW), (Sydney) ENVISIA 25MPa | 2022-08-15 | 2026-04-01 | Sydney, NSW | S-P-02336 | Version 1.2 | EPD Australasia | https://epd-australasia.com/wp-content/uploads/2021/04/SP02336_Boral-EPD_NSW-ACT_Aug22_V1.2.pdf | m³ | 2400 |  |  |  | 184 |  |  |  |  | 184 | 0 | 0.07666667 | 0 | 0 | 0 | 0 | 0.07666667 | 0 | Version 1.0
Concrete (in-situ) | Concrete, 25 MPa | >20 MPa to ≤25 MPa | Concrete, 25 MPa, in-situ, no reinforcement, Pre-mix Concrete KERB MACHINE (Boral) (NSW), (Sydney) KERB MACHINE 25MPa 10MM | 2022-08-15 | 2026-04-01 | Sydney, NSW | S-P-02336 | Version 1.2 | EPD Australasia | https://epd-australasia.com/wp-content/uploads/2021/04/SP02336_Boral-EPD_NSW-ACT_Aug22_V1.2.pdf | m³ | 2400 |  |  |  | 252 |  |  |  |  | 252 | 0 | 0.105 | 0 | 0 | 0 | 0 | 0.105 | 0 | Version 1.0
Concrete (in-situ) | Concrete, 25 MPa | >20 MPa to ≤25 MPa | Concrete, 25 MPa, in-situ, no reinforcement, Pre-mix Concrete Normal Class GP blend (Boral) (NSW), (Wollongong) Normal Class GP blend 25MPa | 2022-08-15 | 2026-04-01 | Wollongong, NSW | S-P-02336 | Version 1.2 | EPD Australasia | https://epd-australasia.com/wp-content/uploads/2021/04/SP02336_Boral-EPD_NSW-ACT_Aug22_V1.2.pdf | m³ | 2400 |  |  |  | 285 |  |  |  |  | 285 | 0 | 0.11875 | 0 | 0 | 0 | 0 | 0.11875 | 0 | Version 1.0
Concrete (in-situ) | Concrete, 25 MPa | >20 MPa to ≤25 MPa | Concrete, 25 MPa, in-situ, no reinforcement, Pre-mix Concrete Normal Class GP/FA blend (Boral) (NSW), (Wollongong) Normal Class GP/FA blend 25 MPa | 2022-08-15 | 2026-04-01 | Wollongong, NSW | S-P-02336 | Version 1.2 | EPD Australasia | https://epd-australasia.com/wp-content/uploads/2021/04/SP02336_Boral-EPD_NSW-ACT_Aug22_V1.2.pdf | m³ | 2400 |  |  |  | 227 |  |  |  |  | 227 | 0 | 0.09458333 | 0 | 0 | 0 | 0 | 0.09458333 | 0 | Version 1.0
Concrete (in-situ) | Concrete, 25 MPa | >20 MPa to ≤25 MPa | Concrete, 25 MPa, in-situ, no reinforcement, Pre-mix Concrete KERB MACHINE (Boral) (NSW), (Wollongong) KERB MACHINE 25MPa 10MM | 2022-08-15 | 2026-04-01 | Wollongong, NSW | S-P-02336 | Version 1.2 | EPD Australasia | https://epd-australasia.com/wp-content/uploads/2021/04/SP02336_Boral-EPD_NSW-ACT_Aug22_V1.2.pdf | m³ | 2400 |  |  |  | 254 |  |  |  |  | 254 | 0 | 0.1058333 | 0 | 0 | 0 | 0 | 0.1058333 | 0 | Version 1.0
Concrete (in-situ) | Concrete, 25 MPa | >20 MPa to ≤25 MPa | Concrete, 25 MPa, in-situ, no reinforcement, Pre-mix Concrete Normal Class GP/GGBFS blend (Boral) (NSW), (Wollongong) Normal Class GP/GGBFS blend 25 MPa | 2022-08-15 | 2026-04-01 | Wollongong, NSW | S-P-02336 | Version 1.2 | EPD Australasia | https://epd-australasia.com/wp-content/uploads/2021/04/SP02336_Boral-EPD_NSW-ACT_Aug22_V1.2.pdf | m³ | 2400 |  |  |  | 199 |  |  |  |  | 199 | 0 | 0.08291667 | 0 | 0 | 0 | 0 | 0.08291667 | 0 | Version 1.0
Concrete (in-situ) | Concrete, 25 MPa | >20 MPa to ≤25 MPa | Concrete, 25 MPa, in-situ, no reinforcement, Pre-mix Concrete Normal Class GP/GGBFS/FA blend (Boral) (NSW), (Wollongong) Normal Class GP/GGBFS/FA blend 25 MPa | 2022-08-15 | 2026-04-01 | Wollongong, NSW | S-P-02336 | Version 1.2 | EPD Australasia | https://epd-australasia.com/wp-content/uploads/2021/04/SP02336_Boral-EPD_NSW-ACT_Aug22_V1.2.pdf | m³ | 2400 |  |  |  | 162 |  |  |  |  | 162 | 0 | 0.0675 | 0 | 0 | 0 | 0 | 0.0675 | 0 | Version 1.0
Concrete (in-situ) | Concrete, 25 MPa | >20 MPa to ≤25 MPa | Concrete, 25 MPa, in-situ, no reinforcement, Pre-mix Concrete ENVIROCRETE 30% (Boral) (NSW), (Wollongong) ENVIROCRETE 30% 25 MPa | 2022-08-15 | 2026-04-01 | Wollongong, NSW | S-P-02336 | Version 1.2 | EPD Australasia | https://epd-australasia.com/wp-content/uploads/2021/04/SP02336_Boral-EPD_NSW-ACT_Aug22_V1.2.pdf | m³ | 2400 |  |  |  | 227 |  |  |  |  | 227 | 0 | 0.09458333 | 0 | 0 | 0 | 0 | 0.09458333 | 0 | Version 1.0
Concrete (in-situ) | Concrete, 25 MPa | >20 MPa to ≤25 MPa | Concrete, 25 MPa, in-situ, no reinforcement, Pre-mix Concrete ENVIROCRETE 40% (Boral) (NSW), (Wollongong) ENVIROCRETE 40% 25 MPa | 2022-08-15 | 2026-04-01 | Wollongong, NSW | S-P-02336 | Version 1.2 | EPD Australasia | https://epd-australasia.com/wp-content/uploads/2021/04/SP02336_Boral-EPD_NSW-ACT_Aug22_V1.2.pdf | m³ | 2400 |  |  |  | 203 |  |  |  |  | 203 | 0 | 0.08458333 | 0 | 0 | 0 | 0 | 0.08458333 | 0 | Version 1.0
Concrete (in-situ) | Concrete, 25 MPa | >20 MPa to ≤25 MPa | Concrete, 25 MPa, in-situ, no reinforcement, Pre-mix Concrete ENVIROCRETE PLUS (Boral) (NSW), (Wollongong) ENVIROCRETE PLUS 25MPa | 2022-08-15 | 2026-04-01 | Wollongong, NSW | S-P-02336 | Version 1.2 | EPD Australasia | https://epd-australasia.com/wp-content/uploads/2021/04/SP02336_Boral-EPD_NSW-ACT_Aug22_V1.2.pdf | m³ | 2400 |  |  |  | 198 |  |  |  |  | 198 | 0 | 0.0825 | 0 | 0 | 0 | 0 | 0.0825 | 0 | Version 1.0
Concrete (in-situ) | Concrete, 25 MPa | >20 MPa to ≤25 MPa | Concrete, 25 MPa, in-situ, no reinforcement, Pre-mix Concrete ENVISIA (Boral) (NSW), (Wollongong) ENVISIA 25MPa | 2022-08-15 | 2026-04-01 | Wollongong, NSW | S-P-02336 | Version 1.2 | EPD Australasia | https://epd-australasia.com/wp-content/uploads/2021/04/SP02336_Boral-EPD_NSW-ACT_Aug22_V1.2.pdf | m³ | 2400 |  |  |  | 180 |  |  |  |  | 180 | 0 | 0.075 | 0 | 0 | 0 | 0 | 0.075 | 0 | Version 1.0
Concrete (in-situ) | Concrete, 25 MPa | >20 MPa to ≤25 MPa | Concrete, 25 MPa, in-situ, no reinforcement, Pre-mix Concrete Normal Class GP blend (Boral) (TAS), (Hobart) Normal Class GP blend 25MPa | 2021-10-15 | 2026-05-01 | Hobart, TAS | S-P-02337 | 0 | EPD Australasia | https://epd-australasia.com/wp-content/uploads/2021/05/BoralConcrete_EPDv1.1_2021_Tasmania_hr.pdf | m³ | 2400 |  |  |  | 279 |  |  |  |  | 279 | 0 | 0.11625 | 0 | 0 | 0 | 0 | 0.11625 | 0 | Version 1.0
Concrete (in-situ) | Concrete, 25 MPa | >20 MPa to ≤25 MPa | Concrete, 25 MPa, in-situ, no reinforcement, Pre-mix Concrete ENVISIA (Boral) (TAS), (Hobart) ENVISIA 25 MPa | 2021-10-15 | 2026-05-01 | Hobart, TAS | S-P-02337 | 0 | EPD Australasia | https://epd-australasia.com/wp-content/uploads/2021/05/BoralConcrete_EPDv1.1_2021_Tasmania_hr.pdf | m³ | 2400 |  |  |  | 257 |  |  |  |  | 257 | 0 | 0.1070833 | 0 | 0 | 0 | 0 | 0.1070833 | 0 | Version 1.0
Concrete (in-situ) | Concrete, 25 MPa | >20 MPa to ≤25 MPa | Concrete, 25 MPa, in-situ, no reinforcement, Pre-mix Concrete Normal Class GP blend (Boral) (TAS), (Launceston) Normal Class GP blend 25MPa | 2021-10-15 | 2026-05-01 | Launceston, TAS | S-P-02337 | 0 | EPD Australasia | https://epd-australasia.com/wp-content/uploads/2021/05/BoralConcrete_EPDv1.1_2021_Tasmania_hr.pdf | m³ | 2400 |  |  |  | 278 |  |  |  |  | 278 | 0 | 0.1158333 | 0 | 0 | 0 | 0 | 0.1158333 | 0 | Version 1.0
Concrete (in-situ) | Concrete, 25 MPa | >20 MPa to ≤25 MPa | Concrete, 25 MPa, in-situ, no reinforcement, Pre-mix Concrete ENVISIA (Boral) (TAS), (Launceston) ENVISIA 25 MPa | 2021-10-15 | 2026-05-01 | Launceston, TAS | S-P-02337 | 0 | EPD Australasia | https://epd-australasia.com/wp-content/uploads/2021/05/BoralConcrete_EPDv1.1_2021_Tasmania_hr.pdf | m³ | 2400 |  |  |  | 251 |  |  |  |  | 251 | 0 | 0.1045833 | 0 | 0 | 0 | 0 | 0.1045833 | 0 | Version 1.0
Concrete (in-situ) | Concrete, 25 MPa | >20 MPa to ≤25 MPa | Concrete, 25 MPa, in-situ, no reinforcement, GP, Normal Class (WA Premix) (WA), (Perth) | 2022-02-28 | 2027-02-28 | Perth, WA | S-P-05479 |  | EPD Australasia | https://epd-australasia.com/wp-content/uploads/2022/07/SP-05479_WA-Premix-Ready-Mix-Concrete-EPD-v1.0.pdf | m³ | 2400 |  |  |  | 325 |  |  |  |  | 325 | 0 | 0.1354167 | 0 | 0 | 0 | 0 | 0.1354167 | 0 | Version 1.0
Concrete (in-situ) | Concrete, 25 MPa | >20 MPa to ≤25 MPa | Concrete, 25 MPa, in-situ, no reinforcement, Blend, Normal Class (WA Premix) (WA), (Perth) | 2022-02-28 | 2027-02-28 | Perth, WA | S-P-05479 |  | EPD Australasia | https://epd-australasia.com/wp-content/uploads/2022/07/SP-05479_WA-Premix-Ready-Mix-Concrete-EPD-v1.0.pdf | m³ | 2400 |  |  |  | 292 |  |  |  |  | 292 | 0 | 0.1216667 | 0 | 0 | 0 | 0 | 0.1216667 | 0 | Version 1.0
Concrete (in-situ) | Concrete, 25 MPa | >20 MPa to ≤25 MPa | Concrete, 25 MPa, in-situ, no reinforcement, Ready-Mix Concrete (LC)50 (Concrite) (NSW) (Sydney Region, NSW) | 2022-02-28 | 2027-02-28 | Sydney Region, NSW | S-P-05479 |  | EPD Australasia | https://epd-australasia.com/wp-content/uploads/2022/02/17765_Concrite_EPD_2022_SP02335.pdf | m³ | 2400 |  |  |  | 164 |  |  |  |  | 164 | 0 | 0.06833333 | 0 | 0 | 0 | 0 | 0.06833333 | 0 | Version 1.0
Concrete (in-situ) | Concrete, 25 MPa | >20 MPa to ≤25 MPa | Concrete, 25 MPa, in-situ, no reinforcement, Ready-Mix Concrete (LC)40 (Concrite) (NSW) (Sydney Region, NSW) | 2022-02-28 | 2027-02-28 | Sydney Region, NSW | S-P-05479 |  | EPD Australasia | https://epd-australasia.com/wp-content/uploads/2022/02/17765_Concrite_EPD_2022_SP02335.pdf | m³ | 2400 |  |  |  | 187 |  |  |  |  | 187 | 0 | 0.07791667 | 0 | 0 | 0 | 0 | 0.07791667 | 0 | Version 1.0
Concrete (in-situ) | Concrete, 25 MPa | >20 MPa to ≤25 MPa | Concrete, 25 MPa, in-situ, no reinforcement, Ready-Mix Concrete (LC)30 (Concrite) (NSW) (Sydney Region, NSW) | 2022-02-28 | 2027-02-28 | Sydney Region, NSW | S-P-05479 |  | EPD Australasia | https://epd-australasia.com/wp-content/uploads/2022/02/17765_Concrite_EPD_2022_SP02335.pdf | m³ | 2400 |  |  |  | 240 |  |  |  |  | 240 | 0 | 0.1 | 0 | 0 | 0 | 0 | 0.1 | 0 | Version 1.0
Concrete (in-situ) | Concrete, 25 MPa | >20 MPa to ≤25 MPa | Concrete, 25 MPa, in-situ, no reinforcement, Ready-Mix Concrete (LCHP) (Concrite) (NSW) (Sydney Region, NSW) | 2022-02-28 | 2027-02-28 | Sydney Region, NSW | S-P-05479 |  | EPD Australasia | https://epd-australasia.com/wp-content/uploads/2022/02/17765_Concrite_EPD_2022_SP02335.pdf | m³ | 2400 |  |  |  | 200 |  |  |  |  | 200 | 0 | 0.08333333 | 0 | 0 | 0 | 0 | 0.08333333 | 0 | Version 1.0
Concrete (in-situ) | Concrete, 25 MPa | >20 MPa to ≤25 MPa | Concrete, 25 MPa, in-situ, no reinforcement, Ready-Mix Concrete (LCP) (Concrite) (NSW) (Sydney Region, NSW) | 2022-02-28 | 2027-02-28 | Sydney Region, NSW | S-P-05479 |  | EPD Australasia | https://epd-australasia.com/wp-content/uploads/2022/02/17765_Concrite_EPD_2022_SP02335.pdf | m³ | 2400 |  |  |  | 212 |  |  |  |  | 212 | 0 | 0.08833333 | 0 | 0 | 0 | 0 | 0.08833333 | 0 | Version 1.0
Concrete (in-situ) | Concrete, 25 MPa | >20 MPa to ≤25 MPa | Concrete, 25 MPa, in-situ, no reinforcement, Ready-Mix Concrete Normal class GP blend (Concrite) (NSW) (Sydney Region, NSW) | 2022-02-28 | 2027-02-28 | Sydney Region, NSW | S-P-05479 |  | EPD Australasia | https://epd-australasia.com/wp-content/uploads/2022/02/17765_Concrite_EPD_2022_SP02335.pdf | m³ | 2400 |  |  |  | 273 |  |  |  |  | 273 | 0 | 0.11375 | 0 | 0 | 0 | 0 | 0.11375 | 0 | Version 1.0
Concrete (in-situ) | Concrete, 25 MPa | >20 MPa to ≤25 MPa | Concrete, 25 MPa, in-situ, no reinforcement, Ready-Mix Concrete KERB MACHINE (Concrite) (NSW) (Sydney Region, NSW) | 2022-02-28 | 2027-02-28 | Sydney Region, NSW | S-P-05479 |  | EPD Australasia | https://epd-australasia.com/wp-content/uploads/2022/02/17765_Concrite_EPD_2022_SP02335.pdf | m³ | 2400 |  |  |  | 162 |  |  |  |  | 162 | 0 | 0.0675 | 0 | 0 | 0 | 0 | 0.0675 | 0 | Version 1.0
Concrete (in-situ) | Concrete, 25 MPa | >20 MPa to ≤25 MPa | Concrete, 25 MPa, in-situ, no reinforcement, Ready-Mix Concrete SLAG AGG CONCRETE MIX, (LC)50 (Concrite) (NSW) (Sydney Region, NSW) | 2022-02-28 | 2027-02-28 | Sydney Region, NSW | S-P-05479 |  | EPD Australasia | https://epd-australasia.com/wp-content/uploads/2022/02/17765_Concrite_EPD_2022_SP02335.pdf | m³ | 2400 |  |  |  | 175 |  |  |  |  | 175 | 0 | 0.07291667 | 0 | 0 | 0 | 0 | 0.07291667 | 0 | Version 1.0
Concrete (in-situ) | Concrete, 25 MPa | >20 MPa to ≤25 MPa | Concrete, 25 MPa, in-situ, no reinforcement, Ready-Mix Concrete SLAG AGG CONCRETE MIX, (LC)40 (Concrite) (NSW) (Sydney Region, NSW) | 2022-02-28 | 2027-02-28 | Sydney Region, NSW | S-P-05479 |  | EPD Australasia | https://epd-australasia.com/wp-content/uploads/2022/02/17765_Concrite_EPD_2022_SP02335.pdf | m³ | 2400 |  |  |  | 196 |  |  |  |  | 196 | 0 | 0.08166667 | 0 | 0 | 0 | 0 | 0.08166667 | 0 | Version 1.0
Concrete (in-situ) | Concrete, 25 MPa | >20 MPa to ≤25 MPa | Concrete, 25 MPa, in-situ, no reinforcement, Ready-Mix Concrete SLAG AGG CONCRETE MIX, (LC)30 (Concrite) (NSW) (Sydney Region, NSW) | 2022-02-28 | 2027-02-28 | Sydney Region, NSW | S-P-05479 |  | EPD Australasia | https://epd-australasia.com/wp-content/uploads/2022/02/17765_Concrite_EPD_2022_SP02335.pdf | m³ | 2400 |  |  |  | 225 |  |  |  |  | 225 | 0 | 0.09375 | 0 | 0 | 0 | 0 | 0.09375 | 0 | Version 1.0
Concrete (in-situ) | Concrete, 25 MPa | >20 MPa to ≤25 MPa | Concrete, 25 MPa, in-situ, no reinforcement, Ready-Mix Concrete (LC)30 25MPa (Concrite) (NSW) (Southern Highlands, NSW) | 2022-02-28 | 2027-02-28 | Southern Highlands, NSW | S-P-05479 |  | EPD Australasia | https://epd-australasia.com/wp-content/uploads/2022/02/17765_Concrite_EPD_2022_SP02335.pdf | m³ | 2400 |  |  |  | 228 |  |  |  |  | 228 | 0 | 0.095 | 0 | 0 | 0 | 0 | 0.095 | 0 | Version 1.0
Concrete (in-situ) | Concrete, 25 MPa | >20 MPa to ≤25 MPa | Concrete, 25 MPa, in-situ, no reinforcement, Ready-Mix Concrete NORMAL CLASS GP BLEND (Concrite) (NSW) (Southern Highlands, NSW) | 2022-02-28 | 2027-02-28 | Southern Highlands, NSW | S-P-05479 |  | EPD Australasia | https://epd-australasia.com/wp-content/uploads/2022/02/17765_Concrite_EPD_2022_SP02335.pdf | m³ | 2400 |  |  |  | 272 |  |  |  |  | 272 | 0 | 0.1133333 | 0 | 0 | 0 | 0 | 0.1133333 | 0 | Version 1.0
Concrete (in-situ) | Concrete, 25 MPa | >20 MPa to ≤25 MPa | Concrete, 25 MPa, in-situ, no reinforcement, Ready-Mix Concrete KERB MACHINE 10MM (Concrite) (NSW) (Southern Highlands, NSW) | 2022-02-28 | 2027-02-28 | Southern Highlands, NSW | S-P-05479 |  | EPD Australasia | https://epd-australasia.com/wp-content/uploads/2022/02/17765_Concrite_EPD_2022_SP02335.pdf | m³ | 2400 |  |  |  | 255 |  |  |  |  | 255 | 0 | 0.10625 | 0 | 0 | 0 | 0 | 0.10625 | 0 | Version 1.0
Concrete (in-situ) | Concrete, 25 MPa | >20 MPa to ≤25 MPa | Concrete, 25 MPa, in-situ, no reinforcement, Ready-Mix Concrete LC30 25MPa (Concrite) (ACT) (Canberra, ACT) | 2022-02-28 | 2027-02-28 | Canberra, ACT | S-P-05479 |  | EPD Australasia | https://epd-australasia.com/wp-content/uploads/2022/02/17765_Concrite_EPD_2022_SP02335.pdf | m³ | 2400 |  |  |  | 246 |  |  |  |  | 246 | 0 | 0.1025 | 0 | 0 | 0 | 0 | 0.1025 | 0 | Version 1.0
Concrete (in-situ) | Concrete, 25 MPa | >20 MPa to ≤25 MPa | Concrete, 25 MPa, in-situ, no reinforcement, Ready-Mix Concrete NORMAL CLASS GP BLEND (Concrite) (ACT) (Canberra, ACT) | 2022-02-28 | 2027-02-28 | Canberra, ACT | S-P-05479 |  | EPD Australasia | https://epd-australasia.com/wp-content/uploads/2022/02/17765_Concrite_EPD_2022_SP02335.pdf | m³ | 2400 |  |  |  | 280 |  |  |  |  | 280 | 0 | 0.1166667 | 0 | 0 | 0 | 0 | 0.1166667 | 0 | Version 1.0
Concrete (in-situ) | Concrete, 25 MPa | >20 MPa to ≤25 MPa | Concrete, 25 MPa, in-situ, no reinforcement, Ready-Mix Concrete KERB MACHINE 10MM (Concrite) (ACT) (Canberra, ACT) | 2022-02-28 | 2027-02-28 | Canberra, ACT | S-P-05479 |  | EPD Australasia | https://epd-australasia.com/wp-content/uploads/2022/02/17765_Concrite_EPD_2022_SP02335.pdf | m³ | 2400 |  |  |  | 245 |  |  |  |  | 245 | 0 | 0.1020833 | 0 | 0 | 0 | 0 | 0.1020833 | 0 | Version 1.0
Concrete (in-situ) | Concrete, 25 MPa | >20 MPa to ≤25 MPa | Concrete, 25 MPa, in-situ, no reinforcement, (Futurecrete® Ultra S25MPA PILE/ TREMIE 10MM SP) (Adbri) (NSW) | 2023-03-31 | 2028-03-31 | NSW | S-P-05519 | Version 1 | EPD Australasia | https://epd-australasia.com/wp-content/uploads/2023/04/SP05519-Adbri-EPD-Concrete_NSW_Mar23.pdf | m³ | 2400 |  |  |  | 229.2 | 229.17 | 0.0299 |  |  | 229.1999 | 0 | 0.0955 | 0.0954875 | 1.245833e-05 | 0 | 0 | 0.09549996 | 0 | Version 1.0
Concrete (in-situ) | Concrete, 25 MPa | >20 MPa to ≤25 MPa | Concrete, 25 MPa, in-situ, no reinforcement, (Futurecrete® Ultra S25MPA DINCEL 10MM) (Adbri) (NSW) | 2023-03-31 | 2028-03-31 | NSW | S-P-05519 | Version 1 | EPD Australasia | https://epd-australasia.com/wp-content/uploads/2023/04/SP05519-Adbri-EPD-Concrete_NSW_Mar23.pdf | m³ | 2400 |  |  |  | 231.71 | 231.69 | 0.0176 |  |  | 231.7076 | 0 | 0.09654583 | 0.0965375 | 7.333333e-06 | 0 | 0 | 0.09654483 | 0 | Version 1.0
Concrete (in-situ) | Concrete, 25 MPa | >20 MPa to ≤25 MPa | Concrete, 25 MPa, in-situ, no reinforcement, (Futurecrete® S25MPA HY-LINE 2INCH 10MM PUMP) (Adbri) (NSW) | 2023-03-31 | 2028-03-31 | NSW | S-P-05519 | Version 1 | EPD Australasia | https://epd-australasia.com/wp-content/uploads/2023/04/SP05519-Adbri-EPD-Concrete_NSW_Mar23.pdf | m³ | 2400 |  |  |  | 248.83 | 248.82 | 0.00664 |  |  | 248.82664 | 0 | 0.1036792 | 0.103675 | 2.766667e-06 | 0 | 0 | 0.1036778 | 0 | Version 1.0
Concrete (in-situ) | Concrete, 25 MPa | >20 MPa to ≤25 MPa | Concrete, 25 MPa, in-situ, no reinforcement, (Futurecrete® Ultra N Class Ternary 25 MPa) (Adbri) (NSW) | 2023-03-31 | 2028-03-31 | NSW | S-P-05519 | Version 1 | EPD Australasia | https://epd-australasia.com/wp-content/uploads/2023/04/SP05519-Adbri-EPD-Concrete_NSW_Mar23.pdf | m³ | 2400 |  |  |  | 217.57 | 217.55 | 0.012 |  |  | 217.562 | 0 | 0.09065417 | 0.09064583 | 5e-06 | 0 | 0 | 0.09065083 | 0 | Version 1.0
Concrete (in-situ) | Concrete, 25 MPa | >20 MPa to ≤25 MPa | Concrete, 25 MPa, in-situ, no reinforcement, (Futurecrete® Ultra N Class GP/ GL:Slag 25 MPa) (Adbri) (NSW) | 2023-03-31 | 2028-03-31 | NSW | S-P-05519 | Version 1 | EPD Australasia | https://epd-australasia.com/wp-content/uploads/2023/04/SP05519-Adbri-EPD-Concrete_NSW_Mar23.pdf | m³ | 2400 |  |  |  | 208.85 | 208.81 | 0.0295 |  |  | 208.8395 | 0 | 0.08702083 | 0.08700417 | 1.229167e-05 | 0 | 0 | 0.08701646 | 0 | Version 1.0
Concrete (in-situ) | Concrete, 25 MPa | >20 MPa to ≤25 MPa | Concrete, 25 MPa, in-situ, no reinforcement, (Futurecrete® N Class GP/GL:FA 25 MPa) (Adbri) (SA) | 2023-03-31 | 2028-03-31 | SA | S-P-05521 | Version 1 | EPD Australasia | https://epd-australasia.com/wp-content/uploads/2023/04/SP05521-Adbri-EPD-Concrete_SA_Mar23.pdf | m³ | 2400 |  |  |  | 178.52 | 178.48 | 0.03 |  |  | 178.51 | 0 | 0.07438333 | 0.07436667 | 1.25e-05 | 0 | 0 | 0.07437917 | 0 | Version 1.0
Concrete (in-situ) | Concrete, 25 MPa | >20 MPa to ≤25 MPa | Concrete, 25 MPa, in-situ, no reinforcement, (Futurecrete® N Class GP/GL:Slag 25 MPa) (Adbri) (SA) | 2023-03-31 | 2028-03-31 | SA | S-P-05521 | Version 1 | EPD Australasia | https://epd-australasia.com/wp-content/uploads/2023/04/SP05521-Adbri-EPD-Concrete_SA_Mar23.pdf | m³ | 2400 |  |  |  | 173.59 | 173.54 | 0.04 |  |  | 173.58 | 0 | 0.07232917 | 0.07230833 | 1.666667e-05 | 0 | 0 | 0.072325 | 0 | Version 1.0
Concrete (in-situ) | Concrete, 25 MPa | >20 MPa to ≤25 MPa | Concrete, 25 MPa, in-situ, no reinforcement, (Futurecrete® Ultra S25MPA BLOCKFILL 10MM) (Adbri) (NSW) | 2023-03-31 | 2028-03-31 | NSW | S-P-05519 | Version 1 | EPD Australasia | https://epd-australasia.com/wp-content/uploads/2023/04/SP05519-Adbri-EPD-Concrete_NSW_Mar23.pdf | m³ | 2400 |  |  |  | 226.95 | 226.92 | 0.016 |  |  | 226.936 | 0 | 0.0945625 | 0.09455 | 6.666667e-06 | 0 | 0 | 0.09455667 | 0 | Version 1.0
Concrete (in-situ) | Concrete, 25 MPa | >20 MPa to ≤25 MPa | Concrete, 25 MPa, in-situ, no reinforcement, (Futurecrete® Ultra S25MPA BLOCKFILL 10MM 230MM SLUMP) (Adbri) (NSW) | 2023-03-31 | 2028-03-31 | NSW | S-P-05519 | Version 1 | EPD Australasia | https://epd-australasia.com/wp-content/uploads/2023/04/SP05519-Adbri-EPD-Concrete_NSW_Mar23.pdf | m³ | 2400 |  |  |  | 231.67 | 231.64 | 0.015 |  |  | 231.655 | 0 | 0.09652917 | 0.09651667 | 6.25e-06 | 0 | 0 | 0.09652292 | 0 | Version 1.0
Concrete (in-situ) | Concrete, 25 MPa | >20 MPa to ≤25 MPa | Concrete, 25 MPa, in-situ, no reinforcement, (Futurecrete® Ultra S25MPA 10MM RITEK SYSTEM) (Adbri) (NSW) | 2023-03-31 | 2028-03-31 | NSW | S-P-05519 | Version 1 | EPD Australasia | https://epd-australasia.com/wp-content/uploads/2023/04/SP05519-Adbri-EPD-Concrete_NSW_Mar23.pdf | m³ | 2400 |  |  |  | 226.91 | 226.88 | 0.0143 |  |  | 226.8943 | 0 | 0.09454583 | 0.09453333 | 5.958333e-06 | 0 | 0 | 0.09453929 | 0 | Version 1.0
Concrete (in-situ) | Concrete, 25 MPa | >20 MPa to ≤25 MPa | Concrete, 25 MPa, in-situ, no reinforcement, (R2520B)(GB) (BCG) (WA), (Perth) | 2022-12-15 | 2027-12-15 | Perth, WA | S-P-05491 | Version 1 | EPD Australasia | https://epd-australasia.com/wp-content/uploads/2022/12/SP05491_BGC-EPD_Concrete_Dec22.pdf | m³ | 2400 |  |  |  | 254 | 251 | 2.92 |  |  | 253.92 | 0 | 0.1058333 | 0.1045833 | 0.001216667 | 0 | 0 | 0.1058 | 0 | Version 1.0
Concrete (in-situ) | Concrete, 25 MPa | >20 MPa to ≤25 MPa | Concrete, 25 MPa, in-situ, no reinforcement, (VE252EF26) (Ecopact) (Holcim) (VIC) | 2022-01-12 | 2027-09-26 | VIC | S-P-04657 | Version 1 | EPD Australasia | https://epd-australasia.com/wp-content/uploads/2022/01/SP04657-Holcim-ViroDecs%E2%84%A2-Special-VIC-ECOPact-Range-ver2_Sep22.pdf | m³ | 2400 |  |  |  | 237 | 236 | 0.43 |  |  | 236.43 | 0 | 0.09875 | 0.09833333 | 0.0001791667 | 0 | 0 | 0.0985125 | 0 | Version 1.0
Concrete (in-situ) | Concrete, 25 MPa | >20 MPa to ≤25 MPa | Concrete, 25 MPa, in-situ, no reinforcement, (VE252EF2) (Ecopact) (Holcim) (VIC) | 2022-01-12 | 2027-09-26 | VIC | S-P-04657 | Version 1 | EPD Australasia | https://epd-australasia.com/wp-content/uploads/2022/01/SP04657-Holcim-ViroDecs%E2%84%A2-Special-VIC-ECOPact-Range-ver2_Sep22.pdf | m³ | 2400 |  |  |  | 229 | 228 | 0.42 |  |  | 228.42 | 0 | 0.09541667 | 0.095 | 0.000175 | 0 | 0 | 0.095175 | 0 | Version 1.0
Concrete (in-situ) | Concrete, 25 MPa | >20 MPa to ≤25 MPa | Concrete, 25 MPa, in-situ, no reinforcement, (CS2520BGS)(B) (BCG) (WA), (Perth) | 2022-12-15 | 2027-12-15 | Perth, WA | S-P-05491 | Version 1 | EPD Australasia | https://epd-australasia.com/wp-content/uploads/2022/12/SP05491_BGC-EPD_Concrete_Dec22.pdf | m³ | 2400 |  |  |  | 221 | 218 | 2.42 |  |  | 220.42 | 0 | 0.09208333 | 0.09083333 | 0.001008333 | 0 | 0 | 0.09184167 | 0 | Version 1.0
Concrete (in-situ) | Concrete, 25 MPa | >20 MPa to ≤25 MPa | Concrete, 25 MPa, in-situ, no reinforcement, (VE251E56) (Ecopact) (Holcim) (VIC) | 2022-01-12 | 2027-09-26 | VIC | S-P-04657 | Version 1 | EPD Australasia | https://epd-australasia.com/wp-content/uploads/2022/01/SP04657-Holcim-ViroDecs%E2%84%A2-Special-VIC-ECOPact-Range-ver2_Sep22.pdf | m³ | 2400 |  |  |  | 232 | 231 | 0.33 |  |  | 231.33 | 0 | 0.09666667 | 0.09625 | 0.0001375 | 0 | 0 | 0.0963875 | 0 | Version 1.0
Concrete (in-situ) | Concrete, 25 MPa | >20 MPa to ≤25 MPa | Concrete, 25 MPa, in-situ, no reinforcement, (LH2520E)(LH) (BCG) (WA), (Perth) | 2022-12-15 | 2027-12-15 | Perth, WA | S-P-05491 | Version 1 | EPD Australasia | https://epd-australasia.com/wp-content/uploads/2022/12/SP05491_BGC-EPD_Concrete_Dec22.pdf | m³ | 2400 |  |  |  | 162 | 160 | 1.51 |  |  | 161.51 | 0 | 0.0675 | 0.06666667 | 0.0006291667 | 0 | 0 | 0.06729583 | 0 | Version 1.0
Concrete (in-situ) | Concrete, 25 MPa | >20 MPa to ≤25 MPa | Concrete, 25 MPa, in-situ, no reinforcement, (SE252E) (Ecopact) (Holcim) (SA) (Adelaide) | 2022-01-27 | 2027-01-27 | SA | S-P-04660 | Version 1 | EPD Australasia | https://epd-australasia.com/wp-content/uploads/2022/02/SP04660-Holcim-EPD-ViroDecs-Special-SA-Adelaide-ECOPact-Range-V2_Mar23.pdf | m³ | 2400 |  |  |  | 213 | 212 | 0.32 |  |  | 212.32 | 0 | 0.08875 | 0.08833333 | 0.0001333333 | 0 | 0 | 0.08846667 | 0 | Version 1.0
Concrete (in-situ) | Concrete, 25 MPa | >20 MPa to ≤25 MPa | Concrete, 25 MPa, in-situ, no reinforcement, (VE252E / BE252E) (Ecopact) (Holcim) (VIC) | 2022-01-12 | 2027-09-26 | VIC | S-P-04657 | Version 1 | EPD Australasia | https://epd-australasia.com/wp-content/uploads/2022/01/SP04657-Holcim-ViroDecs%E2%84%A2-Special-VIC-ECOPact-Range-ver2_Sep22.pdf | m³ | 2400 |  |  |  | 213 | 212 | 0.27 |  |  | 212.27 | 0 | 0.08875 | 0.08833333 | 0.0001125 | 0 | 0 | 0.08844583 | 0 | Version 1.0
Concrete (in-situ) | Concrete, 25 MPa | >20 MPa to ≤25 MPa | Concrete, 25 MPa, in-situ, no reinforcement, (QE201L)(Ecopact) (Holcim) (QLD) (Sunshine Coast) | 2022-09-12 | 2027-09-12 | Sunshine Coast, QLD | S-P-04663 | Version 1 | EPD Australasia | https://epd-australasia.com/wp-content/uploads/2022/09/SP04663-Holcim-ViroDecs%E2%84%A2-Special_QLD-Sunshine-Coast-ECOPact_Sep22.pdf | m³ | 2400 |  |  |  | 221 | 220 | 0.20 |  |  | 220.2 | 0 | 0.09208333 | 0.09166667 | 8.333333e-05 | 0 | 0 | 0.09175 | 0 | Version 1.0
Concrete (in-situ) | Concrete, 25 MPa | >20 MPa to ≤25 MPa | Concrete, 25 MPa, in-situ, no reinforcement, (Futurecrete® N Class GP:GL:Slag 25 MPa - Winnellie) (Adbri) (NT) | 2023-03-31 | 2028-03-31 | NT | S-P-05522 | Version 1 | EPD Australasia | https://epd-australasia.com/wp-content/uploads/2023/04/SP05522-Adbri-EPD-Concrete_NT_Mar23.pdf | m³ | 2400 |  |  |  | 221 | 220 | 0.182 |  |  | 220.182 | 0 | 0.09208333 | 0.09166667 | 7.583333e-05 | 0 | 0 | 0.0917425 | 0 | Version 1.0
Concrete (in-situ) | Concrete, 25 MPa | >20 MPa to ≤25 MPa | Concrete, 25 MPa, in-situ, no reinforcement, (QE252L100)(Ecopact) (Holcim) (QLD) (Sunshine Coast) | 2022-09-12 | 2027-09-12 | Sunshine Coast, QLD | S-P-04663 | Version 1 | EPD Australasia | https://epd-australasia.com/wp-content/uploads/2022/09/SP04663-Holcim-ViroDecs%E2%84%A2-Special_QLD-Sunshine-Coast-ECOPact_Sep22.pdf | m³ | 2400 |  |  |  | 217 | 216 | 0.19 |  |  | 216.19 | 0 | 0.09041667 | 0.09 | 7.916667e-05 | 0 | 0 | 0.09007917 | 0 | Version 1.0
Concrete (in-situ) | Concrete, 25 MPa | >20 MPa to ≤25 MPa | Concrete, 25 MPa, in-situ, no reinforcement, (QE252ESF) (Ecopact) (Holcim) (QLD) (Brisbane) | 2022-01-20 | 2027-01-20 | Brisbane, QLD | S-P-04658 | Version 1 | EPD Australasia | https://epd-australasia.com/wp-content/uploads/2022/01/SP04658_Holcim-ViroDecs-Special-Qld-Brisbane-ECOPact-EPD_-Mar23_v3.0.pdf | m³ | 2400 |  |  |  | 199 | 198 | 0.23 |  |  | 198.23 | 0 | 0.08291667 | 0.0825 | 9.583333e-05 | 0 | 0 | 0.08259583 | 0 | Version 1.0
Concrete (in-situ) | Concrete, 25 MPa | >20 MPa to ≤25 MPa | Concrete, 25 MPa, in-situ, no reinforcement, (WE252E31)(Ecopact) (Holcim) (WA), (Perth Metro) | 2021-11-25 | 2026-11-25 | Perth Metro, WA | S-P-03716 | Version 1 | EPD Australasia | https://epd-australasia.com/wp-content/uploads/2021/12/SP03716-Holcim-EPD_WAPerth-ECOPact-Range_-v2.0_Apr23.pdf | m³ | 2400 |  |  |  | 207 | 206 | 0.17 |  |  | 206.17 | 0 | 0.08625 | 0.08583333 | 7.083333e-05 | 0 | 0 | 0.08590417 | 0 | Version 1.0
Concrete (in-situ) | Concrete, 25 MPa | >20 MPa to ≤25 MPa | Concrete, 25 MPa, in-situ, no reinforcement, (WE254EKC)(Ecopact) (Holcim) (WA), (Perth Metro) | 2021-11-25 | 2026-11-25 | Perth Metro, WA | S-P-03716 | Version 1 | EPD Australasia | https://epd-australasia.com/wp-content/uploads/2021/12/SP03716-Holcim-EPD_WAPerth-ECOPact-Range_-v2.0_Apr23.pdf | m³ | 2400 |  |  |  | 210 | 209 | 0.11 |  |  | 209.11 | 0 | 0.0875 | 0.08708333 | 4.583333e-05 | 0 | 0 | 0.08712917 | 0 | Version 1.0
Concrete (in-situ) | Concrete, 25 MPa | >20 MPa to ≤25 MPa | Concrete, 25 MPa, in-situ, no reinforcement, (WE252E1)(Ecopact) (Holcim) (WA), (Perth Metro) | 2021-11-25 | 2026-11-25 | Perth Metro, WA | S-P-03716 | Version 1 | EPD Australasia | https://epd-australasia.com/wp-content/uploads/2021/12/SP03716-Holcim-EPD_WAPerth-ECOPact-Range_-v2.0_Apr23.pdf | m³ | 2400 |  |  |  | 205 | 204 | 0.13 |  |  | 204.13 | 0 | 0.08541667 | 0.085 | 5.416667e-05 | 0 | 0 | 0.08505417 | 0 | Version 1.0
Concrete (in-situ) | Concrete, 25 MPa | >20 MPa to ≤25 MPa | Concrete, 25 MPa, in-situ, no reinforcement, (Futurecrete® N Class GP/GL:Slag 25 MPa) (Adbri) (VIC) | 2023-03-31 | 2028-03-31 | VIC | S-P-05520 | Version 1 | EPD Australasia | https://epd-australasia.com/wp-content/uploads/2023/04/SP05520-Adbri-EPD-Concrete_VIC_Mar23.pdf | m³ | 2400 |  |  |  | 192 | 191 | 0.15 |  |  | 191.15 | 0 | 0.08 | 0.07958333 | 6.25e-05 | 0 | 0 | 0.07964583 | 0 | Version 1.0
Concrete (in-situ) | Concrete, 25 MPa | >20 MPa to ≤25 MPa | Concrete, 25 MPa, in-situ, no reinforcement, (QE251EEZY) (Ecopact) (Holcim) (QLD), Gold Coast | 2023-04-22 | 2028-04-22 | QLD | S-P-05496 | Version 1 | EPD Australasia | https://epd-australasia.com/wp-content/uploads/2023/05/SP05496-Holcim-EPD-ViroDecs%E2%84%A2-QLD-GoldCoast-ECOPact_Apr23.pdf | m³ | 2400 |  |  |  | 185 | 184 | 0.14 |  |  | 184.14 | 0 | 0.07708333 | 0.07666667 | 5.833333e-05 | 0 | 0 | 0.076725 | 0 | Version 1.0
Concrete (in-situ) | Concrete, 25 MPa | >20 MPa to ≤25 MPa | Concrete (in-situ), 25 MPa, Pre-mix concrete N2520 (Western Suburbs Concrete) (Australia) | 29/05/2024 | 16/05/2029 | Australia | S-P-13817 | 0 | EPD (International) | https://api.environdec.com/api/v1/EPDLibrary/Files/48b7baf0-8230-466f-4670-08dc81e1106c/Data | m³ | 2270 |  |  |  | 211 | 211 | 0.0976 | 0.0217 | 0 | 211.1193 | 0 | 0.09295154 | 0.09295154 | 4.299559e-05 | 9.559471e-06 | 0 | 0.0930041 | 0 | Version 2025.1
Concrete (in-situ) | Concrete, 25 MPa | >20 MPa to ≤25 MPa | Concrete (in-situ), 25MPa, Pre-mix Concrete EN25 (Barro Group) (Australia) | 18/12/2024 | 18/12/2029 | Australia | EPD-IES-003329 | Not applicable | EPD Australasia | https://epd-australasia.com/wp-content/uploads/2025/01/EPD-IES-003329-001_BarroGroup_EN25_2024-12-18.pdf | m³ | 2384 |  |  |  | 179 | 179 | 0.222 | 0.264 | 0 | 179.486 | 0 | 0.07508389 | 0.07508389 | 9.312081e-05 | 0.0001107383 | 0 | 0.07528775 | 0 | Version 2025.1
Concrete (in-situ) | Concrete, 25 MPa | >20 MPa to ≤25 MPa | Concrete (in-situ), 25MPa, Pre-mix Concrete EPG25 (Barro Group) (Australia) | 18/12/2024 | 18/12/2029 | Australia | EPD-IES-003342 | Not applicable | EPD Australasia | https://epd-australasia.com/wp-content/uploads/2025/01/EPD-IES-003342-001_BarroGroup_EPG25_2024-12-18.pdf | m³ | 2384 |  |  |  | 170 | 170 | 0.235 | 0.262 | 0 | 170.497 | 0 | 0.07130872 | 0.07130872 | 9.857383e-05 | 0.0001098993 | 0 | 0.0715172 | 0 | Version 2025.1
Concrete (in-situ) | Concrete, 25 MPa | >20 MPa to ≤25 MPa | Concrete (in-situ), 25MPa, Pre-mix Concrete EPG25L (Barro Group) (Australia) | 18/12/2024 | 18/12/2029 | Australia | EPD-IES-003906 | Not applicable | EPD Australasia | https://epd-australasia.com/wp-content/uploads/2025/01/EPD-IES-003906-001_BarroGroup_EPG25L_2024-12-18.pdf | m³ | 2384 |  |  |  | 160 | 159 | 0.234 | 0.262 | 0 | 159.496 | 0 | 0.06711409 | 0.06669463 | 9.815436e-05 | 0.0001098993 | 0 | 0.06690268 | 0 | Version 2025.1
Concrete (in-situ) | Concrete, 25 MPa | >20 MPa to ≤25 MPa | Concrete (in-situ), , ENVISIA concrete in-situ Melb metro - 25 MPa (Boral) (Australia) | 2022-02-21 | 2027-02-21 | Australia | S-P-02341 | Version 1.0 | EPD Australasia | SP02341-Boral-EPD_2022_Vic_v1.0.pdf (epd-australasia.com) | m³ | 2400 |  |  |  | 178 | 0 | 0 | 0 | 0 | 178 | 0 | 0.07416667 | 0 | 0 | 0 | 0 | 0.07416667 | 0 | Version 2025.1
Concrete (in-situ) | Concrete, 25 MPa | >20 MPa to ≤25 MPa | Concrete (in-situ), , Envirocrete plus concrete in-situ Melb metro - 25 MPa (Boral) (Australia) | 2022-02-21 | 2027-02-21 | Australia | S-P-02341 | Version 1.0 | EPD Australasia | SP02341-Boral-EPD_2022_Vic_v1.0.pdf (epd-australasia.com) | m³ | 2400 |  |  |  | 214 | 0 | 0 | 0 | 0 | 214 | 0 | 0.08916667 | 0 | 0 | 0 | 0 | 0.08916667 | 0 | Version 2025.1
Concrete (in-situ) | Concrete, 25 MPa | >20 MPa to ≤25 MPa | Concrete (in-situ), , Envirocrete concrete in-situ Melb metro - 25 MPa (Boral) (Australia) | 2022-02-21 | 2027-02-21 | Australia | S-P-02341 | Version 1.0 | EPD Australasia | SP02341-Boral-EPD_2022_Vic_v1.0.pdf (epd-australasia.com) | m³ | 2400 |  |  |  | 227 | 0 | 0 | 0 | 0 | 227 | 0 | 0.09458333 | 0 | 0 | 0 | 0 | 0.09458333 | 0 | Version 2025.1
Concrete (in-situ) | Concrete, 25 MPa | >20 MPa to ≤25 MPa | Concrete (in-situ), , Envirocrete 40% concrete in-situ Melb metro - 25 MPa (Boral) (Australia) | 2022-02-21 | 2027-02-21 | Australia | S-P-02341 | Version 1.0 | EPD Australasia | SP02341-Boral-EPD_2022_Vic_v1.0.pdf (epd-australasia.com) | m³ | 2400 |  |  |  | 240 | 0 | 0 | 0 | 0 | 240 | 0 | 0.1 | 0 | 0 | 0 | 0 | 0.1 | 0 | Version 2025.1
Concrete (in-situ) | Concrete, 25 MPa | >20 MPa to ≤25 MPa | Concrete (in-situ), , Envirocrete 30% concrete in-situ Melb metro - 25 MPa (Boral) (Australia) | 2022-02-21 | 2027-02-21 | Australia | S-P-02341 | Version 1.0 | EPD Australasia | SP02341-Boral-EPD_2022_Vic_v1.0.pdf (epd-australasia.com) | m³ | 2400 |  |  |  | 272 | 0 | 0 | 0 | 0 | 272 | 0 | 0.1133333 | 0 | 0 | 0 | 0 | 0.1133333 | 0 | Version 2025.1
Concrete (in-situ) | Concrete, 25 MPa | >20 MPa to ≤25 MPa | Concrete (in-situ), , Normal GP blend concrete in-situ Melb metro - 25 MPa (Boral) (Australia) | 2022-02-21 | 2027-02-21 | Australia | S-P-02341 | Version 1.0 | EPD Australasia | SP02341-Boral-EPD_2022_Vic_v1.0.pdf (epd-australasia.com) | m³ | 2400 |  |  |  | 301 | 0 | 0 | 0 | 0 | 301 | 0 | 0.1254167 | 0 | 0 | 0 | 0 | 0.1254167 | 0 | Version 2025.1
Concrete (in-situ) | Concrete, 25 MPa | >20 MPa to ≤25 MPa | Concrete (in-situ), , Normal GP /FA blend blend concrete in-situ Melb metro - 25 MPa (Boral) (Australia) | 2022-02-21 | 2027-02-21 | Australia | S-P-02341 | Version 1.0 | EPD Australasia | SP02341-Boral-EPD_2022_Vic_v1.0.pdf (epd-australasia.com) | m³ | 2400 |  |  |  | 269 | 0 | 0 | 0 | 0 | 269 | 0 | 0.1120833 | 0 | 0 | 0 | 0 | 0.1120833 | 0 | Version 2025.1
Concrete (in-situ) | Concrete, 25 MPa | >20 MPa to ≤25 MPa | Concrete (in-situ), , Normal GP /GGBFS blend blend concrete in-situ Melb metro - 25 MPa (Boral) (Australia) | 2022-02-21 | 2027-02-21 | Australia | S-P-02341 | Version 1.0 | EPD Australasia | SP02341-Boral-EPD_2022_Vic_v1.0.pdf (epd-australasia.com) | m³ | 2400 |  |  |  | 268 | 0 | 0 | 0 | 0 | 268 | 0 | 0.1116667 | 0 | 0 | 0 | 0 | 0.1116667 | 0 | Version 2025.1
Concrete (in-situ) | Concrete, 25 MPa | >20 MPa to ≤25 MPa | Concrete (in-situ), , ENVISIA concrete in-situ Perth metro - 25 MPa (Boral) (Australia) | 2024-10-31 | 2026-08-01 | Australia | EPD-IES-0002338:002 | Not applicable | EPD Australasia | EPD-IES-0002338-002_BORAL-LTD_Perth-Pre-mix-Concrete_2024-10-31.pdf (epd-australasia.com) | m³ | 2400 |  |  |  | 175 | 0 | 0 | 0 | 0 | 175 | 0 | 0.07291667 | 0 | 0 | 0 | 0 | 0.07291667 | 0 | Version 2025.1
Concrete (in-situ) | Concrete, 25 MPa | >20 MPa to ≤25 MPa | Concrete (in-situ), , Envirocrete plus concrete in-situ Perth metro - 25 MPa (Boral) (Australia) | 2024-10-31 | 2026-08-01 | Australia | EPD-IES-0002338:002 | Not applicable | EPD Australasia | EPD-IES-0002338-002_BORAL-LTD_Perth-Pre-mix-Concrete_2024-10-31.pdf (epd-australasia.com) | m³ | 2400 |  |  |  | 188 | 0 | 0 | 0 | 0 | 188 | 0 | 0.07833333 | 0 | 0 | 0 | 0 | 0.07833333 | 0 | Version 2025.1
Concrete (in-situ) | Concrete, 25 MPa | >20 MPa to ≤25 MPa | Concrete (in-situ), , Envirocrete concrete in-situ Perth metro - 25 MPa (Boral) (Australia) | 2024-10-31 | 2026-08-01 | Australia | EPD-IES-0002338:002 | Not applicable | EPD Australasia | EPD-IES-0002338-002_BORAL-LTD_Perth-Pre-mix-Concrete_2024-10-31.pdf (epd-australasia.com) | m³ | 2400 |  |  |  | 195 | 0 | 0 | 0 | 0 | 195 | 0 | 0.08125 | 0 | 0 | 0 | 0 | 0.08125 | 0 | Version 2025.1
Concrete (in-situ) | Concrete, 25 MPa | >20 MPa to ≤25 MPa | Concrete (in-situ), , Envirocrete 30% concrete in-situ Perth metro - 25 MPa (Boral) (Australia) | 2024-10-31 | 2026-08-01 | Australia | EPD-IES-0002338:002 | Not applicable | EPD Australasia | EPD-IES-0002338-002_BORAL-LTD_Perth-Pre-mix-Concrete_2024-10-31.pdf (epd-australasia.com) | m³ | 2400 |  |  |  | 195 | 0 | 0 | 0 | 0 | 195 | 0 | 0.08125 | 0 | 0 | 0 | 0 | 0.08125 | 0 | Version 2025.1
Concrete (in-situ) | Concrete, 25 MPa | >20 MPa to ≤25 MPa | Concrete (in-situ), , Normal GP blend concrete in-situ Perth metro - 25 MPa (Boral) (Australia) | 2024-10-31 | 2026-08-01 | Australia | EPD-IES-0002338:002 | Not applicable | EPD Australasia | EPD-IES-0002338-002_BORAL-LTD_Perth-Pre-mix-Concrete_2024-10-31.pdf (epd-australasia.com) | m³ | 2400 |  |  |  | 263 | 0 | 0 | 0 | 0 | 263 | 0 | 0.1095833 | 0 | 0 | 0 | 0 | 0.1095833 | 0 | Version 2025.1
Concrete (in-situ) | Concrete, 25 MPa | >20 MPa to ≤25 MPa | Concrete (in-situ), , Normal GP /GGBFS blend blend concrete in-situ Perth metro - 25 MPa (Boral) (Australia) | 2024-10-31 | 2026-08-01 | Australia | EPD-IES-0002338:002 | Not applicable | EPD Australasia | EPD-IES-0002338-002_BORAL-LTD_Perth-Pre-mix-Concrete_2024-10-31.pdf (epd-australasia.com) | m³ | 2400 |  |  |  | 204 | 0 | 0 | 0 | 0 | 204 | 0 | 0.085 | 0 | 0 | 0 | 0 | 0.085 | 0 | Version 2025.1
Concrete (in-situ) | Concrete, 25 MPa | >20 MPa to ≤25 MPa | Concrete (in-situ), , ENVISIA concrete in-situ QLD metro - 25 MPa (Boral) (Australia) | 2024-01-30 | 2026-11-25 | Australia | S-P-02339 | Version 1.2 | EPD Australasia | SP02339-Boral-EPD_QLD-Concrete_vJan24.pdf (epd-australasia.com) | m³ | 2400 |  |  |  | 196 | 0 | 0 | 0 | 0 | 196 | 0 | 0.08166667 | 0 | 0 | 0 | 0 | 0.08166667 | 0 | Version 2025.1
Concrete (in-situ) | Concrete, 25 MPa | >20 MPa to ≤25 MPa | Concrete (in-situ), , Envirocrete plus concrete in-situ QLD metro - 25 MPa (Boral) (Australia) | 2024-01-30 | 2026-11-25 | Australia | S-P-02339 | Version 1.2 | EPD Australasia | SP02339-Boral-EPD_QLD-Concrete_vJan24.pdf (epd-australasia.com) | m³ | 2400 |  |  |  | 191 | 0 | 0 | 0 | 0 | 191 | 0 | 0.07958333 | 0 | 0 | 0 | 0 | 0.07958333 | 0 | Version 2025.1
Concrete (in-situ) | Concrete, 25 MPa | >20 MPa to ≤25 MPa | Concrete (in-situ), , Envirocrete 40% concrete in-situ QLD metro - 25 MPa (Boral) (Australia) | 2024-01-30 | 2026-11-25 | Australia | S-P-02339 | Version 1.2 | EPD Australasia | SP02339-Boral-EPD_QLD-Concrete_vJan24.pdf (epd-australasia.com) | m³ | 2400 |  |  |  | 206 | 0 | 0 | 0 | 0 | 206 | 0 | 0.08583333 | 0 | 0 | 0 | 0 | 0.08583333 | 0 | Version 2025.1
Concrete (in-situ) | Concrete, 25 MPa | >20 MPa to ≤25 MPa | Concrete (in-situ), , Envirocrete 30% concrete in-situ QLD metro - 25 MPa (Boral) (Australia) | 2024-01-30 | 2026-11-25 | Australia | S-P-02339 | Version 1.2 | EPD Australasia | SP02339-Boral-EPD_QLD-Concrete_vJan24.pdf (epd-australasia.com) | m³ | 2400 |  |  |  | 252 | 0 | 0 | 0 | 0 | 252 | 0 | 0.105 | 0 | 0 | 0 | 0 | 0.105 | 0 | Version 2025.1
Concrete (in-situ) | Concrete, 25 MPa | >20 MPa to ≤25 MPa | Concrete (in-situ), , Normal GP blend concrete in-situ QLD metro - 25 MPa (Boral) (Australia) | 2024-01-30 | 2026-11-25 | Australia | S-P-02339 | Version 1.2 | EPD Australasia | SP02339-Boral-EPD_QLD-Concrete_vJan24.pdf (epd-australasia.com) | m³ | 2400 |  |  |  | 324 | 0 | 0 | 0 | 0 | 324 | 0 | 0.135 | 0 | 0 | 0 | 0 | 0.135 | 0 | Version 2025.1
Concrete (in-situ) | Concrete, 25 MPa | >20 MPa to ≤25 MPa | 25 MPa, , Normal Class 25MPa - straight cement (Gunlake) (Australia) | 2022-08-30 | 2027-08-20 | Australia | S-P-05478 | Version 1.0 | EPD Australasia | https://epd-australasia.com/wp-content/uploads/2022/09/SP05478-GunlakeConcreteEPD_Aug22.pdf | m³ | 2400 |  |  |  | 317 | 317 | 0.0494 | 0 | 0 | 317.0494 | 0 | 0.1320833 | 0.1320833 | 2.058333e-05 | 0 | 0 | 0.1321039 | 0 | Version 2025.1
Concrete (in-situ) | Concrete, 25 MPa | >20 MPa to ≤25 MPa | 25 MPa, , Normal Class 25MPa (NC2528PCI) - cement and fly-ash (Gunlake) (Australia) | 2022-08-30 | 2027-08-20 | Australia | S-P-05478 | Version 1.0 | EPD Australasia | https://epd-australasia.com/wp-content/uploads/2022/09/SP05478-GunlakeConcreteEPD_Aug22.pdf | m³ | 2400 |  |  |  | 263 | 263 | 0.0554 | 0 | 0 | 263.0554 | 0 | 0.1095833 | 0.1095833 | 2.308333e-05 | 0 | 0 | 0.1096064 | 0 | Version 2025.1
Concrete (in-situ) | Concrete, 25 MPa | >20 MPa to ≤25 MPa | 25 MPa, , Normal Class 25MPa (NC2528PCI) - cement, slag and fly-ash (Gunlake) (Australia) | 2022-08-30 | 2027-08-20 | Australia | S-P-05478 | Version 1.0 | EPD Australasia | https://epd-australasia.com/wp-content/uploads/2022/09/SP05478-GunlakeConcreteEPD_Aug22.pdf | m³ | 2400 |  |  |  | 196 | 196 | 0.0639 | 0 | 0 | 196.0639 | 0 | 0.08166667 | 0.08166667 | 2.6625e-05 | 0 | 0 | 0.08169329 | 0 | Version 2025.1
Concrete (in-situ) | Concrete, 25 MPa | >20 MPa to ≤25 MPa | 25 MPa, , Special Class 25MPa (GD252AP2) - green star mix with cement, high slag and fly-ash (Gunlake) (Australia) | 2022-08-30 | 2027-08-20 | Australia | S-P-05478 | Version 1.0 | EPD Australasia | https://epd-australasia.com/wp-content/uploads/2022/09/SP05478-GunlakeConcreteEPD_Aug22.pdf | m³ | 2400 |  |  |  | 226 | 226 | 0.0734 | 0 | 0 | 226.0734 | 0 | 0.09416667 | 0.09416667 | 3.058333e-05 | 0 | 0 | 0.09419725 | 0 | Version 2025.1
Concrete (in-situ) | Concrete, 25 MPa | >20 MPa to ≤25 MPa | 25 MPa, , Reduced Liner 25 MPa - Indicative Cement Replacement. Fly Ash/GGBFS (Hymix) (Australia) | 2023-11-22 | 2027-10-18 | Australia | S-P-03722 | Version 1.1 | EPD Australasia | epd-australasia.com/wp-content/uploads/2022/10/SP03722-Hymix-EPD_LendLease-OSH_v1.1_Nov22.pdf | m³ | 2400 |  |  |  | 167 | 0 | 0 | 0 | 0 | 167 | 0 | 0.06958333 | 0 | 0 | 0 | 0 | 0.06958333 | 0 | Version 2025.1
Concrete (in-situ) | Concrete, 25 MPa | >20 MPa to ≤25 MPa | 25 MPa, , Blockwork Core Infill 25 MPa 50% Indicative Cement Replacement — GGBFS (Hymix) (Australia) | 2021-08-09 | 2026-12-01 | Australia | S-P-03719 | Version 1.1 | EPD Australasia | https://epd-australasia.com/wp-content/uploads/2021/09/Hymix-Environmental-Product-Declaration-LL-BARANGAROO-R2-TOWER-SYDNEY-METRO-2.pdf | m³ | 2400 |  |  |  | 282 | 0 | 0 | 0 | 0 | 282 | 0 | 0.1175 | 0 | 0 | 0 | 0 | 0.1175 | 0 | Version 2025.1
Concrete (in-situ) | Concrete, 25 MPa | >20 MPa to ≤25 MPa | 25 MPa, , ENVISIA 25 MPa (Boral) (Australia) | 2022-02-21 | 2027-02-21 | Australia | S-P-02341 | Version 1 | EPD Australasia | https://epd-australasia.com/wp-content/uploads/2022/03/SP02341-Boral-EPD_2022_Vic_v1.0.pdf | m³ | 2400 |  |  |  | 183 | 0 | 0 | 0 | 0 | 183 | 0 | 0.07625 | 0 | 0 | 0 | 0 | 0.07625 | 0 | Version 2025.1
Concrete (in-situ) | Concrete, 25 MPa | >20 MPa to ≤25 MPa | 25 MPa, , ENVIROCRETE PLUS 25 MPa (Boral) (Australia) | 2022-02-21 | 2027-02-21 | Australia | S-P-02341 | Version 1 | EPD Australasia | https://epd-australasia.com/wp-content/uploads/2022/03/SP02341-Boral-EPD_2022_Vic_v1.0.pdf | m³ | 2400 |  |  |  | 215 | 0 | 0 | 0 | 0 | 215 | 0 | 0.08958333 | 0 | 0 | 0 | 0 | 0.08958333 | 0 | Version 2025.1
Concrete (in-situ) | Concrete, 25 MPa | >20 MPa to ≤25 MPa | 25 MPa, , ENVIROCRETE 40% 25 MPa (Boral) (Australia) | 2022-02-21 | 2027-02-21 | Australia | S-P-02341 | Version 1 | EPD Australasia | https://epd-australasia.com/wp-content/uploads/2022/03/SP02341-Boral-EPD_2022_Vic_v1.0.pdf | m³ | 2400 |  |  |  | 252 | 0 | 0 | 0 | 0 | 252 | 0 | 0.105 | 0 | 0 | 0 | 0 | 0.105 | 0 | Version 2025.1
Concrete (in-situ) | Concrete, 25 MPa | >20 MPa to ≤25 MPa | 25 MPa, , ENVIROCRETE 30% 25 MPa (Boral) (Australia) | 2022-02-21 | 2027-02-21 | Australia | S-P-02341 | Version 1 | EPD Australasia | https://epd-australasia.com/wp-content/uploads/2022/03/SP02341-Boral-EPD_2022_Vic_v1.0.pdf | m³ | 2400 |  |  |  | 279 | 0 | 0 | 0 | 0 | 279 | 0 | 0.11625 | 0 | 0 | 0 | 0 | 0.11625 | 0 | Version 2025.1
Concrete (in-situ) | Concrete, 25 MPa | >20 MPa to ≤25 MPa | 25 MPa, , ENVIROCRETE 25 MPa (Boral) (Australia) | 2022-02-21 | 2027-02-21 | Australia | S-P-02341 | Version 1 | EPD Australasia | https://epd-australasia.com/wp-content/uploads/2022/03/SP02341-Boral-EPD_2022_Vic_v1.0.pdf | m³ | 2400 |  |  |  | 228 | 0 | 0 | 0 | 0 | 228 | 0 | 0.095 | 0 | 0 | 0 | 0 | 0.095 | 0 | Version 2025.1
Concrete (in-situ) | Concrete, 25 MPa | >20 MPa to ≤25 MPa | 25 MPa, , NORMAL CLASS GP BLEND 25 MPa (Boral) (Australia) | 2022-02-21 | 2027-02-21 | Australia | S-P-02341 | Version 1 | EPD Australasia | https://epd-australasia.com/wp-content/uploads/2022/03/SP02341-Boral-EPD_2022_Vic_v1.0.pdf | m³ | 2400 |  |  |  | 297 | 0 | 0 | 0 | 0 | 297 | 0 | 0.12375 | 0 | 0 | 0 | 0 | 0.12375 | 0 | Version 2025.1
Concrete (in-situ) | Concrete, 25 MPa | >20 MPa to ≤25 MPa | 25 MPa, , NORMAL CLASS GP/FA BLEND 25 MPa (Boral) (Australia) | 2022-02-21 | 2027-02-21 | Australia | S-P-02341 | Version 1 | EPD Australasia | https://epd-australasia.com/wp-content/uploads/2022/03/SP02341-Boral-EPD_2022_Vic_v1.0.pdf | m³ | 2400 |  |  |  | 272 | 0 | 0 | 0 | 0 | 272 | 0 | 0.1133333 | 0 | 0 | 0 | 0 | 0.1133333 | 0 | Version 2025.1
Concrete (in-situ) | Concrete, 25 MPa | >20 MPa to ≤25 MPa | 25 MPa, , NORMAL CLASS GP/GGBFS BLEND 25 MPa (Boral) (Australia) | 2022-02-21 | 2027-02-21 | Australia | S-P-02341 | Version 1 | EPD Australasia | https://epd-australasia.com/wp-content/uploads/2022/03/SP02341-Boral-EPD_2022_Vic_v1.0.pdf | m³ | 2400 |  |  |  | 265 | 0 | 0 | 0 | 0 | 265 | 0 | 0.1104167 | 0 | 0 | 0 | 0 | 0.1104167 | 0 | Version 2025.1
Concrete (in-situ) | Concrete, 25 MPa | >20 MPa to ≤25 MPa | 25 MPa, , HIGH SLUMP 25 MPa (Boral) (Australia) | 2022-02-21 | 2027-02-21 | Australia | S-P-02341 | Version 1 | EPD Australasia | https://epd-australasia.com/wp-content/uploads/2022/03/SP02341-Boral-EPD_2022_Vic_v1.0.pdf | m³ | 2400 |  |  |  | 284 | 0 | 0 | 0 | 0 | 284 | 0 | 0.1183333 | 0 | 0 | 0 | 0 | 0.1183333 | 0 | Version 2025.1
Concrete (in-situ) | Concrete, 25 MPa | >20 MPa to ≤25 MPa | 25 MPa, , ENVISIA 25 MPa (Boral) (Australia) | 2022-02-21 | 2027-02-21 | Australia | S-P-02341 | Version 1 | EPD Australasia | https://epd-australasia.com/wp-content/uploads/2022/03/SP02341-Boral-EPD_2022_Vic_v1.0.pdf | m³ | 2400 |  |  |  | 183 | 0 | 0 | 0 | 0 | 183 | 0 | 0.07625 | 0 | 0 | 0 | 0 | 0.07625 | 0 | Version 2025.1
Concrete (in-situ) | Concrete, 25 MPa | >20 MPa to ≤25 MPa | 25 MPa, , ENVIROCRETE PLUS 25 MPa (Boral) (Australia) | 2022-02-21 | 2027-02-21 | Australia | S-P-02341 | Version 1 | EPD Australasia | https://epd-australasia.com/wp-content/uploads/2022/03/SP02341-Boral-EPD_2022_Vic_v1.0.pdf | m³ | 2400 |  |  |  | 215 | 0 | 0 | 0 | 0 | 215 | 0 | 0.08958333 | 0 | 0 | 0 | 0 | 0.08958333 | 0 | Version 2025.1
Concrete (in-situ) | Concrete, 25 MPa | >20 MPa to ≤25 MPa | 25 MPa, , ENVIROCRETE 40% 25 MPa (Boral) (Australia) | 2022-02-21 | 2027-02-21 | Australia | S-P-02341 | Version 1 | EPD Australasia | https://epd-australasia.com/wp-content/uploads/2022/03/SP02341-Boral-EPD_2022_Vic_v1.0.pdf | m³ | 2400 |  |  |  | 252 | 0 | 0 | 0 | 0 | 252 | 0 | 0.105 | 0 | 0 | 0 | 0 | 0.105 | 0 | Version 2025.1
Concrete (in-situ) | Concrete, 25 MPa | >20 MPa to ≤25 MPa | 25 MPa, , ENVIROCRETE 30% 25 MPa (Boral) (Australia) | 2022-02-21 | 2027-02-21 | Australia | S-P-02341 | Version 1 | EPD Australasia | https://epd-australasia.com/wp-content/uploads/2022/03/SP02341-Boral-EPD_2022_Vic_v1.0.pdf | m³ | 2400 |  |  |  | 279 | 0 | 0 | 0 | 0 | 279 | 0 | 0.11625 | 0 | 0 | 0 | 0 | 0.11625 | 0 | Version 2025.1
Concrete (in-situ) | Concrete, 25 MPa | >20 MPa to ≤25 MPa | 25 MPa, , ENVIROCRETE 25 MPa (Boral) (Australia) | 2022-02-21 | 2027-02-21 | Australia | S-P-02341 | Version 1 | EPD Australasia | https://epd-australasia.com/wp-content/uploads/2022/03/SP02341-Boral-EPD_2022_Vic_v1.0.pdf | m³ | 2400 |  |  |  | 228 | 0 | 0 | 0 | 0 | 228 | 0 | 0.095 | 0 | 0 | 0 | 0 | 0.095 | 0 | Version 2025.1
Concrete (in-situ) | Concrete, 25 MPa | >20 MPa to ≤25 MPa | 25 MPa, , NORMAL CLASS GP BLEND 25 MPa (Boral) (Australia) | 2022-02-21 | 2027-02-21 | Australia | S-P-02341 | Version 1 | EPD Australasia | https://epd-australasia.com/wp-content/uploads/2022/03/SP02341-Boral-EPD_2022_Vic_v1.0.pdf | m³ | 2400 |  |  |  | 297 | 0 | 0 | 0 | 0 | 297 | 0 | 0.12375 | 0 | 0 | 0 | 0 | 0.12375 | 0 | Version 2025.1
Concrete (in-situ) | Concrete, 25 MPa | >20 MPa to ≤25 MPa | 25 MPa, , NORMAL CLASS GP/FA BLEND 25 MPa (Boral) (Australia) | 2022-02-21 | 2027-02-21 | Australia | S-P-02341 | Version 1 | EPD Australasia | https://epd-australasia.com/wp-content/uploads/2022/03/SP02341-Boral-EPD_2022_Vic_v1.0.pdf | m³ | 2400 |  |  |  | 272 | 0 | 0 | 0 | 0 | 272 | 0 | 0.1133333 | 0 | 0 | 0 | 0 | 0.1133333 | 0 | Version 2025.1
Concrete (in-situ) | Concrete, 25 MPa | >20 MPa to ≤25 MPa | 25 MPa, , NORMAL CLASS GP/GGBFS BLEND 25 MPa (Boral) (Australia) | 2022-02-21 | 2027-02-21 | Australia | S-P-02341 | Version 1 | EPD Australasia | https://epd-australasia.com/wp-content/uploads/2022/03/SP02341-Boral-EPD_2022_Vic_v1.0.pdf | m³ | 2400 |  |  |  | 265 | 0 | 0 | 0 | 0 | 265 | 0 | 0.1104167 | 0 | 0 | 0 | 0 | 0.1104167 | 0 | Version 2025.1
Concrete (in-situ) | Concrete, 25 MPa | >20 MPa to ≤25 MPa | 25 MPa, , HIGH SLUMP 25 MPa (Boral) (Australia) | 2022-02-21 | 2027-02-21 | Australia | S-P-02341 | Version 1 | EPD Australasia | https://epd-australasia.com/wp-content/uploads/2022/03/SP02341-Boral-EPD_2022_Vic_v1.0.pdf | m³ | 2400 |  |  |  | 284 | 0 | 0 | 0 | 0 | 284 | 0 | 0.1183333 | 0 | 0 | 0 | 0 | 0.1183333 | 0 | Version 2025.1
Concrete (in-situ) | Concrete, 25 MPa | >20 MPa to ≤25 MPa | 25 MPa, , ENVISIA 25 MPa (Boral) (Australia) | 2022-02-21 | 2027-02-21 | Australia | S-P-02341 | Version 1 | EPD Australasia | https://epd-australasia.com/wp-content/uploads/2022/03/SP02341-Boral-EPD_2022_Vic_v1.0.pdf | m³ | 2400 |  |  |  | 183 | 0 | 0 | 0 | 0 | 183 | 0 | 0.07625 | 0 | 0 | 0 | 0 | 0.07625 | 0 | Version 2025.1
Concrete (in-situ) | Concrete, 25 MPa | >20 MPa to ≤25 MPa | 25 MPa, , ENVIROCRETE PLUS 25 MPa (Boral) (Australia) | 2022-02-21 | 2027-02-21 | Australia | S-P-02341 | Version 1 | EPD Australasia | https://epd-australasia.com/wp-content/uploads/2022/03/SP02341-Boral-EPD_2022_Vic_v1.0.pdf | m³ | 2400 |  |  |  | 215 | 0 | 0 | 0 | 0 | 215 | 0 | 0.08958333 | 0 | 0 | 0 | 0 | 0.08958333 | 0 | Version 2025.1
Concrete (in-situ) | Concrete, 25 MPa | >20 MPa to ≤25 MPa | 25 MPa, , ENVIROCRETE 40% 25 MPa (Boral) (Australia) | 2022-02-21 | 2027-02-21 | Australia | S-P-02341 | Version 1 | EPD Australasia | https://epd-australasia.com/wp-content/uploads/2022/03/SP02341-Boral-EPD_2022_Vic_v1.0.pdf | m³ | 2400 |  |  |  | 252 | 0 | 0 | 0 | 0 | 252 | 0 | 0.105 | 0 | 0 | 0 | 0 | 0.105 | 0 | Version 2025.1
Concrete (in-situ) | Concrete, 25 MPa | >20 MPa to ≤25 MPa | 25 MPa, , ENVIROCRETE 30% 25 MPa (Boral) (Australia) | 2022-02-21 | 2027-02-21 | Australia | S-P-02341 | Version 1 | EPD Australasia | https://epd-australasia.com/wp-content/uploads/2022/03/SP02341-Boral-EPD_2022_Vic_v1.0.pdf | m³ | 2400 |  |  |  | 279 | 0 | 0 | 0 | 0 | 279 | 0 | 0.11625 | 0 | 0 | 0 | 0 | 0.11625 | 0 | Version 2025.1
Concrete (in-situ) | Concrete, 25 MPa | >20 MPa to ≤25 MPa | 25 MPa, , ENVIROCRETE 25 MPa (Boral) (Australia) | 2022-02-21 | 2027-02-21 | Australia | S-P-02341 | Version 1 | EPD Australasia | https://epd-australasia.com/wp-content/uploads/2022/03/SP02341-Boral-EPD_2022_Vic_v1.0.pdf | m³ | 2400 |  |  |  | 228 | 0 | 0 | 0 | 0 | 228 | 0 | 0.095 | 0 | 0 | 0 | 0 | 0.095 | 0 | Version 2025.1
Concrete (in-situ) | Concrete, 25 MPa | >20 MPa to ≤25 MPa | 25 MPa, , NORMAL CLASS GP BLEND 25 MPa (Boral) (Australia) | 2022-02-21 | 2027-02-21 | Australia | S-P-02341 | Version 1 | EPD Australasia | https://epd-australasia.com/wp-content/uploads/2022/03/SP02341-Boral-EPD_2022_Vic_v1.0.pdf | m³ | 2400 |  |  |  | 297 | 0 | 0 | 0 | 0 | 297 | 0 | 0.12375 | 0 | 0 | 0 | 0 | 0.12375 | 0 | Version 2025.1
Concrete (in-situ) | Concrete, 25 MPa | >20 MPa to ≤25 MPa | 25 MPa, , NORMAL CLASS GP/FA BLEND 25 MPa (Boral) (Australia) | 2022-02-21 | 2027-02-21 | Australia | S-P-02341 | Version 1 | EPD Australasia | https://epd-australasia.com/wp-content/uploads/2022/03/SP02341-Boral-EPD_2022_Vic_v1.0.pdf | m³ | 2400 |  |  |  | 272 | 0 | 0 | 0 | 0 | 272 | 0 | 0.1133333 | 0 | 0 | 0 | 0 | 0.1133333 | 0 | Version 2025.1
Concrete (in-situ) | Concrete, 25 MPa | >20 MPa to ≤25 MPa | 25 MPa, , NORMAL CLASS GP/GGBFS BLEND 25 MPa (Boral) (Australia) | 2022-02-21 | 2027-02-21 | Australia | S-P-02341 | Version 1 | EPD Australasia | https://epd-australasia.com/wp-content/uploads/2022/03/SP02341-Boral-EPD_2022_Vic_v1.0.pdf | m³ | 2400 |  |  |  | 265 | 0 | 0 | 0 | 0 | 265 | 0 | 0.1104167 | 0 | 0 | 0 | 0 | 0.1104167 | 0 | Version 2025.1
Concrete (in-situ) | Concrete, 25 MPa | >20 MPa to ≤25 MPa | 25 MPa, , HIGH SLUMP 25 MPa (Boral) (Australia) | 2022-02-21 | 2027-02-21 | Australia | S-P-02341 | Version 1 | EPD Australasia | https://epd-australasia.com/wp-content/uploads/2022/03/SP02341-Boral-EPD_2022_Vic_v1.0.pdf | m³ | 2400 |  |  |  | 284 | 0 | 0 | 0 | 0 | 284 | 0 | 0.1183333 | 0 | 0 | 0 | 0 | 0.1183333 | 0 | Version 2025.1
Concrete (in-situ) | Concrete, 25 MPa | >20 MPa to ≤25 MPa | 25 MPa, , ENVISIA 25 MPa (Boral) (Australia) | 2022-02-21 | 2027-02-21 | Australia | S-P-02341 | Version 1 | EPD Australasia | https://epd-australasia.com/wp-content/uploads/2022/03/SP02341-Boral-EPD_2022_Vic_v1.0.pdf | m³ | 2400 |  |  |  | 183 | 0 | 0 | 0 | 0 | 183 | 0 | 0.07625 | 0 | 0 | 0 | 0 | 0.07625 | 0 | Version 2025.1
Concrete (in-situ) | Concrete, 25 MPa | >20 MPa to ≤25 MPa | 25 MPa, , ENVIROCRETE PLUS 25 MPa (Boral) (Australia) | 2022-02-21 | 2027-02-21 | Australia | S-P-02341 | Version 1 | EPD Australasia | https://epd-australasia.com/wp-content/uploads/2022/03/SP02341-Boral-EPD_2022_Vic_v1.0.pdf | m³ | 2400 |  |  |  | 215 | 0 | 0 | 0 | 0 | 215 | 0 | 0.08958333 | 0 | 0 | 0 | 0 | 0.08958333 | 0 | Version 2025.1
Concrete (in-situ) | Concrete, 25 MPa | >20 MPa to ≤25 MPa | 25 MPa, , ENVIROCRETE 40% 25 MPa (Boral) (Australia) | 2022-02-21 | 2027-02-21 | Australia | S-P-02341 | Version 1 | EPD Australasia | https://epd-australasia.com/wp-content/uploads/2022/03/SP02341-Boral-EPD_2022_Vic_v1.0.pdf | m³ | 2400 |  |  |  | 252 | 0 | 0 | 0 | 0 | 252 | 0 | 0.105 | 0 | 0 | 0 | 0 | 0.105 | 0 | Version 2025.1
Concrete (in-situ) | Concrete, 25 MPa | >20 MPa to ≤25 MPa | 25 MPa, , ENVIROCRETE 30% 25 MPa (Boral) (Australia) | 2022-02-21 | 2027-02-21 | Australia | S-P-02341 | Version 1 | EPD Australasia | https://epd-australasia.com/wp-content/uploads/2022/03/SP02341-Boral-EPD_2022_Vic_v1.0.pdf | m³ | 2400 |  |  |  | 279 | 0 | 0 | 0 | 0 | 279 | 0 | 0.11625 | 0 | 0 | 0 | 0 | 0.11625 | 0 | Version 2025.1
Concrete (in-situ) | Concrete, 25 MPa | >20 MPa to ≤25 MPa | 25 MPa, , ENVIROCRETE 25 MPa (Boral) (Australia) | 2022-02-21 | 2027-02-21 | Australia | S-P-02341 | Version 1 | EPD Australasia | https://epd-australasia.com/wp-content/uploads/2022/03/SP02341-Boral-EPD_2022_Vic_v1.0.pdf | m³ | 2400 |  |  |  | 228 | 0 | 0 | 0 | 0 | 228 | 0 | 0.095 | 0 | 0 | 0 | 0 | 0.095 | 0 | Version 2025.1
Concrete (in-situ) | Concrete, 25 MPa | >20 MPa to ≤25 MPa | 25 MPa, , NORMAL CLASS GP BLEND 25 MPa (Boral) (Australia) | 2022-02-21 | 2027-02-21 | Australia | S-P-02341 | Version 1 | EPD Australasia | https://epd-australasia.com/wp-content/uploads/2022/03/SP02341-Boral-EPD_2022_Vic_v1.0.pdf | m³ | 2400 |  |  |  | 297 | 0 | 0 | 0 | 0 | 297 | 0 | 0.12375 | 0 | 0 | 0 | 0 | 0.12375 | 0 | Version 2025.1
Concrete (in-situ) | Concrete, 25 MPa | >20 MPa to ≤25 MPa | 25 MPa, , NORMAL CLASS GP/FA BLEND 25 MPa (Boral) (Australia) | 2022-02-21 | 2027-02-21 | Australia | S-P-02341 | Version 1 | EPD Australasia | https://epd-australasia.com/wp-content/uploads/2022/03/SP02341-Boral-EPD_2022_Vic_v1.0.pdf | m³ | 2400 |  |  |  | 272 | 0 | 0 | 0 | 0 | 272 | 0 | 0.1133333 | 0 | 0 | 0 | 0 | 0.1133333 | 0 | Version 2025.1
Concrete (in-situ) | Concrete, 25 MPa | >20 MPa to ≤25 MPa | 25 MPa, , NORMAL CLASS GP/GGBFS BLEND 25 MPa (Boral) (Australia) | 2022-02-21 | 2027-02-21 | Australia | S-P-02341 | Version 1 | EPD Australasia | https://epd-australasia.com/wp-content/uploads/2022/03/SP02341-Boral-EPD_2022_Vic_v1.0.pdf | m³ | 2400 |  |  |  | 265 | 0 | 0 | 0 | 0 | 265 | 0 | 0.1104167 | 0 | 0 | 0 | 0 | 0.1104167 | 0 | Version 2025.1
Concrete (in-situ) | Concrete, 25 MPa | >20 MPa to ≤25 MPa | 25 MPa, , HIGH SLUMP 25 MPa (Boral) (Australia) | 2022-02-21 | 2027-02-21 | Australia | S-P-02341 | Version 1 | EPD Australasia | https://epd-australasia.com/wp-content/uploads/2022/03/SP02341-Boral-EPD_2022_Vic_v1.0.pdf | m³ | 2400 |  |  |  | 284 | 0 | 0 | 0 | 0 | 284 | 0 | 0.1183333 | 0 | 0 | 0 | 0 | 0.1183333 | 0 | Version 2025.1
Concrete (in-situ) | Concrete, 25 MPa | >20 MPa to ≤25 MPa | 25 MPa, , ENVISIA 25 MPa (Boral) (Australia) | 2022-02-21 | 2027-02-21 | Australia | S-P-02341 | Version 1 | EPD Australasia | https://epd-australasia.com/wp-content/uploads/2022/03/SP02341-Boral-EPD_2022_Vic_v1.0.pdf | m³ | 2400 |  |  |  | 183 | 0 | 0 | 0 | 0 | 183 | 0 | 0.07625 | 0 | 0 | 0 | 0 | 0.07625 | 0 | Version 2025.1
Concrete (in-situ) | Concrete, 25 MPa | >20 MPa to ≤25 MPa | 25 MPa, , ENVIROCRETE PLUS 25 MPa (Boral) (Australia) | 2022-02-21 | 2027-02-21 | Australia | S-P-02341 | Version 1 | EPD Australasia | https://epd-australasia.com/wp-content/uploads/2022/03/SP02341-Boral-EPD_2022_Vic_v1.0.pdf | m³ | 2400 |  |  |  | 215 | 0 | 0 | 0 | 0 | 215 | 0 | 0.08958333 | 0 | 0 | 0 | 0 | 0.08958333 | 0 | Version 2025.1
Concrete (in-situ) | Concrete, 25 MPa | >20 MPa to ≤25 MPa | 25 MPa, , ENVIROCRETE 40% 25 MPa (Boral) (Australia) | 2022-02-21 | 2027-02-21 | Australia | S-P-02341 | Version 1 | EPD Australasia | https://epd-australasia.com/wp-content/uploads/2022/03/SP02341-Boral-EPD_2022_Vic_v1.0.pdf | m³ | 2400 |  |  |  | 252 | 0 | 0 | 0 | 0 | 252 | 0 | 0.105 | 0 | 0 | 0 | 0 | 0.105 | 0 | Version 2025.1
Concrete (in-situ) | Concrete, 25 MPa | >20 MPa to ≤25 MPa | 25 MPa, , ENVIROCRETE 30% 25 MPa (Boral) (Australia) | 2022-02-21 | 2027-02-21 | Australia | S-P-02341 | Version 1 | EPD Australasia | https://epd-australasia.com/wp-content/uploads/2022/03/SP02341-Boral-EPD_2022_Vic_v1.0.pdf | m³ | 2400 |  |  |  | 279 | 0 | 0 | 0 | 0 | 279 | 0 | 0.11625 | 0 | 0 | 0 | 0 | 0.11625 | 0 | Version 2025.1
Concrete (in-situ) | Concrete, 25 MPa | >20 MPa to ≤25 MPa | 25 MPa, , ENVIROCRETE 25 MPa (Boral) (Australia) | 2022-02-21 | 2027-02-21 | Australia | S-P-02341 | Version 1 | EPD Australasia | https://epd-australasia.com/wp-content/uploads/2022/03/SP02341-Boral-EPD_2022_Vic_v1.0.pdf | m³ | 2400 |  |  |  | 228 | 0 | 0 | 0 | 0 | 228 | 0 | 0.095 | 0 | 0 | 0 | 0 | 0.095 | 0 | Version 2025.1
Concrete (in-situ) | Concrete, 25 MPa | >20 MPa to ≤25 MPa | 25 MPa, , NORMAL CLASS GP BLEND 25 MPa (Boral) (Australia) | 2022-02-21 | 2027-02-21 | Australia | S-P-02341 | Version 1 | EPD Australasia | https://epd-australasia.com/wp-content/uploads/2022/03/SP02341-Boral-EPD_2022_Vic_v1.0.pdf | m³ | 2400 |  |  |  | 297 | 0 | 0 | 0 | 0 | 297 | 0 | 0.12375 | 0 | 0 | 0 | 0 | 0.12375 | 0 | Version 2025.1
Concrete (in-situ) | Concrete, 25 MPa | >20 MPa to ≤25 MPa | 25 MPa, , NORMAL CLASS GP/FA BLEND 25 MPa (Boral) (Australia) | 2022-02-21 | 2027-02-21 | Australia | S-P-02341 | Version 1 | EPD Australasia | https://epd-australasia.com/wp-content/uploads/2022/03/SP02341-Boral-EPD_2022_Vic_v1.0.pdf | m³ | 2400 |  |  |  | 272 | 0 | 0 | 0 | 0 | 272 | 0 | 0.1133333 | 0 | 0 | 0 | 0 | 0.1133333 | 0 | Version 2025.1
Concrete (in-situ) | Concrete, 25 MPa | >20 MPa to ≤25 MPa | 25 MPa, , NORMAL CLASS GP/GGBFS BLEND 25 MPa (Boral) (Australia) | 2022-02-21 | 2027-02-21 | Australia | S-P-02341 | Version 1 | EPD Australasia | https://epd-australasia.com/wp-content/uploads/2022/03/SP02341-Boral-EPD_2022_Vic_v1.0.pdf | m³ | 2400 |  |  |  | 265 | 0 | 0 | 0 | 0 | 265 | 0 | 0.1104167 | 0 | 0 | 0 | 0 | 0.1104167 | 0 | Version 2025.1
Concrete (in-situ) | Concrete, 25 MPa | >20 MPa to ≤25 MPa | 25 MPa, , HIGH SLUMP 25 MPa (Boral) (Australia) | 2022-02-21 | 2027-02-21 | Australia | S-P-02341 | Version 1 | EPD Australasia | https://epd-australasia.com/wp-content/uploads/2022/03/SP02341-Boral-EPD_2022_Vic_v1.0.pdf | m³ | 2400 |  |  |  | 284 | 0 | 0 | 0 | 0 | 284 | 0 | 0.1183333 | 0 | 0 | 0 | 0 | 0.1183333 | 0 | Version 2025.1
Concrete (in-situ) | Concrete, 25 MPa | >20 MPa to ≤25 MPa | 25 MPa, , ENVISIA 25 MPa (Boral) (Australia) | 2022-02-21 | 2027-02-21 | Australia | S-P-02341 | Version 1 | EPD Australasia | https://epd-australasia.com/wp-content/uploads/2022/03/SP02341-Boral-EPD_2022_Vic_v1.0.pdf | m³ | 2400 |  |  |  | 183 | 0 | 0 | 0 | 0 | 183 | 0 | 0.07625 | 0 | 0 | 0 | 0 | 0.07625 | 0 | Version 2025.1
Concrete (in-situ) | Concrete, 25 MPa | >20 MPa to ≤25 MPa | 25 MPa, , ENVIROCRETE PLUS 25 MPa (Boral) (Australia) | 2022-02-21 | 2027-02-21 | Australia | S-P-02341 | Version 1 | EPD Australasia | https://epd-australasia.com/wp-content/uploads/2022/03/SP02341-Boral-EPD_2022_Vic_v1.0.pdf | m³ | 2400 |  |  |  | 215 | 0 | 0 | 0 | 0 | 215 | 0 | 0.08958333 | 0 | 0 | 0 | 0 | 0.08958333 | 0 | Version 2025.1
Concrete (in-situ) | Concrete, 25 MPa | >20 MPa to ≤25 MPa | 25 MPa, , ENVIROCRETE 40% 25 MPa (Boral) (Australia) | 2022-02-21 | 2027-02-21 | Australia | S-P-02341 | Version 1 | EPD Australasia | https://epd-australasia.com/wp-content/uploads/2022/03/SP02341-Boral-EPD_2022_Vic_v1.0.pdf | m³ | 2400 |  |  |  | 252 | 0 | 0 | 0 | 0 | 252 | 0 | 0.105 | 0 | 0 | 0 | 0 | 0.105 | 0 | Version 2025.1
Concrete (in-situ) | Concrete, 25 MPa | >20 MPa to ≤25 MPa | 25 MPa, , ENVIROCRETE 30% 25 MPa (Boral) (Australia) | 2022-02-21 | 2027-02-21 | Australia | S-P-02341 | Version 1 | EPD Australasia | https://epd-australasia.com/wp-content/uploads/2022/03/SP02341-Boral-EPD_2022_Vic_v1.0.pdf | m³ | 2400 |  |  |  | 279 | 0 | 0 | 0 | 0 | 279 | 0 | 0.11625 | 0 | 0 | 0 | 0 | 0.11625 | 0 | Version 2025.1
Concrete (in-situ) | Concrete, 25 MPa | >20 MPa to ≤25 MPa | 25 MPa, , ENVIROCRETE 25 MPa (Boral) (Australia) | 2022-02-21 | 2027-02-21 | Australia | S-P-02341 | Version 1 | EPD Australasia | https://epd-australasia.com/wp-content/uploads/2022/03/SP02341-Boral-EPD_2022_Vic_v1.0.pdf | m³ | 2400 |  |  |  | 228 | 0 | 0 | 0 | 0 | 228 | 0 | 0.095 | 0 | 0 | 0 | 0 | 0.095 | 0 | Version 2025.1
Concrete (in-situ) | Concrete, 25 MPa | >20 MPa to ≤25 MPa | 25 MPa, , NORMAL CLASS GP BLEND 25 MPa (Boral) (Australia) | 2022-02-21 | 2027-02-21 | Australia | S-P-02341 | Version 1 | EPD Australasia | https://epd-australasia.com/wp-content/uploads/2022/03/SP02341-Boral-EPD_2022_Vic_v1.0.pdf | m³ | 2400 |  |  |  | 297 | 0 | 0 | 0 | 0 | 297 | 0 | 0.12375 | 0 | 0 | 0 | 0 | 0.12375 | 0 | Version 2025.1
Concrete (in-situ) | Concrete, 25 MPa | >20 MPa to ≤25 MPa | 25 MPa, , NORMAL CLASS GP/FA BLEND 25 MPa (Boral) (Australia) | 2022-02-21 | 2027-02-21 | Australia | S-P-02341 | Version 1 | EPD Australasia | https://epd-australasia.com/wp-content/uploads/2022/03/SP02341-Boral-EPD_2022_Vic_v1.0.pdf | m³ | 2400 |  |  |  | 272 | 0 | 0 | 0 | 0 | 272 | 0 | 0.1133333 | 0 | 0 | 0 | 0 | 0.1133333 | 0 | Version 2025.1
Concrete (in-situ) | Concrete, 25 MPa | >20 MPa to ≤25 MPa | 25 MPa, , NORMAL CLASS GP/GGBFS BLEND 25 MPa (Boral) (Australia) | 2022-02-21 | 2027-02-21 | Australia | S-P-02341 | Version 1 | EPD Australasia | https://epd-australasia.com/wp-content/uploads/2022/03/SP02341-Boral-EPD_2022_Vic_v1.0.pdf | m³ | 2400 |  |  |  | 265 | 0 | 0 | 0 | 0 | 265 | 0 | 0.1104167 | 0 | 0 | 0 | 0 | 0.1104167 | 0 | Version 2025.1
Concrete (in-situ) | Concrete, 25 MPa | >20 MPa to ≤25 MPa | 25 MPa, , HIGH SLUMP 25 MPa (Boral) (Australia) | 2022-02-21 | 2027-02-21 | Australia | S-P-02341 | Version 1 | EPD Australasia | https://epd-australasia.com/wp-content/uploads/2022/03/SP02341-Boral-EPD_2022_Vic_v1.0.pdf | m³ | 2400 |  |  |  | 284 | 0 | 0 | 0 | 0 | 284 | 0 | 0.1183333 | 0 | 0 | 0 | 0 | 0.1183333 | 0 | Version 2025.1
Concrete (in-situ) | Concrete, 25 MPa | >20 MPa to ≤25 MPa | 25 MPa, , ENVISIA 25 MPa (Boral) (Australia) | 2022-02-21 | 2027-02-21 | Australia | S-P-02341 | Version 1 | EPD Australasia | https://epd-australasia.com/wp-content/uploads/2022/03/SP02341-Boral-EPD_2022_Vic_v1.0.pdf | m³ | 2400 |  |  |  | 183 | 0 | 0 | 0 | 0 | 183 | 0 | 0.07625 | 0 | 0 | 0 | 0 | 0.07625 | 0 | Version 2025.1
Concrete (in-situ) | Concrete, 25 MPa | >20 MPa to ≤25 MPa | 25 MPa, , ENVIROCRETE PLUS 25 MPa (Boral) (Australia) | 2022-02-21 | 2027-02-21 | Australia | S-P-02341 | Version 1 | EPD Australasia | https://epd-australasia.com/wp-content/uploads/2022/03/SP02341-Boral-EPD_2022_Vic_v1.0.pdf | m³ | 2400 |  |  |  | 215 | 0 | 0 | 0 | 0 | 215 | 0 | 0.08958333 | 0 | 0 | 0 | 0 | 0.08958333 | 0 | Version 2025.1
Concrete (in-situ) | Concrete, 25 MPa | >20 MPa to ≤25 MPa | 25 MPa, , ENVIROCRETE 40% 25 MPa (Boral) (Australia) | 2022-02-21 | 2027-02-21 | Australia | S-P-02341 | Version 1 | EPD Australasia | https://epd-australasia.com/wp-content/uploads/2022/03/SP02341-Boral-EPD_2022_Vic_v1.0.pdf | m³ | 2400 |  |  |  | 252 | 0 | 0 | 0 | 0 | 252 | 0 | 0.105 | 0 | 0 | 0 | 0 | 0.105 | 0 | Version 2025.1
Concrete (in-situ) | Concrete, 25 MPa | >20 MPa to ≤25 MPa | 25 MPa, , ENVIROCRETE 30% 25 MPa (Boral) (Australia) | 2022-02-21 | 2027-02-21 | Australia | S-P-02341 | Version 1 | EPD Australasia | https://epd-australasia.com/wp-content/uploads/2022/03/SP02341-Boral-EPD_2022_Vic_v1.0.pdf | m³ | 2400 |  |  |  | 279 | 0 | 0 | 0 | 0 | 279 | 0 | 0.11625 | 0 | 0 | 0 | 0 | 0.11625 | 0 | Version 2025.1
Concrete (in-situ) | Concrete, 25 MPa | >20 MPa to ≤25 MPa | 25 MPa, , ENVIROCRETE 25 MPa (Boral) (Australia) | 2022-02-21 | 2027-02-21 | Australia | S-P-02341 | Version 1 | EPD Australasia | https://epd-australasia.com/wp-content/uploads/2022/03/SP02341-Boral-EPD_2022_Vic_v1.0.pdf | m³ | 2400 |  |  |  | 228 | 0 | 0 | 0 | 0 | 228 | 0 | 0.095 | 0 | 0 | 0 | 0 | 0.095 | 0 | Version 2025.1
Concrete (in-situ) | Concrete, 25 MPa | >20 MPa to ≤25 MPa | 25 MPa, , NORMAL CLASS GP BLEND 25 MPa (Boral) (Australia) | 2022-02-21 | 2027-02-21 | Australia | S-P-02341 | Version 1 | EPD Australasia | https://epd-australasia.com/wp-content/uploads/2022/03/SP02341-Boral-EPD_2022_Vic_v1.0.pdf | m³ | 2400 |  |  |  | 297 | 0 | 0 | 0 | 0 | 297 | 0 | 0.12375 | 0 | 0 | 0 | 0 | 0.12375 | 0 | Version 2025.1
Concrete (in-situ) | Concrete, 25 MPa | >20 MPa to ≤25 MPa | 25 MPa, , NORMAL CLASS GP/FA BLEND 25 MPa (Boral) (Australia) | 2022-02-21 | 2027-02-21 | Australia | S-P-02341 | Version 1 | EPD Australasia | https://epd-australasia.com/wp-content/uploads/2022/03/SP02341-Boral-EPD_2022_Vic_v1.0.pdf | m³ | 2400 |  |  |  | 272 | 0 | 0 | 0 | 0 | 272 | 0 | 0.1133333 | 0 | 0 | 0 | 0 | 0.1133333 | 0 | Version 2025.1
Concrete (in-situ) | Concrete, 25 MPa | >20 MPa to ≤25 MPa | 25 MPa, , NORMAL CLASS GP/GGBFS BLEND 25 MPa (Boral) (Australia) | 2022-02-21 | 2027-02-21 | Australia | S-P-02341 | Version 1 | EPD Australasia | https://epd-australasia.com/wp-content/uploads/2022/03/SP02341-Boral-EPD_2022_Vic_v1.0.pdf | m³ | 2400 |  |  |  | 265 | 0 | 0 | 0 | 0 | 265 | 0 | 0.1104167 | 0 | 0 | 0 | 0 | 0.1104167 | 0 | Version 2025.1
Concrete (in-situ) | Concrete, 25 MPa | >20 MPa to ≤25 MPa | 25 MPa, , HIGH SLUMP 25 MPa (Boral) (Australia) | 2022-02-21 | 2027-02-21 | Australia | S-P-02341 | Version 1 | EPD Australasia | https://epd-australasia.com/wp-content/uploads/2022/03/SP02341-Boral-EPD_2022_Vic_v1.0.pdf | m³ | 2400 |  |  |  | 284 | 0 | 0 | 0 | 0 | 284 | 0 | 0.1183333 | 0 | 0 | 0 | 0 | 0.1183333 | 0 | Version 2025.1
Concrete (in-situ) | Concrete, 25 MPa | >20 MPa to ≤25 MPa | 25 MPa, NSW, Concrete: S25/10/30 Slip manufactured at Prestons (Advanced Readymix) (Australia) | 2024-01-01 | 2029-01-01 | Australia | EPD-IES-0016806:001 | Not applicable | EPD Australasia | https://epd-australasia.com/?s=0016806:001&post_type=epd | m³ | 2400 |  |  |  | 417.41917 | 417.00079 | 0.41689653 | 0.0014865013 | 0 | 417.4192 | 0 | 0.1739247 | 0.1737503 | 0.0001737068875 | 6.193755e-07 | 0 | 0.1739247 | 0 | Version 2025.1
Concrete (in-situ) | Concrete, 25 MPa | >20 MPa to ≤25 MPa | 25 MPa, NSW, Concrete: S22 @ 3 40pt manufactured at Prestons (Advanced Readymix) (Australia) | 2024-01-01 | 2029-01-01 | Australia | EPD-IES-0013947:001 (S-P-13947) | Not applicable | EPD Australasia | https://epd-australasia.com/?s=0013947:001&post_type=epd | m³ | 2400 |  |  |  | 326.46224 | 326.11974 | 0.34106529 | 0.0014342787 | 0 | 326.4622 | 0 | 0.1360259 | 0.135883225 | 0.0001421105375 | 5.97616125e-07 | 0 | 0.1360259 | 0 | Version 2025.1
Concrete (in-situ) | Concrete, 25 MPa | >20 MPa to ≤25 MPa | 25 MPa, NSW, Concrete: S22 @ 3 40pt manufactured at Smithfield (Advanced Readymix) (Australia) | 2024-01-01 | 2029-01-01 | Australia | EPD-IES-0014023:001 (S-P-14023) | Not applicable | EPD Australasia | https://epd-australasia.com/?s=0014023:001&post_type=epd | m³ | 2400 |  |  |  | 319.24829 | 318.908 | 0.33886256 | 0.0014355931 | 0 | 319.2483 | 0 | 0.1330201 | 0.1328783 | 0.0001411927 | 5.981638e-07 | 0 | 0.1330201 | 0 | Version 2025.1
Concrete (in-situ) | Concrete, 25 MPa | >20 MPa to ≤25 MPa | 25 MPa, NSW, Concrete: S25 1060 manufactured at Prestons (Advanced Readymix) (Australia) | 2024-01-01 | 2029-01-01 | Australia | EPD-IES-0013948:001 (S-P-13948) | Not applicable | EPD Australasia | https://epd-australasia.com/?s=0013948:001&post_type=epd | m³ | 2400 |  |  |  | 222.97548 | 222.75926 | 0.21534184 | 0.00087429905 | 0 | 222.9755 | 0 | 0.09290645 | 0.09281636 | 8.972577e-05 | 3.642913e-07 | 0 | 0.09290645 | 0 | Version 2025.1
Concrete (in-situ) | Concrete, 25 MPa | >20 MPa to ≤25 MPa | 25 MPa, NSW, Concrete: S25/20/3D manufactured at Prestons (Advanced Readymix) (Australia) | 2024-01-01 | 2029-01-01 | Australia | EPD-IES-0013949:001 (S-P-13949) | Not applicable | EPD Australasia | https://epd-australasia.com/?s=0013949:001&post_type=epd | m³ | 2400 |  |  |  | 222.97548 | 222.75926 | 0.21534184 | 0.00087429905 | 0 | 222.9755 | 0 | 0.09290645 | 0.09281636 | 8.972577e-05 | 3.642913e-07 | 0 | 0.09290645 | 0 | Version 2025.1
Concrete (in-situ) | Concrete, 25 MPa | >20 MPa to ≤25 MPa | 25 MPa, NSW, Concrete: S25 1060 manufactured at Smithfield (Advanced Readymix) (Australia) | 2024-01-01 | 2029-01-01 | Australia | EPD-IES-0014024:001 (S-P-14024) | Not applicable | EPD Australasia | https://epd-australasia.com/?s=0014024:001&post_type=epd | m³ | 2400 |  |  |  | 216.77458 | 216.56153 | 0.21218229 | 0.00087372762 | 0 | 216.7746 | 0 | 0.09032274 | 0.09023397 | 8.84092875e-05 | 3.64053175e-07 | 0 | 0.09032274 | 0 | Version 2025.1
Concrete (in-situ) | Concrete, 25 MPa | >20 MPa to ≤25 MPa | 25 MPa, NSW, Concrete: S25/20/3D manufactured at Smithfield (Advanced Readymix) (Australia) | 2024-01-01 | 2029-01-01 | Australia | EPD-IES-0014025:001 (S-P-14025) | Not applicable | EPD Australasia | https://epd-australasia.com/?s=0014025:001&post_type=epd | m³ | 2400 |  |  |  | 216.77458 | 216.56153 | 0.21218229 | 0.00087372762 | 0 | 216.7746 | 0 | 0.09032274 | 0.09023397 | 8.84092875e-05 | 3.64053175e-07 | 0 | 0.09032274 | 0 | Version 2025.1
Concrete (in-situ) | Concrete, 25 MPa | >20 MPa to ≤25 MPa | 25 MPa, NSW, Concrete: NS25/20/100 manufactured at Prestons (Advanced Readymix) (Australia) | 2024-01-01 | 2029-01-01 | Australia | EPD-IES-0013939:001 (S-P-13939) | Not applicable | EPD Australasia | https://epd-australasia.com/?s=0013939:001&post_type=epd | m³ | 2400 |  |  |  | 165.675 | 165.47795 | 0.19602832 | 0.0010239097 | 0 | 165.675 | 0 | 0.06903125 | 0.06894915 | 8.167847e-05 | 4.26629e-07 | 0 | 0.06903125 | 0 | Version 2025.1
Concrete (in-situ) | Concrete, 25 MPa | >20 MPa to ≤25 MPa | 25 MPa, NSW, Concrete: NS25/20/100 manufactured at Smithfield (Advanced Readymix) (Australia) | 2024-01-01 | 2029-01-01 | Australia | EPD-IES-0014015:001 (S-P-14015) | Not applicable | EPD Australasia | https://epd-australasia.com/?s=0014015:001&post_type=epd | m³ | 2400 |  |  |  | 159.38842 | 159.19476 | 0.19263998 | 0.0010245535 | 0 | 159.3884 | 0 | 0.06641184 | 0.06633115 | 8.026666e-05 | 4.268973e-07 | 0 | 0.06641184 | 0 | Version 2025.1
Concrete (in-situ) | Concrete, 25 MPa | >20 MPa to ≤25 MPa | 25 MPa, NSW, Concrete: NS25/20/80 manufactured at Prestons (Advanced Readymix) (Australia) | 2024-01-01 | 2029-01-01 | Australia | EPD-IES-0013940:001 (S-P-13940) | Not applicable | EPD Australasia | https://epd-australasia.com/?s=0013940:001&post_type=epd | m³ | 2400 |  |  |  | 165.16309 | 164.97818 | 0.18404136 | 0.00086983955 | 0 | 165.1631 | 0 | 0.06881795 | 0.06874091 | 7.66839e-05 | 3.624331e-07 | 0 | 0.06881795 | 0 | Version 2025.1
Concrete (in-situ) | Concrete, 25 MPa | >20 MPa to ≤25 MPa | 25 MPa, NSW, Concrete: N25/20/80 manufactured at Prestons (Advanced Readymix) (Australia) | 2024-01-01 | 2029-01-01 | Australia | EPD-IES-0013936:001 (S-P-13936) | Not applicable | EPD Australasia | https://epd-australasia.com/?s=0013936:001&post_type=epd | m³ | 2400 |  |  |  | 166.35613 | 166.17338 | 0.18188713 | 0.00087076413 | 0 | 166.3561 | 0 | 0.06931505 | 0.06923891 | 7.57863e-05 | 3.628183875e-07 | 0 | 0.06931506 | 0 | Version 2025.1
Concrete (in-situ) | Concrete, 25 MPa | >20 MPa to ≤25 MPa | 25 MPa, NSW, Concrete: S25/10/30 Slip manufactured at Smithfield (Advanced Readymix) (Australia) | 2024-01-01 | 2029-01-01 | Australia | EPD-IES-0016816:001 | Not applicable | EPD Australasia | https://epd-australasia.com/?s=0016816:001&post_type=epd | m³ | 2400 |  |  |  | 248.03402 | 247.85215 | 0.17320708 | 0.0086625801 | 0 | 248.034 | 0 | 0.1033475 | 0.1032717 | 7.216962e-05 | 3.609408375e-06 | 0 | 0.1033475 | 0 | Version 2025.1
Concrete (in-situ) | Concrete, 25 MPa | >20 MPa to ≤25 MPa | 25 MPa, NSW, Concrete: NS25/20/80 manufactured at Smithfield (Advanced Readymix) (Australia) | 2024-01-01 | 2029-01-01 | Australia | EPD-IES-0014016:001 (S-P-14016) | Not applicable | EPD Australasia | https://epd-australasia.com/?s=0014016:001&post_type=epd | m³ | 2400 |  |  |  | 158.87548 | 158.694 | 0.18060899 | 0.00086991721 | 0 | 158.8755 | 0 | 0.06619812 | 0.0661225 | 7.525375e-05 | 3.624655e-07 | 0 | 0.06619812 | 0 | Version 2025.1
Concrete (in-situ) | Concrete, 25 MPa | >20 MPa to ≤25 MPa | 25 MPa, NSW, Concrete: N25/20/80 manufactured at Smithfield (Advanced Readymix) (Australia) | 2024-01-01 | 2029-01-01 | Australia | EPD-IES-0014012:001 (S-P-14012) | Not applicable | EPD Australasia | https://epd-australasia.com/?s=0014012:001&post_type=epd | m³ | 2400 |  |  |  | 156.93379 | 156.75609 | 0.17687005 | 0.00083182448 | 0 | 156.9338 | 0 | 0.06538908 | 0.0653150375 | 7.369585e-05 | 3.465935e-07 | 0 | 0.06538908 | 0 | Version 2025.1
Concrete (in-situ) | Concrete, 25 MPa | >20 MPa to ≤25 MPa | 25 MPa, TAS, S25/10BF concrete manufactured in our Southern Region (Hazell Bros Concrete Pty Ltd) (Australia) | 2024-01-01 | 2029-01-01 | Australia | EPD-IES-0014090:001 (S-P-14090) | Not applicable | EPD Australasia | https://epd-australasia.com/?s=0014090:001&post_type=epd | m³ | 2400 |  |  |  | 263.38647 | 263.22597 | 0.078804251 | 0.081695857 | 0 | 263.3865 | 0 | 0.1097443625 | 0.1096774875 | 3.28351e-05 | 3.403994e-05 | 0 | 0.1097444 | 0 | Version 2025.1
Concrete (in-situ) | Concrete, 25 MPa | >20 MPa to ≤25 MPa | 25 MPa, NSW, Concrete: S25/20/CLR manufactured at Prestons (Advanced Readymix) (Australia) | 2024-01-01 | 2029-01-01 | Australia | EPD-IES-0013950:001 (S-P-13950) | Not applicable | EPD Australasia | https://epd-australasia.com/?s=0013950:001&post_type=epd | m³ | 2400 |  |  |  | 173.66058 | 173.5142 | 0.14606614 | 0.00030986582 | 0 | 173.6606 | 0 | 0.072358575 | 0.07229758 | 6.086089e-05 | 1.291108e-07 | 0 | 0.07235857 | 0 | Version 2025.1
Concrete (in-situ) | Concrete, 25 MPa | >20 MPa to ≤25 MPa | 25 MPa, NSW, Concrete: S25/20/CLR manufactured at Smithfield (Advanced Readymix) (Australia) | 2024-01-01 | 2029-01-01 | Australia | EPD-IES-0014026:001 (S-P-14026) | Not applicable | EPD Australasia | https://epd-australasia.com/?s=0014026:001&post_type=epd | m³ | 2400 |  |  |  | 164.68577 | 164.54297 | 0.14250023 | 0.00030737339 | 0 | 164.6858 | 0 | 0.06861907 | 0.06855957 | 5.93751e-05 | 1.280722e-07 | 0 | 0.06861907 | 0 | Version 2025.1
Concrete (in-situ) | Concrete, 25 MPa | >20 MPa to ≤25 MPa | 25 MPa, TAS, S25/10BF concrete manufactured in our Northern Region (Hazell Bros Concrete Pty Ltd) (Australia) | 2024-01-01 | 2029-01-01 | Australia | EPD-IES-0014058:001 (S-P-14058) | Not applicable | EPD Australasia | https://epd-australasia.com/?s=0014058:001&post_type=epd | m³ | 2400 |  |  |  | 263.98022 | 263.85493 | 0.1252673 | 1.5689441e-05 | 0 | 263.9802 | 0 | 0.1099918 | 0.1099396 | 5.219471e-05 | 6.537267e-09 | 0 | 0.1099918 | 0 | Version 2025.1
Concrete (in-situ) | Concrete, 25 MPa | >20 MPa to ≤25 MPa | 25 MPa, TAS, N25/20N concrete manufactured in our Southern Region (Hazell Bros Concrete Pty Ltd) (Australia) | 2024-01-01 | 2029-01-01 | Australia | EPD-IES-0014068:001 (S-P-14068) | Not applicable | EPD Australasia | https://epd-australasia.com/?s=0014068:001&post_type=epd | m³ | 2400 |  |  |  | 230.92318 | 230.79852 | 0.056590673 | 0.06807108 | 0 | 230.9232 | 0 | 0.09621799 | 0.09616605 | 2.357945e-05 | 2.836295e-05 | 0 | 0.09621799 | 0 | Version 2025.1
Concrete (in-situ) | Concrete, 25 MPa | >20 MPa to ≤25 MPa | 25 MPa, NSW, Pre-mix concrete GS2520-1 (Western Suburbs Concrete) (Australia) | 2024-01-01 | 2029-01-01 | Australia | EPD-IES-0013797:001 (S-P-13797) | Not applicable | EPD Australasia | https://epd-australasia.com/?s=0013797:001&post_type=epd | m³ | 2400 |  |  |  | 215.94999 | 215.82941 | 0.098559393 | 0.022017618 | 0 | 215.95 | 0 | 0.0899791625 | 0.08992892 | 4.106641375e-05 | 9.1740075e-06 | 0 | 0.08997916 | 0 | Version 2025.1
Concrete (in-situ) | Concrete, 25 MPa | >20 MPa to ≤25 MPa | 25 MPa, NSW, Pre-mix concrete N2520 (Western Suburbs Concrete) (Australia) | 2024-01-01 | 2029-01-01 | Australia | EPD-IES-0013817:001 (S-P-13817) | Not applicable | EPD Australasia | https://epd-australasia.com/?s=0013817:001&post_type=epd | m³ | 2400 |  |  |  | 210.86545 | 210.74606 | 0.097645119 | 0.021743593 | 0 | 210.8654 | 0 | 0.0878606 | 0.08781086 | 4.068546625e-05 | 9.05983e-06 | 0 | 0.08786060363 | 0 | Version 2025.1
Concrete (in-situ) | Concrete, 25 MPa | >20 MPa to ≤25 MPa | 25 MPa, NSW, Pre-mix concrete GS2520-2 (Western Suburbs Concrete) (Australia) | 2024-01-01 | 2029-01-01 | Australia | EPD-IES-0013802:001 (S-P-13802) | Not applicable | EPD Australasia | https://epd-australasia.com/?s=0013802:001&post_type=epd | m³ | 2400 |  |  |  | 188.84551 | 188.73369 | 0.09331824 | 0.018501751 | 0 | 188.8455 | 0 | 0.07868563 | 0.0786390375 | 3.88826e-05 | 7.709063e-06 | 0 | 0.07868563 | 0 | Version 2025.1
Concrete (in-situ) | Concrete, 25 MPa | >20 MPa to ≤25 MPa | 25 MPa, NSW, Pre-mix concrete WGS2520-1 (Western Suburbs Concrete) (Australia) | 2024-01-01 | 2029-01-01 | Australia | EPD-IES-0013807:001 (S-P-13807) | Not applicable | EPD Australasia | https://epd-australasia.com/?s=0013807:001&post_type=epd | m³ | 2400 |  |  |  | 207.63136 | 207.52033 | 0.090477487 | 0.020549171 | 0 | 207.6314 | 0 | 0.08651307 | 0.0864668 | 3.769895e-05 | 8.562155e-06 | 0 | 0.08651307 | 0 | Version 2025.1
Concrete (in-situ) | Concrete, 25 MPa | >20 MPa to ≤25 MPa | 25 MPa, NSW, Pre-mix concrete WN2520 (Western Suburbs Concrete) (Australia) | 2024-01-01 | 2029-01-01 | Australia | EPD-IES-0013822:001 (S-P-13822) | Not applicable | EPD Australasia | https://epd-australasia.com/?s=0013822:001&post_type=epd | m³ | 2400 |  |  |  | 208.50901 | 208.39817 | 0.090040111 | 0.020800603 | 0 | 208.509 | 0 | 0.08687875 | 0.08683257 | 3.751671e-05 | 8.666918e-06 | 0 | 0.08687875 | 0 | Version 2025.1
Concrete (in-situ) | Concrete, 25 MPa | >20 MPa to ≤25 MPa | 25 MPa, NSW, Pre-mix concrete WGS2520-2 (Western Suburbs Concrete) (Australia) | 2024-01-01 | 2029-01-01 | Australia | EPD-IES-0013812:001 (S-P-13812) | Not applicable | EPD Australasia | https://epd-australasia.com/?s=0013812:001&post_type=epd | m³ | 2400 |  |  |  | 196.45064 | 196.33986 | 0.091872386 | 0.018908085 | 0 | 196.4506 | 0 | 0.08185443 | 0.081808275 | 3.828016e-05 | 7.87836875e-06 | 0 | 0.08185443 | 0 | Version 2025.1
Concrete (in-situ) | Concrete, 25 MPa | >20 MPa to ≤25 MPa | 25 MPa, TAS, N25/20N/SCM concrete manufactured in our Southern Region (Hazell Bros Concrete Pty Ltd) (Australia) | 2024-01-01 | 2029-01-01 | Australia | EPD-IES-0014074:001 (S-P-14074) | Not applicable | EPD Australasia | https://epd-australasia.com/?s=0014074:001&post_type=epd | m³ | 2400 |  |  |  | 179.05417 | 178.95127 | 0.057106225 | 0.04578578 | 0 | 179.0542 | 0 | 0.0746059 | 0.07456303 | 2.379426e-05 | 1.907741e-05 | 0 | 0.0746059 | 0 | Version 2025.1
Concrete (in-situ) | Concrete, 25 MPa | >20 MPa to ≤25 MPa | 25 MPa, TAS, N25/20N concrete manufactured in our Northern Region (Hazell Bros Concrete Pty Ltd) (Australia) | 2024-01-01 | 2029-01-01 | Australia | EPD-IES-0014041:001 (S-P-14041) | Not applicable | EPD Australasia | https://epd-australasia.com/?s=0014041:001&post_type=epd | m³ | 2400 |  |  |  | 227.76722 | 227.66562 | 0.1015825 | 1.530675e-05 | 0 | 227.7672 | 0 | 0.09490301 | 0.094860675 | 4.232604e-05 | 6.3778125e-09 | 0 | 0.09490301 | 0 | Version 2025.1
Concrete (in-situ) | Concrete, 25 MPa | >20 MPa to ≤25 MPa | 25 MPa, NSW, Concrete: NS25/20/100 manufactured at Seven Hills (Advanced Readymix) (Australia) | 2024-01-01 | 2029-01-01 | Australia | EPD-IES-0013977:001 (S-P-13977) | Not applicable | EPD Australasia | https://epd-australasia.com/?s=0013977:001&post_type=epd | m³ | 2400 |  |  |  | 180.25583 | 180.16299 | 0.091489351 | 0.0013458855 | 0 | 180.2558 | 0 | 0.0751066 | 0.0750679125 | 3.812056e-05 | 5.60785625e-07 | 0 | 0.07510659 | 0 | Version 2025.1
Concrete (in-situ) | Concrete, 25 MPa | >20 MPa to ≤25 MPa | 25 MPa, NSW, Concrete: S22 @ 3 40pt manufactured at Seven Hills (Advanced Readymix) (Australia) | 2024-01-01 | 2029-01-01 | Australia | EPD-IES-0013985:001 (S-P-13985) | Not applicable | EPD Australasia | https://epd-australasia.com/?s=0013985:001&post_type=epd | m³ | 2400 |  |  |  | 377.35953 | 377.27553 | 0.081727353 | 0.0022793784 | 0 | 377.3595 | 0 | 0.1572331375 | 0.1571981375 | 3.405306375e-05 | 9.49741e-07 | 0 | 0.1572331 | 0 | Version 2025.1
Concrete (in-situ) | Concrete, 25 MPa | >20 MPa to ≤25 MPa | 25 MPa, NSW, Concrete: NS25/20/80 manufactured at Seven Hills (Advanced Readymix) (Australia) | 2024-01-01 | 2029-01-01 | Australia | EPD-IES-0013978:001 (S-P-13978) | Not applicable | EPD Australasia | https://epd-australasia.com/?s=0013978:001&post_type=epd | m³ | 2400 |  |  |  | 179.74429 | 179.66362 | 0.079477457 | 0.0011914945 | 0 | 179.7443 | 0 | 0.07489345 | 0.07485984 | 3.311561e-05 | 4.96456e-07 | 0 | 0.07489345 | 0 | Version 2025.1
Concrete (in-situ) | Concrete, 25 MPa | >20 MPa to ≤25 MPa | 25 MPa, NSW, Concrete: N25/20/80 manufactured at Seven Hills (Advanced Readymix) (Australia) | 2024-01-01 | 2029-01-01 | Australia | EPD-IES-0013974:001 (S-P-13974) | Not applicable | EPD Australasia | https://epd-australasia.com/?s=0013974:001&post_type=epd | m³ | 2400 |  |  |  | 177.46568 | 177.38738 | 0.077104387 | 0.0011907832 | 0 | 177.4657 | 0 | 0.07394403 | 0.07391141 | 3.212683e-05 | 4.961597e-07 | 0 | 0.07394403 | 0 | Version 2025.1
Concrete (in-situ) | Concrete, 25 MPa | >20 MPa to ≤25 MPa | 25 MPa, NSW, Concrete: S25 1060 manufactured at Seven Hills (Advanced Readymix) (Australia) | 2024-01-01 | 2029-01-01 | Australia | EPD-IES-0013986:001 (S-P-13986) | Not applicable | EPD Australasia | https://epd-australasia.com/?s=0013986:001&post_type=epd | m³ | 2400 |  |  |  | 245.91797 | 245.83974 | 0.076919226 | 0.0013107324 | 0 | 245.918 | 0 | 0.1024658 | 0.102433225 | 3.20496775e-05 | 5.461385e-07 | 0 | 0.1024658 | 0 | Version 2025.1
Concrete (in-situ) | Concrete, 25 MPa | >20 MPa to ≤25 MPa | 25 MPa, NSW, Concrete: S25/20/3D manufactured at Seven Hills (Advanced Readymix) (Australia) | 2024-01-01 | 2029-01-01 | Australia | EPD-IES-0013987:001 (S-P-13987) | Not applicable | EPD Australasia | https://epd-australasia.com/?s=0013987:001&post_type=epd | m³ | 2400 |  |  |  | 245.91797 | 245.83974 | 0.076919226 | 0.0013107324 | 0 | 245.918 | 0 | 0.1024658 | 0.102433225 | 3.20496775e-05 | 5.461385e-07 | 0 | 0.1024658 | 0 | Version 2025.1
Concrete (in-situ) | Concrete, 25 MPa | >20 MPa to ≤25 MPa | 25 MPa, TAS, N25/20N/SCM concrete manufactured in our Northern Region (Hazell Bros Concrete Pty Ltd) (Australia) | 2024-01-01 | 2029-01-01 | Australia | EPD-IES-0014047:001 (S-P-14047) | Not applicable | EPD Australasia | https://epd-australasia.com/?s=0014047:001&post_type=epd | m³ | 2400 |  |  |  | 178.70976 | 178.63876 | 0.070987024 | 1.7438891e-05 | 0 | 178.7098 | 0 | 0.0744624 | 0.07443282 | 2.957793e-05 | 7.266205e-09 | 0 | 0.0744624 | 0 | Version 2025.1
Concrete (in-situ) | Concrete, 25 MPa | >20 MPa to ≤25 MPa | 25 MPa, NSW, Readymix concrete: ECO2510100 (Daracrete Pty Ltd) (Australia) | 2024-01-01 | 2029-01-01 | Australia | EPD-IES-0016616:001 | Not applicable | EPD Australasia | https://epd-australasia.com/?s=0016616:001&post_type=epd | m³ | 2400 |  |  |  | 165.0612 | 165.01166 | 0.031010474 | 0.018531022 | 0 | 165.0612 | 0 | 0.0687755 | 0.06875486 | 1.292103e-05 | 7.721259e-06 | 0 | 0.0687755 | 0 | Version 2025.1
Concrete (in-situ) | Concrete, 25 MPa | >20 MPa to ≤25 MPa | 25 MPa, NSW, Concrete: S25/20/CLR manufactured at Seven Hills (Advanced Readymix) (Australia) | 2024-01-01 | 2029-01-01 | Australia | EPD-IES-0013988:001 (S-P-13988) | Not applicable | EPD Australasia | https://epd-australasia.com/?s=0013988:001&post_type=epd | m³ | 2400 |  |  |  | 186.88766 | 186.85403 | 0.032982003 | 0.00065294855 | 0 | 186.8877 | 0 | 0.07786986 | 0.07785585 | 1.374250125e-05 | 2.720619e-07 | 0 | 0.07786986 | 0 | Version 2025.1
Concrete (in-situ) | Concrete, 25 MPa | >20 MPa to ≤25 MPa | 25 MPa, NSW, Concrete: S25/10/30 Slip manufactured at Seven Hills (Advanced Readymix) (Australia) | 2024-01-01 | 2029-01-01 | Australia | EPD-IES-0016811:001 | Not applicable | EPD Australasia | https://epd-australasia.com/?s=0016811:001&post_type=epd | m³ | 2400 |  |  |  | 291.43765 | 291.44933 | -0.02096806 | 0.0092897105 | 0 | 291.4586 | 0 | 0.1214324 | 0.1214372 | -8.736692e-06 | 3.870713e-06 | 0 | 0.1214411 | 0 | Version 2025.1
Concrete (in-situ) | Concrete, 32 MPa | >25 MPa to ≤32 MPa | Concrete, 32 MPa, in-situ, no reinforcement, (VE322EF2) (Ecopact) (Holcim) (VIC) | 2022-01-12 | 2027-09-26 | VIC | S-P-04657 | Version 1 | EPD Australasia | https://epd-australasia.com/wp-content/uploads/2022/01/SP04657-Holcim-ViroDecs%E2%84%A2-Special-VIC-ECOPact-Range-ver2_Sep22.pdf | m³ | 2400 |  |  |  | 255 | 255 | 0.44 |  |  | 255.44 | 0 | 0.10625 | 0.10625 | 0.0001833333 | 0 | 0 | 0.1064333 | 0 | Version 1.0
Concrete (in-situ) | Concrete, 32 MPa | >25 MPa to ≤32 MPa | Concrete, 32 MPa, in-situ, no reinforcement, (SE322E) (Ecopact) (Holcim) (SA) (Adelaide) | 2022-01-27 | 2027-01-27 | SA | S-P-04660 | Version 1 | EPD Australasia | https://epd-australasia.com/wp-content/uploads/2022/02/SP04660-Holcim-EPD-ViroDecs-Special-SA-Adelaide-ECOPact-Range-V2_Mar23.pdf | m³ | 2400 |  |  |  | 238 | 238 | 0.33 |  |  | 238.33 | 0 | 0.09916667 | 0.09916667 | 0.0001375 | 0 | 0 | 0.09930417 | 0 | Version 1.0
Concrete (in-situ) | Concrete, 32 MPa | >25 MPa to ≤32 MPa | Concrete, 32 MPa, in-situ, no reinforcement, (SE322FE562) (Ecopact) (Holcim) (SA) (Adelaide) | 2022-01-27 | 2027-01-27 | SA | S-P-04660 | Version 1 | EPD Australasia | https://epd-australasia.com/wp-content/uploads/2022/02/SP04660-Holcim-EPD-ViroDecs-Special-SA-Adelaide-ECOPact-Range-V2_Mar23.pdf | m³ | 2400 |  |  |  | 246 | 246 | 0.34 |  |  | 246.34 | 0 | 0.1025 | 0.1025 | 0.0001416667 | 0 | 0 | 0.1026417 | 0 | Version 1.0
Concrete (in-situ) | Concrete, 32 MPa | >25 MPa to ≤32 MPa | Concrete, 32 MPa, in-situ, no reinforcement, (SE322E3) (Ecopact) (Holcim) (SA) (Adelaide) | 2022-01-27 | 2027-01-27 | SA | S-P-04660 | Version 1 | EPD Australasia | https://epd-australasia.com/wp-content/uploads/2022/02/SP04660-Holcim-EPD-ViroDecs-Special-SA-Adelaide-ECOPact-Range-V2_Mar23.pdf | m³ | 2400 |  |  |  | 239 | 239 | 0.33 |  |  | 239.33 | 0 | 0.09958333 | 0.09958333 | 0.0001375 | 0 | 0 | 0.09972083 | 0 | Version 1.0
Concrete (in-situ) | Concrete, 32 MPa | >25 MPa to ≤32 MPa | Concrete, 32 MPa, in-situ, no reinforcement, (QE322RFB2)(Ecopact) (Holcim) (QLD) (Sunshine Coast) | 2022-09-12 | 2027-09-12 | Sunshine Coast, QLD | S-P-04663 | Version 1 | EPD Australasia | https://epd-australasia.com/wp-content/uploads/2022/09/SP04663-Holcim-ViroDecs%E2%84%A2-Special_QLD-Sunshine-Coast-ECOPact_Sep22.pdf | m³ | 2400 |  |  |  | 218 | 218 | 0.30 |  |  | 218.3 | 0 | 0.09083333 | 0.09083333 | 0.000125 | 0 | 0 | 0.09095833 | 0 | Version 1.0
Concrete (in-situ) | Concrete, 32 MPa | >25 MPa to ≤32 MPa | Concrete, 32 MPa, in-situ, no reinforcement, (VE322P) (Ecopact) (Holcim) (VIC) | 2022-01-12 | 2027-09-26 | VIC | S-P-04657 | Version 1 | EPD Australasia | https://epd-australasia.com/wp-content/uploads/2022/01/SP04657-Holcim-ViroDecs%E2%84%A2-Special-VIC-ECOPact-Range-ver2_Sep22.pdf | m³ | 2400 |  |  |  | 192 | 192 | 0.26 |  |  | 192.26 | 0 | 0.08 | 0.08 | 0.0001083333 | 0 | 0 | 0.08010833 | 0 | Version 1.0
Concrete (in-situ) | Concrete, 32 MPa | >25 MPa to ≤32 MPa | Concrete, 32 MPa, in-situ, no reinforcement, (VE322E / BE322E) (Ecopact) (Holcim) (VIC) | 2022-01-12 | 2027-09-26 | VIC | S-P-04657 | Version 1 | EPD Australasia | https://epd-australasia.com/wp-content/uploads/2022/01/SP04657-Holcim-ViroDecs%E2%84%A2-Special-VIC-ECOPact-Range-ver2_Sep22.pdf | m³ | 2400 |  |  |  | 233 | 233 | 0.30 |  |  | 233.3 | 0 | 0.09708333 | 0.09708333 | 0.000125 | 0 | 0 | 0.09720833 | 0 | Version 1.0
Concrete (in-situ) | Concrete, 32 MPa | >25 MPa to ≤32 MPa | Concrete, 32 MPa, in-situ, no reinforcement, (QE322ESF1) (Ecopact) (Holcim) (QLD) (Brisbane) | 2022-01-20 | 2027-01-20 | Brisbane, QLD | S-P-04658 | Version 1 | EPD Australasia | https://epd-australasia.com/wp-content/uploads/2022/01/SP04658_Holcim-ViroDecs-Special-Qld-Brisbane-ECOPact-EPD_-Mar23_v3.0.pdf | m³ | 2400 |  |  |  | 222 | 222 | 0.25 |  |  | 222.25 | 0 | 0.0925 | 0.0925 | 0.0001041667 | 0 | 0 | 0.09260417 | 0 | Version 1.0
Concrete (in-situ) | Concrete, 32 MPa | >25 MPa to ≤32 MPa | Concrete, 32 MPa, in-situ, no reinforcement, (VE322E56) (Ecopact) (Holcim) (VIC) | 2022-01-12 | 2027-09-26 | VIC | S-P-04657 | Version 1 | EPD Australasia | https://epd-australasia.com/wp-content/uploads/2022/01/SP04657-Holcim-ViroDecs%E2%84%A2-Special-VIC-ECOPact-Range-ver2_Sep22.pdf | m³ | 2400 |  |  |  | 250 | 250 | 0.28 |  |  | 250.28 | 0 | 0.1041667 | 0.1041667 | 0.0001166667 | 0 | 0 | 0.1042833 | 0 | Version 1.0
Concrete (in-situ) | Concrete, 32 MPa | >25 MPa to ≤32 MPa | Concrete, 32 MPa, in-situ, no reinforcement, (QE322ESF) (Ecopact) (Holcim) (QLD) (Brisbane) | 2022-01-20 | 2027-01-20 | Brisbane, QLD | S-P-04658 | Version 1 | EPD Australasia | https://epd-australasia.com/wp-content/uploads/2022/01/SP04658_Holcim-ViroDecs-Special-Qld-Brisbane-ECOPact-EPD_-Mar23_v3.0.pdf | m³ | 2400 |  |  |  | 217 | 217 | 0.24 |  |  | 217.24 | 0 | 0.09041667 | 0.09041667 | 0.0001 | 0 | 0 | 0.09051667 | 0 | Version 1.0
Concrete (in-situ) | Concrete, 32 MPa | >25 MPa to ≤32 MPa | Concrete, 32 MPa, in-situ, no reinforcement, (QE321E)(Ecopact) (Holcim) (QLD) (Sunshine Coast) | 2022-09-12 | 2027-09-12 | Sunshine Coast, QLD | S-P-04663 | Version 1 | EPD Australasia | https://epd-australasia.com/wp-content/uploads/2022/09/SP04663-Holcim-ViroDecs%E2%84%A2-Special_QLD-Sunshine-Coast-ECOPact_Sep22.pdf | m³ | 2400 |  |  |  | 192 | 192 | 0.21 |  |  | 192.21 | 0 | 0.08 | 0.08 | 8.75e-05 | 0 | 0 | 0.0800875 | 0 | Version 1.0
Concrete (in-situ) | Concrete, 32 MPa | >25 MPa to ≤32 MPa | Concrete, 32 MPa, in-situ, no reinforcement, (QE321EF1)(Ecopact) (Holcim) (QLD) (Sunshine Coast) | 2022-09-12 | 2027-09-12 | Sunshine Coast, QLD | S-P-04663 | Version 1 | EPD Australasia | https://epd-australasia.com/wp-content/uploads/2022/09/SP04663-Holcim-ViroDecs%E2%84%A2-Special_QLD-Sunshine-Coast-ECOPact_Sep22.pdf | m³ | 2400 |  |  |  | 203 | 203 | 0.22 |  |  | 203.22 | 0 | 0.08458333 | 0.08458333 | 9.166667e-05 | 0 | 0 | 0.084675 | 0 | Version 1.0
Concrete (in-situ) | Concrete, 32 MPa | >25 MPa to ≤32 MPa | Concrete, 32 MPa, in-situ, no reinforcement, (QE321EF2)(Ecopact) (Holcim) (QLD) (Sunshine Coast) | 2022-09-12 | 2027-09-12 | Sunshine Coast, QLD | S-P-04663 | Version 1 | EPD Australasia | https://epd-australasia.com/wp-content/uploads/2022/09/SP04663-Holcim-ViroDecs%E2%84%A2-Special_QLD-Sunshine-Coast-ECOPact_Sep22.pdf | m³ | 2400 |  |  |  | 203 | 203 | 0.22 |  |  | 203.22 | 0 | 0.08458333 | 0.08458333 | 9.166667e-05 | 0 | 0 | 0.084675 | 0 | Version 1.0
Concrete (in-situ) | Concrete, 32 MPa | >25 MPa to ≤32 MPa | Concrete, 32 MPa, in-situ, no reinforcement, (BE324XN) (Ecopact) (Holcim) (VIC) | 2022-01-12 | 2027-09-26 | VIC | S-P-04657 | Version 1 | EPD Australasia | https://epd-australasia.com/wp-content/uploads/2022/01/SP04657-Holcim-ViroDecs%E2%84%A2-Special-VIC-ECOPact-Range-ver2_Sep22.pdf | m³ | 2400 |  |  |  | 269 | 269 | 0.29 |  |  | 269.29 | 0 | 0.1120833 | 0.1120833 | 0.0001208333 | 0 | 0 | 0.1122042 | 0 | Version 1.0
Concrete (in-situ) | Concrete, 32 MPa | >25 MPa to ≤32 MPa | Concrete, 32 MPa, in-situ, no reinforcement, (QE322EF2)(Ecopact) (Holcim) (QLD) (Sunshine Coast) | 2022-09-12 | 2027-09-12 | Sunshine Coast, QLD | S-P-04663 | Version 1 | EPD Australasia | https://epd-australasia.com/wp-content/uploads/2022/09/SP04663-Holcim-ViroDecs%E2%84%A2-Special_QLD-Sunshine-Coast-ECOPact_Sep22.pdf | m³ | 2400 |  |  |  | 199 | 199 | 0.21 |  |  | 199.21 | 0 | 0.08291667 | 0.08291667 | 8.75e-05 | 0 | 0 | 0.08300417 | 0 | Version 1.0
Concrete (in-situ) | Concrete, 32 MPa | >25 MPa to ≤32 MPa | Concrete, 32 MPa, in-situ, no reinforcement, (QE322TMR2)(Ecopact) (Holcim) (QLD) (Sunshine Coast) | 2022-09-12 | 2027-09-12 | Sunshine Coast, QLD | S-P-04663 | Version 1 | EPD Australasia | https://epd-australasia.com/wp-content/uploads/2022/09/SP04663-Holcim-ViroDecs%E2%84%A2-Special_QLD-Sunshine-Coast-ECOPact_Sep22.pdf | m³ | 2400 |  |  |  | 210 | 210 | 0.22 |  |  | 210.22 | 0 | 0.0875 | 0.0875 | 9.166667e-05 | 0 | 0 | 0.08759167 | 0 | Version 1.0
Concrete (in-situ) | Concrete, 32 MPa | >25 MPa to ≤32 MPa | Concrete, 32 MPa, in-situ, no reinforcement, (QE322E)(Ecopact) (Holcim) (QLD) (Sunshine Coast) | 2022-09-12 | 2027-09-12 | Sunshine Coast, QLD | S-P-04663 | Version 1 | EPD Australasia | https://epd-australasia.com/wp-content/uploads/2022/09/SP04663-Holcim-ViroDecs%E2%84%A2-Special_QLD-Sunshine-Coast-ECOPact_Sep22.pdf | m³ | 2400 |  |  |  | 183 | 183 | 0.19 |  |  | 183.19 | 0 | 0.07625 | 0.07625 | 7.916667e-05 | 0 | 0 | 0.07632917 | 0 | Version 1.0
Concrete (in-situ) | Concrete, 32 MPa | >25 MPa to ≤32 MPa | Concrete, 32 MPa, in-situ, no reinforcement, (Futurecrete® N class GP/GL:Slag 32 MPa) (Adbri) (QLD) | 2023-03-31 | 2028-03-31 | QLD | S-P-05518 | Version 1 | EPD Australasia | https://epd-australasia.com/wp-content/uploads/2023/04/SP05518-Adbri-EPD-Concrete_QLD_Mar23.pdf | m³ | 2400 |  |  |  | 225 | 225 | 0.226 |  |  | 225.226 | 0 | 0.09375 | 0.09375 | 9.416667e-05 | 0 | 0 | 0.09384417 | 0 | Version 1.0
Concrete (in-situ) | Concrete, 32 MPa | >25 MPa to ≤32 MPa | Concrete, 32 MPa, in-situ, no reinforcement, (R3220B)(GB) (BCG) (WA), (Perth) | 2022-12-15 | 2027-12-15 | Perth, WA | S-P-05491 | Version 1 | EPD Australasia | https://epd-australasia.com/wp-content/uploads/2022/12/SP05491_BGC-EPD_Concrete_Dec22.pdf | m³ | 2400 |  |  |  | 282 | 279 | 3.28 |  |  | 282.28 | 0 | 0.1175 | 0.11625 | 0.001366667 | 0 | 0 | 0.1176167 | 0 | Version 1.0
Concrete (in-situ) | Concrete, 32 MPa | >25 MPa to ≤32 MPa | Concrete, 32 MPa, in-situ, no reinforcement, (NE322E1A1)(Ecopact) (Holcim) (NSW), (Sydney) | 2021-04-08 | 2026-04-08 | Sydney, NSW | S-P-02331 | Version 1 | EPD Australasia | https://epd-australasia.com/wp-content/uploads/2021/04/SP02331-Holcim-EPD-ViroDecs-Special-NSW-Sydney-ECOPact-Range-V2_Mar23.pdf | m³ | 2400 |  |  |  | 240 | 240 | 0.22 |  |  | 240.22 | 0 | 0.1 | 0.1 | 9.166667e-05 | 0 | 0 | 0.1000917 | 0 | Version 1.0
Concrete (in-situ) | Concrete, 32 MPa | >25 MPa to ≤32 MPa | Concrete, 32 MPa, in-situ, no reinforcement, (QE322L)(Ecopact) (Holcim) (QLD) (Sunshine Coast) | 2022-09-12 | 2027-09-12 | Sunshine Coast, QLD | S-P-04663 | Version 1 | EPD Australasia | https://epd-australasia.com/wp-content/uploads/2022/09/SP04663-Holcim-ViroDecs%E2%84%A2-Special_QLD-Sunshine-Coast-ECOPact_Sep22.pdf | m³ | 2400 |  |  |  | 242 | 242 | 0.22 |  |  | 242.22 | 0 | 0.1008333 | 0.1008333 | 9.166667e-05 | 0 | 0 | 0.100925 | 0 | Version 1.0
Concrete (in-situ) | Concrete, 32 MPa | >25 MPa to ≤32 MPa | Concrete, 32 MPa, in-situ, no reinforcement, (QE321L100)(Ecopact) (Holcim) (QLD) (Sunshine Coast) | 2022-09-12 | 2027-09-12 | Sunshine Coast, QLD | S-P-04663 | Version 1 | EPD Australasia | https://epd-australasia.com/wp-content/uploads/2022/09/SP04663-Holcim-ViroDecs%E2%84%A2-Special_QLD-Sunshine-Coast-ECOPact_Sep22.pdf | m³ | 2400 |  |  |  | 256 | 256 | 0.23 |  |  | 256.23 | 0 | 0.1066667 | 0.1066667 | 9.583333e-05 | 0 | 0 | 0.1067625 | 0 | Version 1.0
Concrete (in-situ) | Concrete, 32 MPa | >25 MPa to ≤32 MPa | Concrete, 32 MPa, in-situ, no reinforcement, (32MPa 10MM BLOCKMIX) (Adbri) (QLD) | 2023-03-31 | 2028-03-31 | QLD | S-P-05518 | Version 1 | EPD Australasia | https://epd-australasia.com/wp-content/uploads/2023/04/SP05518-Adbri-EPD-Concrete_QLD_Mar23.pdf | m³ | 2400 |  |  |  | 295 | 295 | 0.264 |  |  | 295.264 | 0 | 0.1229167 | 0.1229167 | 0.00011 | 0 | 0 | 0.1230267 | 0 | Version 1.0
Concrete (in-situ) | Concrete, 32 MPa | >25 MPa to ≤32 MPa | Concrete, 32 MPa, in-situ, no reinforcement, (QE322L100)(Ecopact) (Holcim) (QLD) (Sunshine Coast) | 2022-09-12 | 2027-09-12 | Sunshine Coast, QLD | S-P-04663 | Version 1 | EPD Australasia | https://epd-australasia.com/wp-content/uploads/2022/09/SP04663-Holcim-ViroDecs%E2%84%A2-Special_QLD-Sunshine-Coast-ECOPact_Sep22.pdf | m³ | 2400 |  |  |  | 248 | 248 | 0.22 |  |  | 248.22 | 0 | 0.1033333 | 0.1033333 | 9.166667e-05 | 0 | 0 | 0.103425 | 0 | Version 1.0
Concrete (in-situ) | Concrete, 32 MPa | >25 MPa to ≤32 MPa | Concrete, 32 MPa, in-situ, no reinforcement, (Futurecrete® Ultra N Class GP/GL:Slag 32 MPa) (Adbri) (VIC) | 2023-03-31 | 2028-03-31 | VIC | S-P-05520 | Version 1 | EPD Australasia | https://epd-australasia.com/wp-content/uploads/2023/04/SP05520-Adbri-EPD-Concrete_VIC_Mar23.pdf | m³ | 2400 |  |  |  | 181 | 181 | 0.16 |  |  | 181.16 | 0 | 0.07541667 | 0.07541667 | 6.666667e-05 | 0 | 0 | 0.07548333 | 0 | Version 1.0
Concrete (in-situ) | Concrete, 32 MPa | >25 MPa to ≤32 MPa | Concrete, 32 MPa, in-situ, no reinforcement, (Futurecrete® N Class GP:GL:Slag 32 MPa - Winnellie) (Adbri) (NT) | 2023-03-31 | 2028-03-31 | NT | S-P-05522 | Version 1 | EPD Australasia | https://epd-australasia.com/wp-content/uploads/2023/04/SP05522-Adbri-EPD-Concrete_NT_Mar23.pdf | m³ | 2400 |  |  |  | 248 | 248 | 0.21 |  |  | 248.21 | 0 | 0.1033333 | 0.1033333 | 8.75e-05 | 0 | 0 | 0.1034208 | 0 | Version 1.0
Concrete (in-situ) | Concrete, 32 MPa | >25 MPa to ≤32 MPa | Concrete, 32 MPa, in-situ, no reinforcement, (32MPa 20MM SHR LIMIT 600um) (Adbri) (VIC) | 2023-03-31 | 2028-03-31 | VIC | S-P-05520 | Version 1 | EPD Australasia | https://epd-australasia.com/wp-content/uploads/2023/04/SP05520-Adbri-EPD-Concrete_VIC_Mar23.pdf | m³ | 2400 |  |  |  | 260 | 260 | 0.22 |  |  | 260.22 | 0 | 0.1083333 | 0.1083333 | 9.166667e-05 | 0 | 0 | 0.108425 | 0 | Version 1.0
Concrete (in-situ) | Concrete, 32 MPa | >25 MPa to ≤32 MPa | Concrete, 32 MPa, in-situ, no reinforcement, (NE322E1)(Ecopact) (Holcim) (NSW), (Sydney) | 2021-04-08 | 2026-04-08 | Sydney, NSW | S-P-02331 | Version 1 | EPD Australasia | https://epd-australasia.com/wp-content/uploads/2021/04/SP02331-Holcim-EPD-ViroDecs-Special-NSW-Sydney-ECOPact-Range-V2_Mar23.pdf | m³ | 2400 |  |  |  | 167 | 167 | 0.14 |  |  | 167.14 | 0 | 0.06958333 | 0.06958333 | 5.833333e-05 | 0 | 0 | 0.06964167 | 0 | Version 1.0
Concrete (in-situ) | Concrete, 32 MPa | >25 MPa to ≤32 MPa | Concrete, 32 MPa, in-situ, no reinforcement, (NE322E5)(Ecopact) (Holcim) (NSW), (Sydney) | 2021-04-08 | 2026-04-08 | Sydney, NSW | S-P-02331 | Version 1 | EPD Australasia | https://epd-australasia.com/wp-content/uploads/2021/04/SP02331-Holcim-EPD-ViroDecs-Special-NSW-Sydney-ECOPact-Range-V2_Mar23.pdf | m³ | 2400 |  |  |  | 167 | 167 | 0.14 |  |  | 167.14 | 0 | 0.06958333 | 0.06958333 | 5.833333e-05 | 0 | 0 | 0.06964167 | 0 | Version 1.0
Concrete (in-situ) | Concrete, 32 MPa | >25 MPa to ≤32 MPa | Concrete, 32 MPa, in-situ, no reinforcement, (Futurecrete® N class GP/GL:FA 32 MPa) (Adbri) (QLD) | 2023-03-31 | 2028-03-31 | QLD | S-P-05518 | Version 1 | EPD Australasia | https://epd-australasia.com/wp-content/uploads/2023/04/SP05518-Adbri-EPD-Concrete_QLD_Mar23.pdf | m³ | 2400 |  |  |  | 271 | 271 | 0.225 |  |  | 271.225 | 0 | 0.1129167 | 0.1129167 | 9.375e-05 | 0 | 0 | 0.1130104 | 0 | Version 1.0
Concrete (in-situ) | Concrete, 32 MPa | >25 MPa to ≤32 MPa | Concrete, 32 MPa, in-situ, no reinforcement, (NE321E1)(Ecopact) (Holcim) (NSW), (Sydney) | 2021-04-08 | 2026-04-08 | Sydney, NSW | S-P-02331 | Version 1 | EPD Australasia | https://epd-australasia.com/wp-content/uploads/2021/04/SP02331-Holcim-EPD-ViroDecs-Special-NSW-Sydney-ECOPact-Range-V2_Mar23.pdf | m³ | 2400 |  |  |  | 169 | 169 | 0.14 |  |  | 169.14 | 0 | 0.07041667 | 0.07041667 | 5.833333e-05 | 0 | 0 | 0.070475 | 0 | Version 1.0
Concrete (in-situ) | Concrete, 32 MPa | >25 MPa to ≤32 MPa | Concrete, 32 MPa, in-situ, no reinforcement, (NE321E5)(Ecopact) (Holcim) (NSW), (Sydney) | 2021-04-08 | 2026-04-08 | Sydney, NSW | S-P-02331 | Version 1 | EPD Australasia | https://epd-australasia.com/wp-content/uploads/2021/04/SP02331-Holcim-EPD-ViroDecs-Special-NSW-Sydney-ECOPact-Range-V2_Mar23.pdf | m³ | 2400 |  |  |  | 169 | 169 | 0.14 |  |  | 169.14 | 0 | 0.07041667 | 0.07041667 | 5.833333e-05 | 0 | 0 | 0.070475 | 0 | Version 1.0
Concrete (in-situ) | Concrete, 32 MPa | >25 MPa to ≤32 MPa | Concrete, 32 MPa, in-situ, no reinforcement, (QE323EBMX) (Ecopact) (Holcim) (QLD), Gold Coast | 2023-04-22 | 2028-04-22 | QLD | S-P-05496 | Version 1 | EPD Australasia | https://epd-australasia.com/wp-content/uploads/2023/05/SP05496-Holcim-EPD-ViroDecs%E2%84%A2-QLD-GoldCoast-ECOPact_Apr23.pdf | m³ | 2400 |  |  |  | 248 | 248 | 0.20 |  |  | 248.2 | 0 | 0.1033333 | 0.1033333 | 8.333333e-05 | 0 | 0 | 0.1034167 | 0 | Version 1.0
Concrete (in-situ) | Concrete, 32 MPa | >25 MPa to ≤32 MPa | Concrete, 32 MPa, in-situ, no reinforcement, (Futurecrete® N Class GP/GL:Slag 32 MPa) (Adbri) (VIC) | 2023-03-31 | 2028-03-31 | VIC | S-P-05520 | Version 1 | EPD Australasia | https://epd-australasia.com/wp-content/uploads/2023/04/SP05520-Adbri-EPD-Concrete_VIC_Mar23.pdf | m³ | 2400 |  |  |  | 217 | 217 | 0.17 |  |  | 217.17 | 0 | 0.09041667 | 0.09041667 | 7.083333e-05 | 0 | 0 | 0.0904875 | 0 | Version 1.0
Concrete (in-situ) | Concrete, 32 MPa | >25 MPa to ≤32 MPa | Concrete, 32 MPa, in-situ, no reinforcement, (QE327EBMX) (Ecopact) (Holcim) (QLD), Gold Coast | 2023-04-22 | 2028-04-22 | QLD | S-P-05496 | Version 1 | EPD Australasia | https://epd-australasia.com/wp-content/uploads/2023/05/SP05496-Holcim-EPD-ViroDecs%E2%84%A2-QLD-GoldCoast-ECOPact_Apr23.pdf | m³ | 2400 |  |  |  | 230 | 230 | 0.18 |  |  | 230.18 | 0 | 0.09583333 | 0.09583333 | 7.5e-05 | 0 | 0 | 0.09590833 | 0 | Version 1.0
Concrete (in-situ) | Concrete, 32 MPa | >25 MPa to ≤32 MPa | Concrete, 32 MPa, in-situ, no reinforcement, (QE323EBMX) (Ecopact) (Holcim) (QLD) (Brisbane) | 2022-01-20 | 2027-01-20 | Brisbane, QLD | S-P-04658 | Version 1 | EPD Australasia | https://epd-australasia.com/wp-content/uploads/2022/01/SP04658_Holcim-ViroDecs-Special-Qld-Brisbane-ECOPact-EPD_-Mar23_v3.0.pdf | m³ | 2400 |  |  |  | 258 | 258 | 0.20 |  |  | 258.2 | 0 | 0.1075 | 0.1075 | 8.333333e-05 | 0 | 0 | 0.1075833 | 0 | Version 1.0
Concrete (in-situ) | Concrete, 32 MPa | >25 MPa to ≤32 MPa | Concrete, 32 MPa, in-situ, no reinforcement, (QE321EL21) (Ecopact) (Holcim) (QLD), Gold Coast | 2023-04-22 | 2028-04-22 | QLD | S-P-05496 | Version 1 | EPD Australasia | https://epd-australasia.com/wp-content/uploads/2023/05/SP05496-Holcim-EPD-ViroDecs%E2%84%A2-QLD-GoldCoast-ECOPact_Apr23.pdf | m³ | 2400 |  |  |  | 209 | 209 | 0.16 |  |  | 209.16 | 0 | 0.08708333 | 0.08708333 | 6.666667e-05 | 0 | 0 | 0.08715 | 0 | Version 1.0
Concrete (in-situ) | Concrete, 32 MPa | >25 MPa to ≤32 MPa | Concrete, 32 MPa, in-situ, no reinforcement, (Adbri concrete N class GP/GL 32 MPa) (Adbri) (QLD) | 2023-03-31 | 2028-03-31 | QLD | S-P-05518 | Version 1 | EPD Australasia | https://epd-australasia.com/wp-content/uploads/2023/04/SP05518-Adbri-EPD-Concrete_QLD_Mar23.pdf | m³ | 2400 |  |  |  | 325 | 325 | 0.247 |  |  | 325.247 | 0 | 0.1354167 | 0.1354167 | 0.0001029167 | 0 | 0 | 0.1355196 | 0 | Version 1.0
Concrete (in-situ) | Concrete, 32 MPa | >25 MPa to ≤32 MPa | Concrete, 32 MPa, in-situ, no reinforcement, (QE321EL21) (Ecopact) (Holcim) (QLD) (Brisbane) | 2022-01-20 | 2027-01-20 | Brisbane, QLD | S-P-04658 | Version 1 | EPD Australasia | https://epd-australasia.com/wp-content/uploads/2022/01/SP04658_Holcim-ViroDecs-Special-Qld-Brisbane-ECOPact-EPD_-Mar23_v3.0.pdf | m³ | 2400 |  |  |  | 198 | 198 | 0.15 |  |  | 198.15 | 0 | 0.0825 | 0.0825 | 6.25e-05 | 0 | 0 | 0.0825625 | 0 | Version 1.0
Concrete (in-situ) | Concrete, 32 MPa | >25 MPa to ≤32 MPa | Concrete, 32 MPa, in-situ, no reinforcement, (QE322EEZY) (Ecopact) (Holcim) (QLD) (Brisbane) | 2022-01-20 | 2027-01-20 | Brisbane, QLD | S-P-04658 | Version 1 | EPD Australasia | https://epd-australasia.com/wp-content/uploads/2022/01/SP04658_Holcim-ViroDecs-Special-Qld-Brisbane-ECOPact-EPD_-Mar23_v3.0.pdf | m³ | 2400 |  |  |  | 188 | 188 | 0.14 |  |  | 188.14 | 0 | 0.07833333 | 0.07833333 | 5.833333e-05 | 0 | 0 | 0.07839167 | 0 | Version 1.0
Concrete (in-situ) | Concrete, 32 MPa | >25 MPa to ≤32 MPa | Concrete, 32 MPa, in-situ, no reinforcement, (QE321EEZY) (Ecopact) (Holcim) (QLD), Gold Coast | 2023-04-22 | 2028-04-22 | QLD | S-P-05496 | Version 1 | EPD Australasia | https://epd-australasia.com/wp-content/uploads/2023/05/SP05496-Holcim-EPD-ViroDecs%E2%84%A2-QLD-GoldCoast-ECOPact_Apr23.pdf | m³ | 2400 |  |  |  | 202 | 202 | 0.15 |  |  | 202.15 | 0 | 0.08416667 | 0.08416667 | 6.25e-05 | 0 | 0 | 0.08422917 | 0 | Version 1.0
Concrete (in-situ) | Concrete, 32 MPa | >25 MPa to ≤32 MPa | Concrete, 32 MPa, in-situ, no reinforcement, (QE327EBMX) (Ecopact) (Holcim) (QLD) (Brisbane) | 2022-01-20 | 2027-01-20 | Brisbane, QLD | S-P-04658 | Version 1 | EPD Australasia | https://epd-australasia.com/wp-content/uploads/2022/01/SP04658_Holcim-ViroDecs-Special-Qld-Brisbane-ECOPact-EPD_-Mar23_v3.0.pdf | m³ | 2400 |  |  |  | 229 | 229 | 0.17 |  |  | 229.17 | 0 | 0.09541667 | 0.09541667 | 7.083333e-05 | 0 | 0 | 0.0954875 | 0 | Version 1.0
Concrete (in-situ) | Concrete, 32 MPa | >25 MPa to ≤32 MPa | Concrete, 32 MPa, in-situ, no reinforcement, (QE327ETOP) (Ecopact) (Holcim) (QLD), Gold Coast | 2023-04-22 | 2028-04-22 | QLD | S-P-05496 | Version 1 | EPD Australasia | https://epd-australasia.com/wp-content/uploads/2023/05/SP05496-Holcim-EPD-ViroDecs%E2%84%A2-QLD-GoldCoast-ECOPact_Apr23.pdf | m³ | 2400 |  |  |  | 230 | 230 | 0.17 |  |  | 230.17 | 0 | 0.09583333 | 0.09583333 | 7.083333e-05 | 0 | 0 | 0.09590417 | 0 | Version 1.0
Concrete (in-situ) | Concrete, 32 MPa | >25 MPa to ≤32 MPa | Concrete, 32 MPa, in-situ, no reinforcement, (QE321E100) (Ecopact) (Holcim) (QLD), Gold Coast | 2023-04-22 | 2028-04-22 | QLD | S-P-05496 | Version 1 | EPD Australasia | https://epd-australasia.com/wp-content/uploads/2023/05/SP05496-Holcim-EPD-ViroDecs%E2%84%A2-QLD-GoldCoast-ECOPact_Apr23.pdf | m³ | 2400 |  |  |  | 203 | 203 | 0.15 |  |  | 203.15 | 0 | 0.08458333 | 0.08458333 | 6.25e-05 | 0 | 0 | 0.08464583 | 0 | Version 1.0
Concrete (in-situ) | Concrete, 32 MPa | >25 MPa to ≤32 MPa | Concrete, 32 MPa, in-situ, no reinforcement, (QE322E100) (Ecopact) (Holcim) (QLD), Gold Coast | 2023-04-22 | 2028-04-22 | QLD | S-P-05496 | Version 1 | EPD Australasia | https://epd-australasia.com/wp-content/uploads/2023/05/SP05496-Holcim-EPD-ViroDecs%E2%84%A2-QLD-GoldCoast-ECOPact_Apr23.pdf | m³ | 2400 |  |  |  | 190 | 190 | 0.14 |  |  | 190.14 | 0 | 0.07916667 | 0.07916667 | 5.833333e-05 | 0 | 0 | 0.079225 | 0 | Version 1.0
Concrete (in-situ) | Concrete, 32 MPa | >25 MPa to ≤32 MPa | Concrete, 32 MPa, in-situ, no reinforcement, (QE322E) (Ecopact) (Holcim) (QLD), Gold Coast | 2023-04-22 | 2028-04-22 | QLD | S-P-05496 | Version 1 | EPD Australasia | https://epd-australasia.com/wp-content/uploads/2023/05/SP05496-Holcim-EPD-ViroDecs%E2%84%A2-QLD-GoldCoast-ECOPact_Apr23.pdf | m³ | 2400 |  |  |  | 191 | 191 | 0.14 |  |  | 191.14 | 0 | 0.07958333 | 0.07958333 | 5.833333e-05 | 0 | 0 | 0.07964167 | 0 | Version 1.0
Concrete (in-situ) | Concrete, 32 MPa | >25 MPa to ≤32 MPa | Concrete, 32 MPa, in-situ, no reinforcement, (QE321E100) (Ecopact) (Holcim) (QLD) (Brisbane) | 2022-01-20 | 2027-01-20 | Brisbane, QLD | S-P-04658 | Version 1 | EPD Australasia | https://epd-australasia.com/wp-content/uploads/2022/01/SP04658_Holcim-ViroDecs-Special-Qld-Brisbane-ECOPact-EPD_-Mar23_v3.0.pdf | m³ | 2400 |  |  |  | 191 | 191 | 0.14 |  |  | 191.14 | 0 | 0.07958333 | 0.07958333 | 5.833333e-05 | 0 | 0 | 0.07964167 | 0 | Version 1.0
Concrete (in-situ) | Concrete, 32 MPa | >25 MPa to ≤32 MPa | Concrete, 32 MPa, in-situ, no reinforcement, (QE321EEZY) (Ecopact) (Holcim) (QLD) (Brisbane) | 2022-01-20 | 2027-01-20 | Brisbane, QLD | S-P-04658 | Version 1 | EPD Australasia | https://epd-australasia.com/wp-content/uploads/2022/01/SP04658_Holcim-ViroDecs-Special-Qld-Brisbane-ECOPact-EPD_-Mar23_v3.0.pdf | m³ | 2400 |  |  |  | 193 | 193 | 0.14 |  |  | 193.14 | 0 | 0.08041667 | 0.08041667 | 5.833333e-05 | 0 | 0 | 0.080475 | 0 | Version 1.0
Concrete (in-situ) | Concrete, 32 MPa | >25 MPa to ≤32 MPa | Concrete, 32 MPa, in-situ, no reinforcement, (Adbri concrete N class GP/GL:FA 32 MPa) (Adbri) (QLD) | 2023-03-31 | 2028-03-31 | QLD | S-P-05518 | Version 1 | EPD Australasia | https://epd-australasia.com/wp-content/uploads/2023/04/SP05518-Adbri-EPD-Concrete_QLD_Mar23.pdf | m³ | 2400 |  |  |  | 280 | 280 | 0.203 |  |  | 280.203 | 0 | 0.1166667 | 0.1166667 | 8.458333e-05 | 0 | 0 | 0.11675125 | 0 | Version 1.0
Concrete (in-situ) | Concrete, 32 MPa | >25 MPa to ≤32 MPa | Concrete, 32 MPa, in-situ, no reinforcement, (QE322E) (Ecopact) (Holcim) (QLD) (Brisbane) | 2022-01-20 | 2027-01-20 | Brisbane, QLD | S-P-04658 | Version 1 | EPD Australasia | https://epd-australasia.com/wp-content/uploads/2022/01/SP04658_Holcim-ViroDecs-Special-Qld-Brisbane-ECOPact-EPD_-Mar23_v3.0.pdf | m³ | 2400 |  |  |  | 181 | 181 | 0.13 |  |  | 181.13 | 0 | 0.07541667 | 0.07541667 | 5.416667e-05 | 0 | 0 | 0.07547083 | 0 | Version 1.0
Concrete (in-situ) | Concrete, 32 MPa | >25 MPa to ≤32 MPa | Concrete, 32 MPa, in-situ, no reinforcement, (QE322EEZY) (Ecopact) (Holcim) (QLD), Gold Coast | 2023-04-22 | 2028-04-22 | QLD | S-P-05496 | Version 1 | EPD Australasia | https://epd-australasia.com/wp-content/uploads/2023/05/SP05496-Holcim-EPD-ViroDecs%E2%84%A2-QLD-GoldCoast-ECOPact_Apr23.pdf | m³ | 2400 |  |  |  | 197 | 197 | 0.14 |  |  | 197.14 | 0 | 0.08208333 | 0.08208333 | 5.833333e-05 | 0 | 0 | 0.08214167 | 0 | Version 1.0
Concrete (in-situ) | Concrete, 32 MPa | >25 MPa to ≤32 MPa | Concrete, 32 MPa, in-situ, no reinforcement, (QE322E100) (Ecopact) (Holcim) (QLD) (Brisbane) | 2022-01-20 | 2027-01-20 | Brisbane, QLD | S-P-04658 | Version 1 | EPD Australasia | https://epd-australasia.com/wp-content/uploads/2022/01/SP04658_Holcim-ViroDecs-Special-Qld-Brisbane-ECOPact-EPD_-Mar23_v3.0.pdf | m³ | 2400 |  |  |  | 185 | 185 | 0.13 |  |  | 185.13 | 0 | 0.07708333 | 0.07708333 | 5.416667e-05 | 0 | 0 | 0.0771375 | 0 | Version 1.0
Concrete (in-situ) | Concrete, 32 MPa | >25 MPa to ≤32 MPa | Concrete, 32 MPa, in-situ, no reinforcement, (WE321E1)(Ecopact) (Holcim) (WA), (Perth Metro) | 2021-11-25 | 2026-11-25 | Perth Metro, WA | S-P-03716 | Version 1 | EPD Australasia | https://epd-australasia.com/wp-content/uploads/2021/12/SP03716-Holcim-EPD_WAPerth-ECOPact-Range_-v2.0_Apr23.pdf | m³ | 2400 |  |  |  | 236 | 236 | 0.16 |  |  | 236.16 | 0 | 0.09833333 | 0.09833333 | 6.666667e-05 | 0 | 0 | 0.0984 | 0 | Version 1.0
Concrete (in-situ) | Concrete, 32 MPa | >25 MPa to ≤32 MPa | Concrete, 32 MPa, in-situ, no reinforcement, (WE321E2)(Ecopact) (Holcim) (WA), (Perth Metro) | 2021-11-25 | 2026-11-25 | Perth Metro, WA | S-P-03716 | Version 1 | EPD Australasia | https://epd-australasia.com/wp-content/uploads/2021/12/SP03716-Holcim-EPD_WAPerth-ECOPact-Range_-v2.0_Apr23.pdf | m³ | 2400 |  |  |  | 237 | 237 | 0.16 |  |  | 237.16 | 0 | 0.09875 | 0.09875 | 6.666667e-05 | 0 | 0 | 0.09881667 | 0 | Version 1.0
Concrete (in-situ) | Concrete, 32 MPa | >25 MPa to ≤32 MPa | Concrete, 32 MPa, in-situ, no reinforcement, (WE321E4)(Ecopact) (Holcim) (WA), (Perth Metro) | 2021-11-25 | 2026-11-25 | Perth Metro, WA | S-P-03716 | Version 1 | EPD Australasia | https://epd-australasia.com/wp-content/uploads/2021/12/SP03716-Holcim-EPD_WAPerth-ECOPact-Range_-v2.0_Apr23.pdf | m³ | 2400 |  |  |  | 237 | 237 | 0.16 |  |  | 237.16 | 0 | 0.09875 | 0.09875 | 6.666667e-05 | 0 | 0 | 0.09881667 | 0 | Version 1.0
Concrete (in-situ) | Concrete, 32 MPa | >25 MPa to ≤32 MPa | Concrete, 32 MPa, in-situ, no reinforcement, (QE327ETOP) (Ecopact) (Holcim) (QLD) (Brisbane) | 2022-01-20 | 2027-01-20 | Brisbane, QLD | S-P-04658 | Version 1 | EPD Australasia | https://epd-australasia.com/wp-content/uploads/2022/01/SP04658_Holcim-ViroDecs-Special-Qld-Brisbane-ECOPact-EPD_-Mar23_v3.0.pdf | m³ | 2400 |  |  |  | 255 | 255 | 0.17 |  |  | 255.17 | 0 | 0.10625 | 0.10625 | 7.083333e-05 | 0 | 0 | 0.1063208 | 0 | Version 1.0
Concrete (in-situ) | Concrete, 32 MPa | >25 MPa to ≤32 MPa | Concrete, 32 MPa, in-situ, no reinforcement, (WE322E1)(Ecopact) (Holcim) (WA), (Perth Metro) | 2021-11-25 | 2026-11-25 | Perth Metro, WA | S-P-03716 | Version 1 | EPD Australasia | https://epd-australasia.com/wp-content/uploads/2021/12/SP03716-Holcim-EPD_WAPerth-ECOPact-Range_-v2.0_Apr23.pdf | m³ | 2400 |  |  |  | 227 | 227 | 0.15 |  |  | 227.15 | 0 | 0.09458333 | 0.09458333 | 6.25e-05 | 0 | 0 | 0.09464583 | 0 | Version 1.0
Concrete (in-situ) | Concrete, 32 MPa | >25 MPa to ≤32 MPa | Concrete, 32 MPa, in-situ, no reinforcement, (WE324E1)(Ecopact) (Holcim) (WA), (Perth Metro) | 2021-11-25 | 2026-11-25 | Perth Metro, WA | S-P-03716 | Version 1 | EPD Australasia | https://epd-australasia.com/wp-content/uploads/2021/12/SP03716-Holcim-EPD_WAPerth-ECOPact-Range_-v2.0_Apr23.pdf | m³ | 2400 |  |  |  | 234 | 234 | 0.15 |  |  | 234.15 | 0 | 0.0975 | 0.0975 | 6.25e-05 | 0 | 0 | 0.0975625 | 0 | Version 1.0
Concrete (in-situ) | Concrete, 32 MPa | >25 MPa to ≤32 MPa | Concrete, 32 MPa, in-situ, no reinforcement, (WE324E2)(Ecopact) (Holcim) (WA), (Perth Metro) | 2021-11-25 | 2026-11-25 | Perth Metro, WA | S-P-03716 | Version 1 | EPD Australasia | https://epd-australasia.com/wp-content/uploads/2021/12/SP03716-Holcim-EPD_WAPerth-ECOPact-Range_-v2.0_Apr23.pdf | m³ | 2400 |  |  |  | 235 | 235 | 0.15 |  |  | 235.15 | 0 | 0.09791667 | 0.09791667 | 6.25e-05 | 0 | 0 | 0.09797917 | 0 | Version 1.0
Concrete (in-situ) | Concrete, 32 MPa | >25 MPa to ≤32 MPa | Concrete, 32 MPa, in-situ, no reinforcement, (WE324E4)(Ecopact) (Holcim) (WA), (Perth Metro) | 2021-11-25 | 2026-11-25 | Perth Metro, WA | S-P-03716 | Version 1 | EPD Australasia | https://epd-australasia.com/wp-content/uploads/2021/12/SP03716-Holcim-EPD_WAPerth-ECOPact-Range_-v2.0_Apr23.pdf | m³ | 2400 |  |  |  | 235 | 235 | 0.15 |  |  | 235.15 | 0 | 0.09791667 | 0.09791667 | 6.25e-05 | 0 | 0 | 0.09797917 | 0 | Version 1.0
Concrete (in-situ) | Concrete, 32 MPa | >25 MPa to ≤32 MPa | Concrete, 32 MPa, in-situ, no reinforcement, (Adbri Concrete N Class GP:GL 32 MPa - Winnellie) (Adbri) (NT) | 2023-03-31 | 2028-03-31 | NT | S-P-05522 | Version 1 | EPD Australasia | https://epd-australasia.com/wp-content/uploads/2023/04/SP05522-Adbri-EPD-Concrete_NT_Mar23.pdf | m³ | 2400 |  |  |  | 337 | 337 | 0.213 |  |  | 337.213 | 0 | 0.1404167 | 0.1404167 | 8.875e-05 | 0 | 0 | 0.1405054 | 0 | Version 1.0
Concrete (in-situ) | Concrete, 32 MPa | >25 MPa to ≤32 MPa | Concrete, 32 MPa, in-situ, no reinforcement, (QE322EXT1) (Ecopact) (Holcim) (QLD) (Brisbane) | 2022-01-20 | 2027-01-20 | Brisbane, QLD | S-P-04658 | Version 1 | EPD Australasia | https://epd-australasia.com/wp-content/uploads/2022/01/SP04658_Holcim-ViroDecs-Special-Qld-Brisbane-ECOPact-EPD_-Mar23_v3.0.pdf | m³ | 2400 |  |  |  | 240 | 240 | 0.15 |  |  | 240.15 | 0 | 0.1 | 0.1 | 6.25e-05 | 0 | 0 | 0.1000625 | 0 | Version 1.0
Concrete (in-situ) | Concrete, 32 MPa | >25 MPa to ≤32 MPa | Concrete, 32 MPa, in-situ, no reinforcement, (NE321E1L2)(Ecopact) (Holcim) (NSW), (Sydney) | 2021-04-08 | 2026-04-08 | Sydney, NSW | S-P-02331 | Version 1 | EPD Australasia | https://epd-australasia.com/wp-content/uploads/2021/04/SP02331-Holcim-EPD-ViroDecs-Special-NSW-Sydney-ECOPact-Range-V2_Mar23.pdf | m³ | 2400 |  |  |  | 178 | 178 | 0.11 |  |  | 178.11 | 0 | 0.07416667 | 0.07416667 | 4.583333e-05 | 0 | 0 | 0.0742125 | 0 | Version 1.0
Concrete (in-situ) | Concrete, 32 MPa | >25 MPa to ≤32 MPa | Concrete, 32 MPa, in-situ, no reinforcement, (QE322LPN2) (Ecopact) (Holcim) (QLD), Gold Coast | 2023-04-22 | 2028-04-22 | QLD | S-P-05496 | Version 1 | EPD Australasia | https://epd-australasia.com/wp-content/uploads/2023/05/SP05496-Holcim-EPD-ViroDecs%E2%84%A2-QLD-GoldCoast-ECOPact_Apr23.pdf | m³ | 2400 |  |  |  | 259 | 259 | 0.16 |  |  | 259.16 | 0 | 0.1079167 | 0.1079167 | 6.666667e-05 | 0 | 0 | 0.1079833 | 0 | Version 1.0
Concrete (in-situ) | Concrete, 32 MPa | >25 MPa to ≤32 MPa | Concrete, 32 MPa, in-situ, no reinforcement, (QE322L652) (Ecopact) (Holcim) (QLD), Gold Coast | 2023-04-22 | 2028-04-22 | QLD | S-P-05496 | Version 1 | EPD Australasia | https://epd-australasia.com/wp-content/uploads/2023/05/SP05496-Holcim-EPD-ViroDecs%E2%84%A2-QLD-GoldCoast-ECOPact_Apr23.pdf | m³ | 2400 |  |  |  | 261 | 261 | 0.16 |  |  | 261.16 | 0 | 0.10875 | 0.10875 | 6.666667e-05 | 0 | 0 | 0.1088167 | 0 | Version 1.0
Concrete (in-situ) | Concrete, 32 MPa | >25 MPa to ≤32 MPa | Concrete, 32 MPa, in-situ, no reinforcement, (QE321L)(Ecopact) (Holcim) (QLD) (Sunshine Coast) | 2022-09-12 | 2027-09-12 | Sunshine Coast, QLD | S-P-04663 | Version 1 | EPD Australasia | https://epd-australasia.com/wp-content/uploads/2022/09/SP04663-Holcim-ViroDecs%E2%84%A2-Special_QLD-Sunshine-Coast-ECOPact_Sep22.pdf | m³ | 2400 |  |  |  | 245 | 245 | 0.15 |  |  | 245.15 | 0 | 0.1020833 | 0.1020833 | 6.25e-05 | 0 | 0 | 0.1021458 | 0 | Version 1.0
Concrete (in-situ) | Concrete, 32 MPa | >25 MPa to ≤32 MPa | Concrete, 32 MPa, in-situ, no reinforcement, (QE322LOX) (Ecopact) (Holcim) (QLD), Gold Coast | 2023-04-22 | 2028-04-22 | QLD | S-P-05496 | Version 1 | EPD Australasia | https://epd-australasia.com/wp-content/uploads/2023/05/SP05496-Holcim-EPD-ViroDecs%E2%84%A2-QLD-GoldCoast-ECOPact_Apr23.pdf | m³ | 2400 |  |  |  | 248 | 248 | 0.15 |  |  | 248.15 | 0 | 0.1033333 | 0.1033333 | 6.25e-05 | 0 | 0 | 0.1033958 | 0 | Version 1.0
Concrete (in-situ) | Concrete, 32 MPa | >25 MPa to ≤32 MPa | Concrete, 32 MPa, in-situ, no reinforcement, (Adbri Concrete N Class GP/GL 32 MPa) (Adbri) (VIC) | 2023-03-31 | 2028-03-31 | VIC | S-P-05520 | Version 1 | EPD Australasia | https://epd-australasia.com/wp-content/uploads/2023/04/SP05520-Adbri-EPD-Concrete_VIC_Mar23.pdf | m³ | 2400 |  |  |  | 270 | 270 | 0.16 |  |  | 270.16 | 0 | 0.1125 | 0.1125 | 6.666667e-05 | 0 | 0 | 0.1125667 | 0 | Version 1.0
Concrete (in-situ) | Concrete, 32 MPa | >25 MPa to ≤32 MPa | Concrete, 32 MPa, in-situ, no reinforcement, (WE321EKC)(Ecopact) (Holcim) (WA), (Perth Metro) | 2021-11-25 | 2026-11-25 | Perth Metro, WA | S-P-03716 | Version 1 | EPD Australasia | https://epd-australasia.com/wp-content/uploads/2021/12/SP03716-Holcim-EPD_WAPerth-ECOPact-Range_-v2.0_Apr23.pdf | m³ | 2400 |  |  |  | 266 | 266 | 0.14 |  |  | 266.14 | 0 | 0.1108333 | 0.1108333 | 5.833333e-05 | 0 | 0 | 0.1108917 | 0 | Version 1.0
Concrete (in-situ) | Concrete, 32 MPa | >25 MPa to ≤32 MPa | Concrete, 32 MPa, in-situ, no reinforcement, (VE321EK6) (Ecopact) (Holcim) (VIC) | 2022-01-12 | 2027-09-26 | VIC | S-P-04657 | Version 1 | EPD Australasia | https://epd-australasia.com/wp-content/uploads/2022/01/SP04657-Holcim-ViroDecs%E2%84%A2-Special-VIC-ECOPact-Range-ver2_Sep22.pdf | m³ | 2400 |  |  |  | 257 | 257 | 0.13 |  |  | 257.13 | 0 | 0.1070833 | 0.1070833 | 5.416667e-05 | 0 | 0 | 0.1071375 | 0 | Version 1.0
Concrete (in-situ) | Concrete, 32 MPa | >25 MPa to ≤32 MPa | Concrete, 32 MPa, in-situ, no reinforcement, (VE321EKC) (Ecopact) (Holcim) (VIC) | 2022-01-12 | 2027-09-26 | VIC | S-P-04657 | Version 1 | EPD Australasia | https://epd-australasia.com/wp-content/uploads/2022/01/SP04657-Holcim-ViroDecs%E2%84%A2-Special-VIC-ECOPact-Range-ver2_Sep22.pdf | m³ | 2400 |  |  |  | 258 | 258 | 0.13 |  |  | 258.13 | 0 | 0.1075 | 0.1075 | 5.416667e-05 | 0 | 0 | 0.1075542 | 0 | Version 1.0
Concrete (in-situ) | Concrete, 32 MPa | >25 MPa to ≤32 MPa | Concrete, 32 MPa, in-situ, no reinforcement, (WE324EP1)(Ecopact) (Holcim) (WA), (Perth Metro) | 2021-11-25 | 2026-11-25 | Perth Metro, WA | S-P-03716 | Version 1 | EPD Australasia | https://epd-australasia.com/wp-content/uploads/2021/12/SP03716-Holcim-EPD_WAPerth-ECOPact-Range_-v2.0_Apr23.pdf | m³ | 2400 |  |  |  | 231 | 231 | 0.11 |  |  | 231.11 | 0 | 0.09625 | 0.09625 | 4.583333e-05 | 0 | 0 | 0.09629583 | 0 | Version 1.0
Concrete (in-situ) | Concrete, 32 MPa | >25 MPa to ≤32 MPa | Concrete, 32 MPa, in-situ, no reinforcement, (WE322E31)(Ecopact) (Holcim) (WA), (Perth Metro) | 2021-11-25 | 2026-11-25 | Perth Metro, WA | S-P-03716 | Version 1 | EPD Australasia | https://epd-australasia.com/wp-content/uploads/2021/12/SP03716-Holcim-EPD_WAPerth-ECOPact-Range_-v2.0_Apr23.pdf | m³ | 2400 |  |  |  | 222 | 222 | 0.10 |  |  | 222.1 | 0 | 0.0925 | 0.0925 | 4.166667e-05 | 0 | 0 | 0.09254167 | 0 | Version 1.0
Concrete (in-situ) | Concrete, 32 MPa | >25 MPa to ≤32 MPa | Concrete, 32 MPa, in-situ, no reinforcement, (Adbri Concrete N Class GP:GL 32 MPa - Katherine) (Adbri) (NT) | 2023-03-31 | 2028-03-31 | NT | S-P-05522 | Version 1 | EPD Australasia | https://epd-australasia.com/wp-content/uploads/2023/04/SP05522-Adbri-EPD-Concrete_NT_Mar23.pdf | m³ | 2400 |  |  |  | 342 | 342 | 0.127 |  |  | 342.127 | 0 | 0.1425 | 0.1425 | 5.291667e-05 | 0 | 0 | 0.1425529 | 0 | Version 1.0
Concrete (in-situ) | Concrete, 32 MPa | >25 MPa to ≤32 MPa | Concrete, 32 MPa, in-situ, no reinforcement, (Adbri Concrete N Class GP:GL 32 MPa - Alice Springs) (Adbri) (NT) | 2023-03-31 | 2028-03-31 | NT | S-P-05522 | Version 1 | EPD Australasia | https://epd-australasia.com/wp-content/uploads/2023/04/SP05522-Adbri-EPD-Concrete_NT_Mar23.pdf | m³ | 2400 |  |  |  | 459 | 459 | 0.166 |  |  | 459.166 | 0 | 0.19125 | 0.19125 | 6.916667e-05 | 0 | 0 | 0.1913192 | 0 | Version 1.0
Concrete (in-situ) | Concrete, 32 MPa | >25 MPa to ≤32 MPa | Concrete, 32 MPa, in-situ, no reinforcement, (S32MPA 20MM RMS B80 B1 EXPOSURE) (Adbri) (NSW) | 2023-03-31 | 2028-03-31 | NSW | S-P-05519 | Version 1 | EPD Australasia | https://epd-australasia.com/wp-content/uploads/2023/04/SP05519-Adbri-EPD-Concrete_NSW_Mar23.pdf | m³ | 2400 |  |  |  | 305.99 | 306 | -0.00404 |  |  | 306 | 0 | 0.1274958 | 0.1275 | -1.683333e-06 | 0 | 0 | 0.1275 | 0 | Version 1.0
Concrete (in-situ) | Concrete, 32 MPa | >25 MPa to ≤32 MPa | Concrete, 32 MPa, in-situ, no reinforcement, (S32MPA PT DECK 22MPA AT 7 DAYS 20MM) (Adbri) (NSW) | 2023-03-31 | 2028-03-31 | NSW | S-P-05519 | Version 1 | EPD Australasia | https://epd-australasia.com/wp-content/uploads/2023/04/SP05519-Adbri-EPD-Concrete_NSW_Mar23.pdf | m³ | 2400 |  |  |  | 343.18 | 343.19 | -0.00611 |  |  | 343.19 | 0 | 0.1429917 | 0.1429958 | -2.545833e-06 | 0 | 0 | 0.1429958 | 0 | Version 1.0
Concrete (in-situ) | Concrete, 32 MPa | >25 MPa to ≤32 MPa | Concrete, 32 MPa, in-situ, no reinforcement, (S32MPA 25MPA AT 7 DAYS 20MM) (Adbri) (NSW) | 2023-03-31 | 2028-03-31 | NSW | S-P-05519 | Version 1 | EPD Australasia | https://epd-australasia.com/wp-content/uploads/2023/04/SP05519-Adbri-EPD-Concrete_NSW_Mar23.pdf | m³ | 2400 |  |  |  | 360.47 | 360.48 | -0.00689 |  |  | 360.48 | 0 | 0.1501958 | 0.1502 | -2.870833e-06 | 0 | 0 | 0.1502 | 0 | Version 1.0
Concrete (in-situ) | Concrete, 32 MPa | >25 MPa to ≤32 MPa | Concrete, 32 MPa, in-situ, no reinforcement, (Futurecrete® Ultra S32MPA BLOCKFILL 10MM 230MM SLUMP ) (Adbri) (NSW) | 2023-03-31 | 2028-03-31 | NSW | S-P-05519 | Version 1 | EPD Australasia | https://epd-australasia.com/wp-content/uploads/2023/04/SP05519-Adbri-EPD-Concrete_NSW_Mar23.pdf | m³ | 2400 |  |  |  | 247.33 | 247.3 | 0.0319 |  |  | 247.3319 | 0 | 0.1030542 | 0.1030417 | 1.329167e-05 | 0 | 0 | 0.103055 | 0 | Version 1.0
Concrete (in-situ) | Concrete, 32 MPa | >25 MPa to ≤32 MPa | Concrete, 32 MPa, in-situ, no reinforcement, (Futurecrete® Ultra S32MPA PILE/ TREMIE 10MM SP) (Adbri) (NSW) | 2023-03-31 | 2028-03-31 | NSW | S-P-05519 | Version 1 | EPD Australasia | https://epd-australasia.com/wp-content/uploads/2023/04/SP05519-Adbri-EPD-Concrete_NSW_Mar23.pdf | m³ | 2400 |  |  |  | 244.96 | 244.93 | 0.0315 |  |  | 244.9615 | 0 | 0.1020667 | 0.1020542 | 1.3125e-05 | 0 | 0 | 0.1020673 | 0 | Version 1.0
Concrete (in-situ) | Concrete, 32 MPa | >25 MPa to ≤32 MPa | Concrete, 32 MPa, in-situ, no reinforcement, (Futurecrete® Ultra S32MPA BLOCKFILL 10MM) (Adbri) (NSW) | 2023-03-31 | 2028-03-31 | NSW | S-P-05519 | Version 1 | EPD Australasia | https://epd-australasia.com/wp-content/uploads/2023/04/SP05519-Adbri-EPD-Concrete_NSW_Mar23.pdf | m³ | 2400 |  |  |  | 245.02 | 244.99 | 0.0315 |  |  | 245.0215 | 0 | 0.1020917 | 0.1020792 | 1.3125e-05 | 0 | 0 | 0.1020923 | 0 | Version 1.0
Concrete (in-situ) | Concrete, 32 MPa | >25 MPa to ≤32 MPa | Concrete, 32 MPa, in-situ, no reinforcement, (Futurecrete® Ultra N Class GP/ GL:Slag 32 MPa) (Adbri) (NSW) | 2023-03-31 | 2028-03-31 | NSW | S-P-05519 | Version 1 | EPD Australasia | https://epd-australasia.com/wp-content/uploads/2023/04/SP05519-Adbri-EPD-Concrete_NSW_Mar23.pdf | m³ | 2400 |  |  |  | 235.58 | 235.54 | 0.0414 |  |  | 235.5814 | 0 | 0.09815833 | 0.09814167 | 1.725e-05 | 0 | 0 | 0.09815892 | 0 | Version 1.0
Concrete (in-situ) | Concrete, 32 MPa | >25 MPa to ≤32 MPa | Concrete, 32 MPa, in-situ, no reinforcement, (Futurecrete® Ultra S32MPA 10MM RITEK SYSTEM) (Adbri) (NSW) | 2023-03-31 | 2028-03-31 | NSW | S-P-05519 | Version 1 | EPD Australasia | https://epd-australasia.com/wp-content/uploads/2023/04/SP05519-Adbri-EPD-Concrete_NSW_Mar23.pdf | m³ | 2400 |  |  |  | 242.58 | 242.55 | 0.0312 |  |  | 242.5812 | 0 | 0.101075 | 0.1010625 | 1.3e-05 | 0 | 0 | 0.1010755 | 0 | Version 1.0
Concrete (in-situ) | Concrete, 32 MPa | >25 MPa to ≤32 MPa | Concrete, 32 MPa, in-situ, no reinforcement, (Futurecrete® Ultra S32MPA 10MM AFS WALL SYSTEM) (Adbri) (NSW) | 2023-03-31 | 2028-03-31 | NSW | S-P-05519 | Version 1 | EPD Australasia | https://epd-australasia.com/wp-content/uploads/2023/04/SP05519-Adbri-EPD-Concrete_NSW_Mar23.pdf | m³ | 2400 |  |  |  | 240.2 | 240.17 | 0.0308 |  |  | 240.2008 | 0 | 0.1000833 | 0.1000708 | 1.283333e-05 | 0 | 0 | 0.1000837 | 0 | Version 1.0
Concrete (in-situ) | Concrete, 32 MPa | >25 MPa to ≤32 MPa | Concrete, 32 MPa, in-situ, no reinforcement, (Futurecrete® S32MPA HY-LINE 2INCH 10MM PUMP) (Adbri) (NSW) | 2023-03-31 | 2028-03-31 | NSW | S-P-05519 | Version 1 | EPD Australasia | https://epd-australasia.com/wp-content/uploads/2023/04/SP05519-Adbri-EPD-Concrete_NSW_Mar23.pdf | m³ | 2400 |  |  |  | 277.67 | 277.65 | 0.0208 |  |  | 277.6708 | 0 | 0.1156958 | 0.1156875 | 8.666667e-06 | 0 | 0 | 0.1156962 | 0 | Version 1.0
Concrete (in-situ) | Concrete, 32 MPa | >25 MPa to ≤32 MPa | Concrete, 32 MPa, in-situ, no reinforcement, (Futurecrete® Ultra S32MPA JUMP/ SLIP/COLUMNS 10MM SP) (Adbri) (NSW) | 2023-03-31 | 2028-03-31 | NSW | S-P-05519 | Version 1 | EPD Australasia | https://epd-australasia.com/wp-content/uploads/2023/04/SP05519-Adbri-EPD-Concrete_NSW_Mar23.pdf | m³ | 2400 |  |  |  | 256.05 | 256.03 | 0.0201 |  |  | 256.0501 | 0 | 0.1066875 | 0.1066792 | 8.375e-06 | 0 | 0 | 0.1066875 | 0 | Version 1.0
Concrete (in-situ) | Concrete, 32 MPa | >25 MPa to ≤32 MPa | Concrete, 32 MPa, in-situ, no reinforcement, (General) (Holcim) (NSW)(ACT) | 2019-06-30 | 2024-06-30 | NSW & ACT | S-P-01165 | Version 1 | EPD Australasia | https://epd-australasia.com/wp-content/uploads/2019/07/Holcim-ViroDecs-EPD_-2021-update_v2.pdf | m³ | 2400 |  |  |  | 3.43E+02 | 3.43E+02 |  |  |  | 343 | 0 | 0.1429167 | 0.1429167 | 0 | 0 | 0 | 0.1429167 | 0 | Version 1.0
Concrete (in-situ) | Concrete, 32 MPa | >25 MPa to ≤32 MPa | Concrete, 32 MPa, in-situ, no reinforcement, (Fly Ash) (Holcim) (NSW)(ACT) | 2019-06-30 | 2024-06-30 | NSW & ACT | S-P-01165 | Version 1 | EPD Australasia | https://epd-australasia.com/wp-content/uploads/2019/07/Holcim-ViroDecs-EPD_-2021-update_v2.pdf | m³ | 2400 |  |  |  | 2.73E+02 | 2.73E+02 |  |  |  | 273 | 0 | 0.11375 | 0.11375 | 0 | 0 | 0 | 0.11375 | 0 | Version 1.0
Concrete (in-situ) | Concrete, 32 MPa | >25 MPa to ≤32 MPa | Concrete, 32 MPa, in-situ, no reinforcement, (GGBS Slag) (Holcim) (NSW)(ACT) | 2019-06-30 | 2024-06-30 | NSW & ACT | S-P-01165 | Version 1 | EPD Australasia | https://epd-australasia.com/wp-content/uploads/2019/07/Holcim-ViroDecs-EPD_-2021-update_v2.pdf | m³ | 2400 |  |  |  | 1.96E+02 | 1.96E+02 |  |  |  | 196 | 0 | 0.08166667 | 0.08166667 | 0 | 0 | 0 | 0.08166667 | 0 | Version 1.0
Concrete (in-situ) | Concrete, 32 MPa | >25 MPa to ≤32 MPa | Concrete, 32 MPa, in-situ, no reinforcement, (Triple Blend) (Holcim) (NSW)(ACT) | 2019-06-30 | 2024-06-30 | NSW & ACT | S-P-01165 | Version 1 | EPD Australasia | https://epd-australasia.com/wp-content/uploads/2019/07/Holcim-ViroDecs-EPD_-2021-update_v2.pdf | m³ | 2400 |  |  |  | 1.76E+02 | 1.76E+02 |  |  |  | 176 | 0 | 0.07333333 | 0.07333333 | 0 | 0 | 0 | 0.07333333 | 0 | Version 1.0
Concrete (in-situ) | Concrete, 32 MPa | >25 MPa to ≤32 MPa | Concrete, 32 MPa, in-situ, no reinforcement,(General) (Holcim) (QLD) | 2019-06-30 | 2024-06-30 | QLD | S-P-01165 | Version 1 | EPD Australasia | https://epd-australasia.com/wp-content/uploads/2019/07/Holcim-ViroDecs-EPD_-2021-update_v2.pdf | m³ | 2400 |  |  |  | 3.03E+02 | 3.03E+02 |  |  |  | 303 | 0 | 0.12625 | 0.12625 | 0 | 0 | 0 | 0.12625 | 0 | Version 1.0
Concrete (in-situ) | Concrete, 32 MPa | >25 MPa to ≤32 MPa | Concrete, 32 MPa, in-situ, no reinforcement,(Fly Ash) (Holcim) (QLD) | 2019-06-30 | 2024-06-30 | QLD | S-P-01165 | Version 1 | EPD Australasia | https://epd-australasia.com/wp-content/uploads/2019/07/Holcim-ViroDecs-EPD_-2021-update_v2.pdf | m³ | 2400 |  |  |  | 2.47E+02 | 2.47E+02 |  |  |  | 247 | 0 | 0.1029167 | 0.1029167 | 0 | 0 | 0 | 0.1029167 | 0 | Version 1.0
Concrete (in-situ) | Concrete, 32 MPa | >25 MPa to ≤32 MPa | Concrete, 32 MPa, in-situ, no reinforcement,(Triple Blend) (Holcim) (QLD) | 2019-06-30 | 2024-06-30 | QLD | S-P-01165 | Version 1 | EPD Australasia | https://epd-australasia.com/wp-content/uploads/2019/07/Holcim-ViroDecs-EPD_-2021-update_v2.pdf | m³ | 2400 |  |  |  | 1.86E+02 | 1.86E+02 |  |  |  | 186 | 0 | 0.0775 | 0.0775 | 0 | 0 | 0 | 0.0775 | 0 | Version 1.0
Concrete (in-situ) | Concrete, 32 MPa | >25 MPa to ≤32 MPa | Concrete, 32 MPa, in-situ, no reinforcement, (General) (Holcim) (VIC) | 2019-06-30 | 2024-06-30 | VIC | S-P-01165 | Version 1 | EPD Australasia | https://epd-australasia.com/wp-content/uploads/2019/07/Holcim-ViroDecs-EPD_-2021-update_v2.pdf | m³ | 2400 |  |  |  | 3.28E+02 | 3.28E+02 |  |  |  | 328 | 0 | 0.1366667 | 0.1366667 | 0 | 0 | 0 | 0.1366667 | 0 | Version 1.0
Concrete (in-situ) | Concrete, 32 MPa | >25 MPa to ≤32 MPa | Concrete, 32 MPa, in-situ, no reinforcement, (Fly Ash) (Holcim) (VIC) | 2019-06-30 | 2024-06-30 | VIC | S-P-01165 | Version 1 | EPD Australasia | https://epd-australasia.com/wp-content/uploads/2019/07/Holcim-ViroDecs-EPD_-2021-update_v2.pdf | m³ | 2400 |  |  |  | 2.65E+02 | 2.65E+02 |  |  |  | 265 | 0 | 0.1104167 | 0.1104167 | 0 | 0 | 0 | 0.1104167 | 0 | Version 1.0
Concrete (in-situ) | Concrete, 32 MPa | >25 MPa to ≤32 MPa | Concrete, 32 MPa, in-situ, no reinforcement, (Triple Blend) (Holcim) (VIC) | 2019-06-30 | 2024-06-30 | VIC | S-P-01165 | Version 1 | EPD Australasia | https://epd-australasia.com/wp-content/uploads/2019/07/Holcim-ViroDecs-EPD_-2021-update_v2.pdf | m³ | 2400 |  |  |  | 2.52E+02 | 2.52E+02 |  |  |  | 252 | 0 | 0.105 | 0.105 | 0 | 0 | 0 | 0.105 | 0 | Version 1.0
Concrete (in-situ) | Concrete, 32 MPa | >25 MPa to ≤32 MPa | Concrete, 32 MPa, in-situ, no reinforcement, (General) (Holcim) (SA) | 2019-06-30 | 2024-06-30 | SA | S-P-01165 | Version 1 | EPD Australasia | https://epd-australasia.com/wp-content/uploads/2019/07/Holcim-ViroDecs-EPD_-2021-update_v2.pdf | m³ | 2400 |  |  |  | 3.51E+02 | 3.51E+02 |  |  |  | 351 | 0 | 0.14625 | 0.14625 | 0 | 0 | 0 | 0.14625 | 0 | Version 1.0
Concrete (in-situ) | Concrete, 32 MPa | >25 MPa to ≤32 MPa | Concrete, MPa, in-situ, no reinforcement, (Fly Ash) (Holcim) (SA) | 2019-06-30 | 2024-06-30 | SA | S-P-01165 | Version 1 | EPD Australasia | https://epd-australasia.com/wp-content/uploads/2019/07/Holcim-ViroDecs-EPD_-2021-update_v2.pdf | m³ | 2400 |  |  |  | 2.63E+02 | 2.63E+02 |  |  |  | 263 | 0 | 0.1095833 | 0.1095833 | 0 | 0 | 0 | 0.1095833 | 0 | Version 1.0
Concrete (in-situ) | Concrete, 32 MPa | >25 MPa to ≤32 MPa | Concrete, MPa, in-situ, no reinforcement, (GGBS Slag) (Holcim) (SA) | 2019-06-30 | 2024-06-30 | SA | S-P-01165 | Version 1 | EPD Australasia | https://epd-australasia.com/wp-content/uploads/2019/07/Holcim-ViroDecs-EPD_-2021-update_v2.pdf | m³ | 2400 |  |  |  | 2.38E+02 | 2.38E+02 |  |  |  | 238 | 0 | 0.09916667 | 0.09916667 | 0 | 0 | 0 | 0.09916667 | 0 | Version 1.0
Concrete (in-situ) | Concrete, 32 MPa | >25 MPa to ≤32 MPa | Concrete, 32 MPa, in-situ, no reinforcement, (General) (Holcim) (WA) | 2019-06-30 | 2024-06-30 | WA | S-P-01165 | Version 1 | EPD Australasia | https://epd-australasia.com/wp-content/uploads/2019/07/Holcim-ViroDecs-EPD_-2021-update_v2.pdf | m³ | 2400 |  |  |  | 3.21E+02 | 3.21E+02 |  |  |  | 321 | 0 | 0.13375 | 0.13375 | 0 | 0 | 0 | 0.13375 | 0 | Version 1.0
Concrete (in-situ) | Concrete, 32 MPa | >25 MPa to ≤32 MPa | Concrete, MPa, in-situ, no reinforcement, (GGBS Slag) (Holcim) (WA) | 2019-06-30 | 2024-06-30 | WA | S-P-01165 | Version 1 | EPD Australasia | https://epd-australasia.com/wp-content/uploads/2019/07/Holcim-ViroDecs-EPD_-2021-update_v2.pdf | m³ | 2400 |  |  |  | 2.37E+02 | 2.37E+02 |  |  |  | 237 | 0 | 0.09875 | 0.09875 | 0 | 0 | 0 | 0.09875 | 0 | Version 1.0
Concrete (in-situ) | Concrete, 32 MPa | >25 MPa to ≤32 MPa | Concrete, 32 MPa, in-situ, no reinforcement, (NE322E151)(Ecopact) (Holcim) (ACT) | 2021-10-21 | 2026-10-21 | Canberra, ACT | S-P-03715 | Version 1 | EPD Australasia | https://epd-australasia.com/wp-content/uploads/2021/10/2021-Holcim-ViroDecs%E2%84%A2-Special-ACT-ECOPact-Ver-1.0.pdf | m³ | 2400 |  |  |  | 217.34 |  |  |  |  | 217.34 | 0 | 0.09055833 | 0 | 0 | 0 | 0 | 0.09055833 | 0 | Version 1.0
Concrete (in-situ) | Concrete, 32 MPa | >25 MPa to ≤32 MPa | Concrete, 32 MPa, in-situ, no reinforcement, (NE322E351)(Ecopact) (Holcim) (ACT) | 2021-10-21 | 2026-10-21 | Canberra, ACT | S-P-03715 | Version 1 | EPD Australasia | https://epd-australasia.com/wp-content/uploads/2021/10/2021-Holcim-ViroDecs%E2%84%A2-Special-ACT-ECOPact-Ver-1.0.pdf | m³ | 2400 |  |  |  | 219.35 |  |  |  |  | 219.35 | 0 | 0.09139583 | 0 | 0 | 0 | 0 | 0.09139583 | 0 | Version 1.0
Concrete (in-situ) | Concrete, 32 MPa | >25 MPa to ≤32 MPa | Concrete, 32 MPa, in-situ, no reinforcement, (NE321E151)(Ecopact) (Holcim) (ACT) | 2021-10-21 | 2026-10-21 | Canberra, ACT | S-P-03715 | Version 1 | EPD Australasia | https://epd-australasia.com/wp-content/uploads/2021/10/2021-Holcim-ViroDecs%E2%84%A2-Special-ACT-ECOPact-Ver-1.0.pdf | m³ | 2400 |  |  |  | 217.59 |  |  |  |  | 217.59 | 0 | 0.0906625 | 0 | 0 | 0 | 0 | 0.0906625 | 0 | Version 1.0
Concrete (in-situ) | Concrete, 32 MPa | >25 MPa to ≤32 MPa | Concrete, 32 MPa, in-situ, no reinforcement, (NE321E351)(Ecopact) (Holcim) (ACT) | 2021-10-21 | 2026-10-21 | Canberra, ACT | S-P-03715 | Version 1 | EPD Australasia | https://epd-australasia.com/wp-content/uploads/2021/10/2021-Holcim-ViroDecs%E2%84%A2-Special-ACT-ECOPact-Ver-1.0.pdf | m³ | 2400 |  |  |  | 219.55 |  |  |  |  | 219.55 | 0 | 0.09147917 | 0 | 0 | 0 | 0 | 0.09147917 | 0 | Version 1.0
Concrete (in-situ) | Concrete, 32 MPa | >25 MPa to ≤32 MPa | Concrete, 32 MPa, in-situ, no reinforcement, (VN322B) (Holcim) (VIC) | 2021-08-04 | 2026-08-04 | VIC | S-P-03712 | Version 1 | EPD Australasia | https://epd-australasia.com/wp-content/uploads/2021/08/SP03712-Holcim-ViroDecs%E2%84%A2-Special-Victoria-EPD-V2.0.pdf | m³ | 2400 |  |  |  | 266.21 |  |  |  |  | 266.21 | 0 | 0.1109208 | 0 | 0 | 0 | 0 | 0.1109208 | 0 | Version 1.0
Concrete (in-situ) | Concrete, 32 MPa | >25 MPa to ≤32 MPa | Concrete, 32 MPa, in-situ, no reinforcement, (VS321MSPR) (Holcim) (VIC) | 2021-08-04 | 2026-08-04 | VIC | S-P-03712 | Version 1 | EPD Australasia | https://epd-australasia.com/wp-content/uploads/2021/08/SP03712-Holcim-ViroDecs%E2%84%A2-Special-Victoria-EPD-V2.0.pdf | m³ | 2400 |  |  |  | 324.73 |  |  |  |  | 324.73 | 0 | 0.1353042 | 0 | 0 | 0 | 0 | 0.1353042 | 0 | Version 1.0
Concrete (in-situ) | Concrete, 32 MPa | >25 MPa to ≤32 MPa | Concrete, 32 MPa, in-situ, no reinforcement, (VS321BPV) (Holcim) (VIC) | 2021-08-04 | 2026-08-04 | VIC | S-P-03712 | Version 1 | EPD Australasia | https://epd-australasia.com/wp-content/uploads/2021/08/SP03712-Holcim-ViroDecs%E2%84%A2-Special-Victoria-EPD-V2.0.pdf | m³ | 2400 |  |  |  | 275.49 |  |  |  |  | 275.49 | 0 | 0.1147875 | 0 | 0 | 0 | 0 | 0.1147875 | 0 | Version 1.0
Concrete (in-situ) | Concrete, 32 MPa | >25 MPa to ≤32 MPa | Concrete, 32 MPa, in-situ, no reinforcement, (VE322E75) (Holcim) (VIC) | 2021-08-04 | 2026-08-04 | VIC | S-P-03712 | Version 1 | EPD Australasia | https://epd-australasia.com/wp-content/uploads/2021/08/SP03712-Holcim-ViroDecs%E2%84%A2-Special-Victoria-EPD-V2.0.pdf | m³ | 2400 |  |  |  | 249.31 |  |  |  |  | 249.31 | 0 | 0.1038792 | 0 | 0 | 0 | 0 | 0.1038792 | 0 | Version 1.0
Concrete (in-situ) | Concrete, 32 MPa | >25 MPa to ≤32 MPa | Concrete, 32 MPa, in-situ, no reinforcement, (VS322BHS2) (Holcim) (VIC) | 2021-08-04 | 2026-08-04 | VIC | S-P-03712 | Version 1 | EPD Australasia | https://epd-australasia.com/wp-content/uploads/2021/08/SP03712-Holcim-ViroDecs%E2%84%A2-Special-Victoria-EPD-V2.0.pdf | m³ | 2400 |  |  |  | 203.16 |  |  |  |  | 203.16 | 0 | 0.08465 | 0 | 0 | 0 | 0 | 0.08465 | 0 | Version 1.0
Concrete (in-situ) | Concrete, 32 MPa | >25 MPa to ≤32 MPa | Concrete, 32 MPa, in-situ, no reinforcement, (QE322E)(Holcim) (QLD), (North QLD) | 2021-12-09 | 2026-12-09 | North QLD | S-P-03717 | Version 1 | EPD Australasia | https://epd-australasia.com/wp-content/uploads/2021/12/2021-Holcim-ViroDecs%E2%84%A2-Special-QLD-NQ-ECOPact-v-1.0.pdf | m³ | 2400 |  |  |  | 237.22 | 237.22 |  |  |  | 237.22 | 0 | 0.09884167 | 0.09884167 | 0 | 0 | 0 | 0.09884167 | 0 | Version 1.0
Concrete (in-situ) | Concrete, 32 MPa | >25 MPa to ≤32 MPa | Concrete, 32 MPa, in-situ, no reinforcement, (QE322E1)(Holcim) (QLD), (North QLD) | 2021-12-09 | 2026-12-09 | North QLD | S-P-03717 | Version 1 | EPD Australasia | https://epd-australasia.com/wp-content/uploads/2021/12/2021-Holcim-ViroDecs%E2%84%A2-Special-QLD-NQ-ECOPact-v-1.0.pdf | m³ | 2400 |  |  |  | 237.71 | 237.71 |  |  |  | 237.71 | 0 | 0.09904583 | 0.09904583 | 0 | 0 | 0 | 0.09904583 | 0 | Version 1.0
Concrete (in-situ) | Concrete, 32 MPa | >25 MPa to ≤32 MPa | Concrete, 32 MPa, in-situ, no reinforcement, (QE321E)(Holcim) (QLD), (North QLD) | 2021-12-09 | 2026-12-09 | North QLD | S-P-03717 | Version 1 | EPD Australasia | https://epd-australasia.com/wp-content/uploads/2021/12/2021-Holcim-ViroDecs%E2%84%A2-Special-QLD-NQ-ECOPact-v-1.0.pdf | m³ | 2400 |  |  |  | 245.84 | 245.84 |  |  |  | 245.84 | 0 | 0.1024333 | 0.1024333 | 0 | 0 | 0 | 0.1024333 | 0 | Version 1.0
Concrete (in-situ) | Concrete, 32 MPa | >25 MPa to ≤32 MPa | Concrete, 32 MPa, in-situ, no reinforcement, (QE321E1)(Holcim) (QLD), (North QLD) | 2021-12-09 | 2026-12-09 | North QLD | S-P-03717 | Version 1 | EPD Australasia | https://epd-australasia.com/wp-content/uploads/2021/12/2021-Holcim-ViroDecs%E2%84%A2-Special-QLD-NQ-ECOPact-v-1.0.pdf | m³ | 2400 |  |  |  | 246.17 | 246.17 |  |  |  | 246.17 | 0 | 0.1025708 | 0.1025708 | 0 | 0 | 0 | 0.1025708 | 0 | Version 1.0
Concrete (in-situ) | Concrete, 32 MPa | >25 MPa to ≤32 MPa | Concrete, 32 MPa, in-situ, no reinforcement, (Futurecrete® S Class GP/GL:FA 32 MPa) (Adbri) (SA) | 2023-03-31 | 2028-03-31 | SA | S-P-05521 | Version 1 | EPD Australasia | https://epd-australasia.com/wp-content/uploads/2023/04/SP05521-Adbri-EPD-Concrete_SA_Mar23.pdf | m³ | 2400 |  |  |  | 194.77 | 194.72 | 0.05 |  |  | 194.77 | 0 | 0.08115417 | 0.08113333 | 2.083333e-05 | 0 | 0 | 0.08115417 | 0 | Version 1.0
Concrete (in-situ) | Concrete, 32 MPa | >25 MPa to ≤32 MPa | Concrete, 32 MPa, in-situ, no reinforcement, (Adbri Concrete N Class GP/GL 32 MPa) (Adbri) (NSW) | 2023-03-31 | 2028-03-31 | NSW | S-P-05519 | Version 1 | EPD Australasia | https://epd-australasia.com/wp-content/uploads/2023/04/SP05519-Adbri-EPD-Concrete_NSW_Mar23.pdf | m³ | 2400 |  |  |  | 335.12 | 335.12 | -0.00519 |  |  | 335.12 | 0 | 0.1396333 | 0.1396333 | -2.1625e-06 | 0 | 0 | 0.1396333 | 0 | Version 1.0
Concrete (in-situ) | Concrete, 32 MPa | >25 MPa to ≤32 MPa | Concrete, 32 MPa, in-situ, no reinforcement, (Futurecrete® N Class GP/GL:FA 32 MPa) (Adbri) (NSW) | 2023-03-31 | 2028-03-31 | NSW | S-P-05519 | Version 1 | EPD Australasia | https://epd-australasia.com/wp-content/uploads/2023/04/SP05519-Adbri-EPD-Concrete_NSW_Mar23.pdf | m³ | 2400 |  |  |  | 295.48 | 295.48 | -0.00286 |  |  | 295.48 | 0 | 0.1231167 | 0.1231167 | -1.191667e-06 | 0 | 0 | 0.1231167 | 0 | Version 1.0
Concrete (in-situ) | Concrete, 32 MPa | >25 MPa to ≤32 MPa | Concrete, 32 MPa, in-situ, no reinforcement, (S32MPA 22MPA AT 4 DAYS 20MM) (Adbri) (NSW) | 2023-03-31 | 2028-03-31 | NSW | S-P-05519 | Version 1 | EPD Australasia | https://epd-australasia.com/wp-content/uploads/2023/04/SP05519-Adbri-EPD-Concrete_NSW_Mar23.pdf | m³ | 2400 |  |  |  | 358.56 | 358.56 | -0.0068 |  |  | 358.56 | 0 | 0.1494 | 0.1494 | -2.833333e-06 | 0 | 0 | 0.1494 | 0 | Version 1.0
Concrete (in-situ) | Concrete, 32 MPa | >25 MPa to ≤32 MPa | Concrete, 32 MPa, in-situ, no reinforcement, (S32MPA KERB&GUTTER MACHINE PLACED 10MM) (Adbri) (NSW) | 2023-03-31 | 2028-03-31 | NSW | S-P-05519 | Version 1 | EPD Australasia | https://epd-australasia.com/wp-content/uploads/2023/04/SP05519-Adbri-EPD-Concrete_NSW_Mar23.pdf | m³ | 2400 |  |  |  | 307.26 | 307.26 | -0.00193 |  |  | 307.26 | 0 | 0.128025 | 0.128025 | -8.041667e-07 | 0 | 0 | 0.128025 | 0 | Version 1.0
Concrete (in-situ) | Concrete, 32 MPa | >25 MPa to ≤32 MPa | Concrete, 32 MPa, in-situ, no reinforcement, (S32MPA PT DECK 22MPA AT 5 DAYS 20MM) (Adbri) (NSW) | 2023-03-31 | 2028-03-31 | NSW | S-P-05519 | Version 1 | EPD Australasia | https://epd-australasia.com/wp-content/uploads/2023/04/SP05519-Adbri-EPD-Concrete_NSW_Mar23.pdf | m³ | 2400 |  |  |  | 347.94 | 347.94 | -0.00631 |  |  | 347.94 | 0 | 0.144975 | 0.144975 | -2.629167e-06 | 0 | 0 | 0.144975 | 0 | Version 1.0
Concrete (in-situ) | Concrete, 32 MPa | >25 MPa to ≤32 MPa | Concrete, 32 MPa, in-situ, no reinforcement, Pre-mix Concrete Normal Class GP blend (Boral) (ACT), (Canberra) Normal Class GP blend 32MPa | 2022-08-15 | 2026-04-01 | Canberra, ACT | S-P-02336 | Version 1.2 | EPD Australasia | https://epd-australasia.com/wp-content/uploads/2021/04/SP02336_Boral-EPD_NSW-ACT_Aug22_V1.2.pdf | m³ | 2400 |  |  |  | 314 |  |  |  |  | 314 | 0 | 0.1308333 | 0 | 0 | 0 | 0 | 0.1308333 | 0 | Version 1.0
Concrete (in-situ) | Concrete, 32 MPa | >25 MPa to ≤32 MPa | Concrete, 32 MPa, in-situ, no reinforcement, Pre-mix Concrete Normal Class GP/FA blend (Boral) (ACT), (Canberra) Normal Class GP/FA blend 32 MPa | 2022-08-15 | 2026-04-01 | Canberra, ACT | S-P-02336 | Version 1.2 | EPD Australasia | https://epd-australasia.com/wp-content/uploads/2021/04/SP02336_Boral-EPD_NSW-ACT_Aug22_V1.2.pdf | m³ | 2400 |  |  |  | 262 |  |  |  |  | 262 | 0 | 0.1091667 | 0 | 0 | 0 | 0 | 0.1091667 | 0 | Version 1.0
Concrete (in-situ) | Concrete, 32 MPa | >25 MPa to ≤32 MPa | Concrete, 32 MPa, in-situ, no reinforcement, Pre-mix Concrete Normal Class GP/GGBFS blend (Boral) (ACT), (Canberra) Normal Class GP/GGBFS blend 32 MPa | 2022-08-15 | 2026-04-01 | Canberra, ACT | S-P-02336 | Version 1.2 | EPD Australasia | https://epd-australasia.com/wp-content/uploads/2021/04/SP02336_Boral-EPD_NSW-ACT_Aug22_V1.2.pdf | m³ | 2400 |  |  |  | 224 |  |  |  |  | 224 | 0 | 0.09333333 | 0 | 0 | 0 | 0 | 0.09333333 | 0 | Version 1.0
Concrete (in-situ) | Concrete, 32 MPa | >25 MPa to ≤32 MPa | Concrete, 32 MPa, in-situ, no reinforcement, Pre-mix Concrete ENVIROCRETE 30% (Boral) (ACT), (Canberra) ENVIROCRETE 30% 32 MPa | 2022-08-15 | 2026-04-01 | Canberra, ACT | S-P-02336 | Version 1.2 | EPD Australasia | https://epd-australasia.com/wp-content/uploads/2021/04/SP02336_Boral-EPD_NSW-ACT_Aug22_V1.2.pdf | m³ | 2400 |  |  |  | 262 |  |  |  |  | 262 | 0 | 0.1091667 | 0 | 0 | 0 | 0 | 0.1091667 | 0 | Version 1.0
Concrete (in-situ) | Concrete, 32 MPa | >25 MPa to ≤32 MPa | Concrete, 32 MPa, in-situ, no reinforcement, Pre-mix Concrete ENVIROCRETE 40% (Boral) (ACT), (Canberra) ENVIROCRETE 40% 32 MPa | 2022-08-15 | 2026-04-01 | Canberra, ACT | S-P-02336 | Version 1.2 | EPD Australasia | https://epd-australasia.com/wp-content/uploads/2021/04/SP02336_Boral-EPD_NSW-ACT_Aug22_V1.2.pdf | m³ | 2400 |  |  |  | 240 |  |  |  |  | 240 | 0 | 0.1 | 0 | 0 | 0 | 0 | 0.1 | 0 | Version 1.0
Concrete (in-situ) | Concrete, 32 MPa | >25 MPa to ≤32 MPa | Concrete, 32 MPa, in-situ, no reinforcement, Pre-mix Concrete ENVIROCRETE PLUS (Boral) (ACT), (Canberra) ENVIROCRETE PLUS 32MPa | 2022-08-15 | 2026-04-01 | Canberra, ACT | S-P-02336 | Version 1.2 | EPD Australasia | https://epd-australasia.com/wp-content/uploads/2021/04/SP02336_Boral-EPD_NSW-ACT_Aug22_V1.2.pdf | m³ | 2400 |  |  |  | 228 |  |  |  |  | 228 | 0 | 0.095 | 0 | 0 | 0 | 0 | 0.095 | 0 | Version 1.0
Concrete (in-situ) | Concrete, 32 MPa | >25 MPa to ≤32 MPa | Concrete, 32 MPa, in-situ, no reinforcement, Pre-mix Concrete ENVISIA (Boral) (ACT), (Canberra) ENVISIA 32MPa | 2022-08-15 | 2026-04-01 | Canberra, ACT | S-P-02336 | Version 1.2 | EPD Australasia | https://epd-australasia.com/wp-content/uploads/2021/04/SP02336_Boral-EPD_NSW-ACT_Aug22_V1.2.pdf | m³ | 2400 |  |  |  | 197 |  |  |  |  | 197 | 0 | 0.08208333 | 0 | 0 | 0 | 0 | 0.08208333 | 0 | Version 1.0
Concrete (in-situ) | Concrete, 32 MPa | >25 MPa to ≤32 MPa | Concrete, 32 MPa, in-situ, no reinforcement, Pre-mix Concrete KERB MACHINE (Boral) (ACT), (Canberra) KERB MACHINE 32MPa 10MM | 2022-08-15 | 2026-04-01 | Canberra, ACT | S-P-02336 | Version 1.2 | EPD Australasia | https://epd-australasia.com/wp-content/uploads/2021/04/SP02336_Boral-EPD_NSW-ACT_Aug22_V1.2.pdf | m³ | 2400 |  |  |  | 295 |  |  |  |  | 295 | 0 | 0.1229167 | 0 | 0 | 0 | 0 | 0.1229167 | 0 | Version 1.0
Concrete (in-situ) | Concrete, 32 MPa | >25 MPa to ≤32 MPa | Concrete, 32 MPa, in-situ, no reinforcement, Pre-mix Concrete Normal Class GP blend (Boral) (NSW), (Newcastle) Normal Class GP blend 32MPa | 2022-08-15 | 2026-04-01 | Newcastle, NSW | S-P-02336 | Version 1.2 | EPD Australasia | https://epd-australasia.com/wp-content/uploads/2021/04/SP02336_Boral-EPD_NSW-ACT_Aug22_V1.2.pdf | m³ | 2400 |  |  |  | 306 |  |  |  |  | 306 | 0 | 0.1275 | 0 | 0 | 0 | 0 | 0.1275 | 0 | Version 1.0
Concrete (in-situ) | Concrete, 32 MPa | >25 MPa to ≤32 MPa | Concrete, 32 MPa, in-situ, no reinforcement, Pre-mix Concrete Normal Class GP/FA blend (Boral) (NSW), (Newcastle) Normal Class GP/FA blend 32 MPa | 2022-08-15 | 2026-04-01 | Newcastle, NSW | S-P-02336 | Version 1.2 | EPD Australasia | https://epd-australasia.com/wp-content/uploads/2021/04/SP02336_Boral-EPD_NSW-ACT_Aug22_V1.2.pdf | m³ | 2400 |  |  |  | 250 |  |  |  |  | 250 | 0 | 0.1041667 | 0 | 0 | 0 | 0 | 0.1041667 | 0 | Version 1.0
Concrete (in-situ) | Concrete, 32 MPa | >25 MPa to ≤32 MPa | Concrete, 32 MPa, in-situ, no reinforcement, Pre-mix Concrete ENVIROCRETE 30% (Boral) (NSW), (Newcastle) ENVIROCRETE 30% 32 MPa | 2022-08-15 | 2026-04-01 | Newcastle, NSW | S-P-02336 | Version 1.2 | EPD Australasia | https://epd-australasia.com/wp-content/uploads/2021/04/SP02336_Boral-EPD_NSW-ACT_Aug22_V1.2.pdf | m³ | 2400 |  |  |  | 250 |  |  |  |  | 250 | 0 | 0.1041667 | 0 | 0 | 0 | 0 | 0.1041667 | 0 | Version 1.0
Concrete (in-situ) | Concrete, 32 MPa | >25 MPa to ≤32 MPa | Concrete, 32 MPa, in-situ, no reinforcement, Pre-mix Concrete ENVIROCRETE 40% (Boral) (NSW), (Newcastle) ENVIROCRETE 40% 32 MPa | 2022-08-15 | 2026-04-01 | Newcastle, NSW | S-P-02336 | Version 1.2 | EPD Australasia | https://epd-australasia.com/wp-content/uploads/2021/04/SP02336_Boral-EPD_NSW-ACT_Aug22_V1.2.pdf | m³ | 2400 |  |  |  | 232 |  |  |  |  | 232 | 0 | 0.09666667 | 0 | 0 | 0 | 0 | 0.09666667 | 0 | Version 1.0
Concrete (in-situ) | Concrete, 32 MPa | >25 MPa to ≤32 MPa | Concrete, 32 MPa, in-situ, no reinforcement, Pre-mix Concrete ENVIROCRETE PLUS (Boral) (NSW), (Newcastle) ENVIROCRETE PLUS 32MPa | 2022-08-15 | 2026-04-01 | Newcastle, NSW | S-P-02336 | Version 1.2 | EPD Australasia | https://epd-australasia.com/wp-content/uploads/2021/04/SP02336_Boral-EPD_NSW-ACT_Aug22_V1.2.pdf | m³ | 2400 |  |  |  | 220 |  |  |  |  | 220 | 0 | 0.09166667 | 0 | 0 | 0 | 0 | 0.09166667 | 0 | Version 1.0
Concrete (in-situ) | Concrete, 32 MPa | >25 MPa to ≤32 MPa | Concrete, 32 MPa, in-situ, no reinforcement, Pre-mix Concrete ENVISIA (Boral) (NSW), (Newcastle) ENVISIA 32MPa | 2022-08-15 | 2026-04-01 | Newcastle, NSW | S-P-02336 | Version 1.2 | EPD Australasia | https://epd-australasia.com/wp-content/uploads/2021/04/SP02336_Boral-EPD_NSW-ACT_Aug22_V1.2.pdf | m³ | 2400 |  |  |  | 198 |  |  |  |  | 198 | 0 | 0.0825 | 0 | 0 | 0 | 0 | 0.0825 | 0 | Version 1.0
Concrete (in-situ) | Concrete, 32 MPa | >25 MPa to ≤32 MPa | Concrete, 32 MPa, in-situ, no reinforcement, Pre-mix Concrete Normal Class GP/GGBFS blend (Boral) (NSW), (Newcastle) Normal Class GP/GGBFS blend 32 MPa | 2022-08-15 | 2026-04-01 | Newcastle, NSW | S-P-02336 | Version 1.2 | EPD Australasia | https://epd-australasia.com/wp-content/uploads/2021/04/SP02336_Boral-EPD_NSW-ACT_Aug22_V1.2.pdf | m³ | 2400 |  |  |  | 218 |  |  |  |  | 218 | 0 | 0.09083333 | 0 | 0 | 0 | 0 | 0.09083333 | 0 | Version 1.0
Concrete (in-situ) | Concrete, 32 MPa | >25 MPa to ≤32 MPa | Concrete, 32 MPa, in-situ, no reinforcement, Pre-mix Concrete KERB MACHINE (Boral) (NSW), (Newcastle) KERB MACHINE 32MPa 10MM | 2022-08-15 | 2026-04-01 | Newcastle, NSW | S-P-02336 | Version 1.2 | EPD Australasia | https://epd-australasia.com/wp-content/uploads/2021/04/SP02336_Boral-EPD_NSW-ACT_Aug22_V1.2.pdf | m³ | 2400 |  |  |  | 287 |  |  |  |  | 287 | 0 | 0.1195833 | 0 | 0 | 0 | 0 | 0.1195833 | 0 | Version 1.0
Concrete (in-situ) | Concrete, 32 MPa | >25 MPa to ≤32 MPa | Concrete, 32 MPa, in-situ, no reinforcement, Pre-mix Concrete Normal Class GP blend (Boral) (NSW), (Sydney) Normal Class GP blend 32MPa | 2022-08-15 | 2026-04-01 | Sydney, NSW | S-P-02336 | Version 1.2 | EPD Australasia | https://epd-australasia.com/wp-content/uploads/2021/04/SP02336_Boral-EPD_NSW-ACT_Aug22_V1.2.pdf | m³ | 2400 |  |  |  | 314 |  |  |  |  | 314 | 0 | 0.1308333 | 0 | 0 | 0 | 0 | 0.1308333 | 0 | Version 1.0
Concrete (in-situ) | Concrete, 32 MPa | >25 MPa to ≤32 MPa | Concrete, 32 MPa, in-situ, no reinforcement, Pre-mix Concrete Normal Class GP/FA blend (Boral) (NSW), (Sydney) Normal Class GP/FA blend 32 MPa | 2022-08-15 | 2026-04-01 | Sydney, NSW | S-P-02336 | Version 1.2 | EPD Australasia | https://epd-australasia.com/wp-content/uploads/2021/04/SP02336_Boral-EPD_NSW-ACT_Aug22_V1.2.pdf | m³ | 2400 |  |  |  | 260 |  |  |  |  | 260 | 0 | 0.1083333 | 0 | 0 | 0 | 0 | 0.1083333 | 0 | Version 1.0
Concrete (in-situ) | Concrete, 32 MPa | >25 MPa to ≤32 MPa | Concrete, 32 MPa, in-situ, no reinforcement, Pre-mix Concrete Normal Class GP/GGBFS blend (Boral) (NSW), (Sydney) Normal Class GP/GGBFS blend 32 MPa | 2022-08-15 | 2026-04-01 | Sydney, NSW | S-P-02336 | Version 1.2 | EPD Australasia | https://epd-australasia.com/wp-content/uploads/2021/04/SP02336_Boral-EPD_NSW-ACT_Aug22_V1.2.pdf | m³ | 2400 |  |  |  | 221 |  |  |  |  | 221 | 0 | 0.09208333 | 0 | 0 | 0 | 0 | 0.09208333 | 0 | Version 1.0
Concrete (in-situ) | Concrete, 32 MPa | >25 MPa to ≤32 MPa | Concrete, 32 MPa, in-situ, no reinforcement, Pre-mix Concrete Normal Class GP/GGBFS/FA blend (Boral) (NSW), (Sydney) Normal Class GP/GGBFS/FA blend 32 MPa | 2022-08-15 | 2026-04-01 | Sydney, NSW | S-P-02336 | Version 1.2 | EPD Australasia | https://epd-australasia.com/wp-content/uploads/2021/04/SP02336_Boral-EPD_NSW-ACT_Aug22_V1.2.pdf | m³ | 2400 |  |  |  | 207 |  |  |  |  | 207 | 0 | 0.08625 | 0 | 0 | 0 | 0 | 0.08625 | 0 | Version 1.0
Concrete (in-situ) | Concrete, 32 MPa | >25 MPa to ≤32 MPa | Concrete, 32 MPa, in-situ, no reinforcement, Pre-mix Concrete ENVIROCRETE 30% (Boral) (NSW), (Sydney) ENVIROCRETE 30% 32 MPa | 2022-08-15 | 2026-04-01 | Sydney, NSW | S-P-02336 | Version 1.2 | EPD Australasia | https://epd-australasia.com/wp-content/uploads/2021/04/SP02336_Boral-EPD_NSW-ACT_Aug22_V1.2.pdf | m³ | 2400 |  |  |  | 260 |  |  |  |  | 260 | 0 | 0.1083333 | 0 | 0 | 0 | 0 | 0.1083333 | 0 | Version 1.0
Concrete (in-situ) | Concrete, 32 MPa | >25 MPa to ≤32 MPa | Concrete, 32 MPa, in-situ, no reinforcement, Pre-mix Concrete ENVIROCRETE 40% (Boral) (NSW), (Sydney) ENVIROCRETE 40% 32 MPa | 2022-08-15 | 2026-04-01 | Sydney, NSW | S-P-02336 | Version 1.2 | EPD Australasia | https://epd-australasia.com/wp-content/uploads/2021/04/SP02336_Boral-EPD_NSW-ACT_Aug22_V1.2.pdf | m³ | 2400 |  |  |  | 238 |  |  |  |  | 238 | 0 | 0.09916667 | 0 | 0 | 0 | 0 | 0.09916667 | 0 | Version 1.0
Concrete (in-situ) | Concrete, 32 MPa | >25 MPa to ≤32 MPa | Concrete, 32 MPa, in-situ, no reinforcement, Pre-mix Concrete ENVIROCRETE PLUS (Boral) (NSW), (Sydney) ENVIROCRETE PLUS 32MPa | 2022-08-15 | 2026-04-01 | Sydney, NSW | S-P-02336 | Version 1.2 | EPD Australasia | https://epd-australasia.com/wp-content/uploads/2021/04/SP02336_Boral-EPD_NSW-ACT_Aug22_V1.2.pdf | m³ | 2400 |  |  |  | 229 |  |  |  |  | 229 | 0 | 0.09541667 | 0 | 0 | 0 | 0 | 0.09541667 | 0 | Version 1.0
Concrete (in-situ) | Concrete, 32 MPa | >25 MPa to ≤32 MPa | Concrete, 32 MPa, in-situ, no reinforcement, Pre-mix Concrete ENVISIA (Boral) (NSW), (Sydney) ENVISIA 32MPa | 2022-08-15 | 2026-04-01 | Sydney, NSW | S-P-02336 | Version 1.2 | EPD Australasia | https://epd-australasia.com/wp-content/uploads/2021/04/SP02336_Boral-EPD_NSW-ACT_Aug22_V1.2.pdf | m³ | 2400 |  |  |  | 198 |  |  |  |  | 198 | 0 | 0.0825 | 0 | 0 | 0 | 0 | 0.0825 | 0 | Version 1.0
Concrete (in-situ) | Concrete, 32 MPa | >25 MPa to ≤32 MPa | Concrete, 32 MPa, in-situ, no reinforcement, Pre-mix Concrete KERB MACHINE (Boral) (NSW), (Sydney) KERB MACHINE 32MPa 10MM | 2022-08-15 | 2026-04-01 | Sydney, NSW | S-P-02336 | Version 1.2 | EPD Australasia | https://epd-australasia.com/wp-content/uploads/2021/04/SP02336_Boral-EPD_NSW-ACT_Aug22_V1.2.pdf | m³ | 2400 |  |  |  | 287 |  |  |  |  | 287 | 0 | 0.1195833 | 0 | 0 | 0 | 0 | 0.1195833 | 0 | Version 1.0
Concrete (in-situ) | Concrete, 32 MPa | >25 MPa to ≤32 MPa | Concrete, 32 MPa, in-situ, no reinforcement, Pre-mix Concrete Normal Class GP blend (Boral) (NSW), (Wollongong) Normal Class GP blend 32MPa | 2022-08-15 | 2026-04-01 | Wollongong, NSW | S-P-02336 | Version 1.2 | EPD Australasia | https://epd-australasia.com/wp-content/uploads/2021/04/SP02336_Boral-EPD_NSW-ACT_Aug22_V1.2.pdf | m³ | 2400 |  |  |  | 310 |  |  |  |  | 310 | 0 | 0.1291667 | 0 | 0 | 0 | 0 | 0.1291667 | 0 | Version 1.0
Concrete (in-situ) | Concrete, 32 MPa | >25 MPa to ≤32 MPa | Concrete, 32 MPa, in-situ, no reinforcement, Pre-mix Concrete Normal Class GP/FA blend (Boral) (NSW), (Wollongong) Normal Class GP/FA blend 32 MPa | 2022-08-15 | 2026-04-01 | Wollongong, NSW | S-P-02336 | Version 1.2 | EPD Australasia | https://epd-australasia.com/wp-content/uploads/2021/04/SP02336_Boral-EPD_NSW-ACT_Aug22_V1.2.pdf | m³ | 2400 |  |  |  | 257 |  |  |  |  | 257 | 0 | 0.1070833 | 0 | 0 | 0 | 0 | 0.1070833 | 0 | Version 1.0
Concrete (in-situ) | Concrete, 32 MPa | >25 MPa to ≤32 MPa | Concrete, 32 MPa, in-situ, no reinforcement, Pre-mix Concrete Normal Class GP/GGBFS blend (Boral) (NSW), (Wollongong) Normal Class GP/GGBFS blend 32 MPa | 2022-08-15 | 2026-04-01 | Wollongong, NSW | S-P-02336 | Version 1.2 | EPD Australasia | https://epd-australasia.com/wp-content/uploads/2021/04/SP02336_Boral-EPD_NSW-ACT_Aug22_V1.2.pdf | m³ | 2400 |  |  |  | 216 |  |  |  |  | 216 | 0 | 0.09 | 0 | 0 | 0 | 0 | 0.09 | 0 | Version 1.0
Concrete (in-situ) | Concrete, 32 MPa | >25 MPa to ≤32 MPa | Concrete, 32 MPa, in-situ, no reinforcement, Pre-mix Concrete KERB MACHINE (Boral) (NSW), (Wollongong) KERB MACHINE 32MPa 10MM | 2022-08-15 | 2026-04-01 | Wollongong, NSW | S-P-02336 | Version 1.2 | EPD Australasia | https://epd-australasia.com/wp-content/uploads/2021/04/SP02336_Boral-EPD_NSW-ACT_Aug22_V1.2.pdf | m³ | 2400 |  |  |  | 288 |  |  |  |  | 288 | 0 | 0.12 | 0 | 0 | 0 | 0 | 0.12 | 0 | Version 1.0
Concrete (in-situ) | Concrete, 32 MPa | >25 MPa to ≤32 MPa | Concrete, 32 MPa, in-situ, no reinforcement, Pre-mix Concrete Normal Class GP/GGBFS/FA blend (Boral) (NSW), (Wollongong) Normal Class GP/GGBFS/FA blend 32 MPa | 2022-08-15 | 2026-04-01 | Wollongong, NSW | S-P-02336 | Version 1.2 | EPD Australasia | https://epd-australasia.com/wp-content/uploads/2021/04/SP02336_Boral-EPD_NSW-ACT_Aug22_V1.2.pdf | m³ | 2400 |  |  |  | 185 |  |  |  |  | 185 | 0 | 0.07708333 | 0 | 0 | 0 | 0 | 0.07708333 | 0 | Version 1.0
Concrete (in-situ) | Concrete, 32 MPa | >25 MPa to ≤32 MPa | Concrete, 32 MPa, in-situ, no reinforcement, Pre-mix Concrete ENVIROCRETE 30% (Boral) (NSW), (Wollongong) ENVIROCRETE 30% 32 MPa | 2022-08-15 | 2026-04-01 | Wollongong, NSW | S-P-02336 | Version 1.2 | EPD Australasia | https://epd-australasia.com/wp-content/uploads/2021/04/SP02336_Boral-EPD_NSW-ACT_Aug22_V1.2.pdf | m³ | 2400 |  |  |  | 257 |  |  |  |  | 257 | 0 | 0.1070833 | 0 | 0 | 0 | 0 | 0.1070833 | 0 | Version 1.0
Concrete (in-situ) | Concrete, 32 MPa | >25 MPa to ≤32 MPa | Concrete, 32 MPa, in-situ, no reinforcement, Pre-mix Concrete ENVIROCRETE 40% (Boral) (NSW), (Wollongong) ENVIROCRETE 40% 32 MPa | 2022-08-15 | 2026-04-01 | Wollongong, NSW | S-P-02336 | Version 1.2 | EPD Australasia | https://epd-australasia.com/wp-content/uploads/2021/04/SP02336_Boral-EPD_NSW-ACT_Aug22_V1.2.pdf | m³ | 2400 |  |  |  | 233 |  |  |  |  | 233 | 0 | 0.09708333 | 0 | 0 | 0 | 0 | 0.09708333 | 0 | Version 1.0
Concrete (in-situ) | Concrete, 32 MPa | >25 MPa to ≤32 MPa | Concrete, 32 MPa, in-situ, no reinforcement, Pre-mix Concrete ENVIROCRETE PLUS (Boral) (NSW), (Wollongong) ENVIROCRETE PLUS 32MPa | 2022-08-15 | 2026-04-01 | Wollongong, NSW | S-P-02336 | Version 1.2 | EPD Australasia | https://epd-australasia.com/wp-content/uploads/2021/04/SP02336_Boral-EPD_NSW-ACT_Aug22_V1.2.pdf | m³ | 2400 |  |  |  | 224 |  |  |  |  | 224 | 0 | 0.09333333 | 0 | 0 | 0 | 0 | 0.09333333 | 0 | Version 1.0
Concrete (in-situ) | Concrete, 32 MPa | >25 MPa to ≤32 MPa | Concrete, 32 MPa, in-situ, no reinforcement, Pre-mix Concrete ENVISIA (Boral) (NSW), (Wollongong) ENVISIA 32MPa | 2022-08-15 | 2026-04-01 | Wollongong, NSW | S-P-02336 | Version 1.2 | EPD Australasia | https://epd-australasia.com/wp-content/uploads/2021/04/SP02336_Boral-EPD_NSW-ACT_Aug22_V1.2.pdf | m³ | 2400 |  |  |  | 193 |  |  |  |  | 193 | 0 | 0.08041667 | 0 | 0 | 0 | 0 | 0.08041667 | 0 | Version 1.0
Concrete (in-situ) | Concrete, 32 MPa | >25 MPa to ≤32 MPa | Concrete, 32 MPa, in-situ, no reinforcement, Pre-mix Concrete Normal Class GP blend (Boral) (TAS), (Hobart) Normal Class GP blend 32MPa | 2021-10-15 | 2026-05-01 | Hobart, TAS | S-P-02337 | 0 | EPD Australasia | https://epd-australasia.com/wp-content/uploads/2021/05/BoralConcrete_EPDv1.1_2021_Tasmania_hr.pdf | m³ | 2400 |  |  |  | 308 |  |  |  |  | 308 | 0 | 0.1283333 | 0 | 0 | 0 | 0 | 0.1283333 | 0 | Version 1.0
Concrete (in-situ) | Concrete, 32 MPa | >25 MPa to ≤32 MPa | Concrete, 32 MPa, in-situ, no reinforcement, Pre-mix Concrete ENVISIA (Boral) (TAS), (Hobart) ENVISIA 32 MPa | 2021-10-15 | 2026-05-01 | Hobart, TAS | S-P-02337 | 0 | EPD Australasia | https://epd-australasia.com/wp-content/uploads/2021/05/BoralConcrete_EPDv1.1_2021_Tasmania_hr.pdf | m³ | 2400 |  |  |  | 276 |  |  |  |  | 276 | 0 | 0.115 | 0 | 0 | 0 | 0 | 0.115 | 0 | Version 1.0
Concrete (in-situ) | Concrete, 32 MPa | >25 MPa to ≤32 MPa | Concrete, 32 MPa, in-situ, no reinforcement, Pre-mix Concrete Normal Class GP blend (Boral) (TAS), (Launceston) Normal Class GP blend 32MPa | 2021-10-15 | 2026-05-01 | Launceston, TAS | S-P-02337 | 0 | EPD Australasia | https://epd-australasia.com/wp-content/uploads/2021/05/BoralConcrete_EPDv1.1_2021_Tasmania_hr.pdf | m³ | 2400 |  |  |  | 306 |  |  |  |  | 306 | 0 | 0.1275 | 0 | 0 | 0 | 0 | 0.1275 | 0 | Version 1.0
Concrete (in-situ) | Concrete, 32 MPa | >25 MPa to ≤32 MPa | Concrete, 32 MPa, in-situ, no reinforcement, Pre-mix Concrete ENVISIA (Boral) (TAS), (Launceston) ENVISIA 32 MPa | 2021-10-15 | 2026-05-01 | Launceston, TAS | S-P-02337 | 0 | EPD Australasia | https://epd-australasia.com/wp-content/uploads/2021/05/BoralConcrete_EPDv1.1_2021_Tasmania_hr.pdf | m³ | 2400 |  |  |  | 268 |  |  |  |  | 268 | 0 | 0.1116667 | 0 | 0 | 0 | 0 | 0.1116667 | 0 | Version 1.0
Concrete (in-situ) | Concrete, 32 MPa | >25 MPa to ≤32 MPa | Concrete, 32 MPa, in-situ, no reinforcement, GP, Normal Class (WA Premix) (WA), (Perth) | 2022-02-28 | 2027-02-28 | Perth, WA | S-P-05479 |  | EPD Australasia | https://epd-australasia.com/wp-content/uploads/2022/07/SP-05479_WA-Premix-Ready-Mix-Concrete-EPD-v1.0.pdf | m³ | 2400 |  |  |  | 363 |  |  |  |  | 363 | 0 | 0.15125 | 0 | 0 | 0 | 0 | 0.15125 | 0 | Version 1.0
Concrete (in-situ) | Concrete, 32 MPa | >25 MPa to ≤32 MPa | Concrete, 32 MPa, in-situ, no reinforcement, Blend, Normal Class (WA Premix) (WA), (Perth) | 2022-02-28 | 2027-02-28 | Perth, WA | S-P-05479 |  | EPD Australasia | https://epd-australasia.com/wp-content/uploads/2022/07/SP-05479_WA-Premix-Ready-Mix-Concrete-EPD-v1.0.pdf | m³ | 2400 |  |  |  | 349 |  |  |  |  | 349 | 0 | 0.1454167 | 0 | 0 | 0 | 0 | 0.1454167 | 0 | Version 1.0
Concrete (in-situ) | Concrete, 32 MPa | >25 MPa to ≤32 MPa | Concrete, 32 MPa, in-situ, no reinforcement, AQ1339, Special Class (WA Premix) (WA), (Perth) | 2022-02-28 | 2027-02-28 | Perth, WA | S-P-05479 |  | EPD Australasia | https://epd-australasia.com/wp-content/uploads/2022/07/SP-05479_WA-Premix-Ready-Mix-Concrete-EPD-v1.0.pdf | m³ | 2400 |  |  |  | 399 |  |  |  |  | 399 | 0 | 0.16625 | 0 | 0 | 0 | 0 | 0.16625 | 0 | Version 1.0
Concrete (in-situ) | Concrete, 32 MPa | >25 MPa to ≤32 MPa | Concrete, 32 MPa, in-situ, no reinforcement, AQ1340, Special Class (WA Premix) (WA), (Perth) | 2022-02-28 | 2027-02-28 | Perth, WA | S-P-05479 |  | EPD Australasia | https://epd-australasia.com/wp-content/uploads/2022/07/SP-05479_WA-Premix-Ready-Mix-Concrete-EPD-v1.0.pdf | m³ | 2400 |  |  |  | 399 |  |  |  |  | 399 | 0 | 0.16625 | 0 | 0 | 0 | 0 | 0.16625 | 0 | Version 1.0
Concrete (in-situ) | Concrete, 32 MPa | >25 MPa to ≤32 MPa | Concrete, 32 MPa, in-situ, no reinforcement, AQ2339, Special Class (WA Premix) (WA), (Perth) | 2022-02-28 | 2027-02-28 | Perth, WA | S-P-05479 |  | EPD Australasia | https://epd-australasia.com/wp-content/uploads/2022/07/SP-05479_WA-Premix-Ready-Mix-Concrete-EPD-v1.0.pdf | m³ | 2400 |  |  |  | 317 |  |  |  |  | 317 | 0 | 0.1320833 | 0 | 0 | 0 | 0 | 0.1320833 | 0 | Version 1.0
Concrete (in-situ) | Concrete, 32 MPa | >25 MPa to ≤32 MPa | Concrete, 32 MPa, in-situ, no reinforcement, AQ2340, Special Class (WA Premix) (WA), (Perth) | 2022-02-28 | 2027-02-28 | Perth, WA | S-P-05479 |  | EPD Australasia | https://epd-australasia.com/wp-content/uploads/2022/07/SP-05479_WA-Premix-Ready-Mix-Concrete-EPD-v1.0.pdf | m³ | 2400 |  |  |  | 318 |  |  |  |  | 318 | 0 | 0.1325 | 0 | 0 | 0 | 0 | 0.1325 | 0 | Version 1.0
Concrete (in-situ) | Concrete, 32 MPa | >25 MPa to ≤32 MPa | Concrete, 32 MPa, in-situ, no reinforcement, Ready-Mix Concrete (LC)50 (Concrite) (NSW) (Sydney Region, NSW) | 2022-02-28 | 2027-02-28 | Sydney Region, NSW | S-P-05479 |  | EPD Australasia | https://epd-australasia.com/wp-content/uploads/2022/02/17765_Concrite_EPD_2022_SP02335.pdf | m³ | 2400 |  |  |  | 187 |  |  |  |  | 187 | 0 | 0.07791667 | 0 | 0 | 0 | 0 | 0.07791667 | 0 | Version 1.0
Concrete (in-situ) | Concrete, 32 MPa | >25 MPa to ≤32 MPa | Concrete, 32 MPa, in-situ, no reinforcement, Ready-Mix Concrete (LC)40 (Concrite) (NSW) (Sydney Region, NSW) | 2022-02-28 | 2027-02-28 | Sydney Region, NSW | S-P-05479 |  | EPD Australasia | https://epd-australasia.com/wp-content/uploads/2022/02/17765_Concrite_EPD_2022_SP02335.pdf | m³ | 2400 |  |  |  | 215 |  |  |  |  | 215 | 0 | 0.08958333 | 0 | 0 | 0 | 0 | 0.08958333 | 0 | Version 1.0
Concrete (in-situ) | Concrete, 32 MPa | >25 MPa to ≤32 MPa | Concrete, 32 MPa, in-situ, no reinforcement, Ready-Mix Concrete (LC)30 (Concrite) (NSW) (Sydney Region, NSW) | 2022-02-28 | 2027-02-28 | Sydney Region, NSW | S-P-05479 |  | EPD Australasia | https://epd-australasia.com/wp-content/uploads/2022/02/17765_Concrite_EPD_2022_SP02335.pdf | m³ | 2400 |  |  |  | 274 |  |  |  |  | 274 | 0 | 0.1141667 | 0 | 0 | 0 | 0 | 0.1141667 | 0 | Version 1.0
Concrete (in-situ) | Concrete, 32 MPa | >25 MPa to ≤32 MPa | Concrete, 32 MPa, in-situ, no reinforcement, Ready-Mix Concrete (LCHP) (Concrite) (NSW) (Sydney Region, NSW) | 2022-02-28 | 2027-02-28 | Sydney Region, NSW | S-P-05479 |  | EPD Australasia | https://epd-australasia.com/wp-content/uploads/2022/02/17765_Concrite_EPD_2022_SP02335.pdf | m³ | 2400 |  |  |  | 224 |  |  |  |  | 224 | 0 | 0.09333333 | 0 | 0 | 0 | 0 | 0.09333333 | 0 | Version 1.0
Concrete (in-situ) | Concrete, 32 MPa | >25 MPa to ≤32 MPa | Concrete, 32 MPa, in-situ, no reinforcement, Ready-Mix Concrete (LCP) (Concrite) (NSW) (Sydney Region, NSW) | 2022-02-28 | 2027-02-28 | Sydney Region, NSW | S-P-05479 |  | EPD Australasia | https://epd-australasia.com/wp-content/uploads/2022/02/17765_Concrite_EPD_2022_SP02335.pdf | m³ | 2400 |  |  |  | 239 |  |  |  |  | 239 | 0 | 0.09958333 | 0 | 0 | 0 | 0 | 0.09958333 | 0 | Version 1.0
Concrete (in-situ) | Concrete, 32 MPa | >25 MPa to ≤32 MPa | Concrete, 32 MPa, in-situ, no reinforcement, Ready-Mix Concrete Normal class GP blend (Concrite) (NSW) (Sydney Region, NSW) | 2022-02-28 | 2027-02-28 | Sydney Region, NSW | S-P-05479 |  | EPD Australasia | https://epd-australasia.com/wp-content/uploads/2022/02/17765_Concrite_EPD_2022_SP02335.pdf | m³ | 2400 |  |  |  | 297 |  |  |  |  | 297 | 0 | 0.12375 | 0 | 0 | 0 | 0 | 0.12375 | 0 | Version 1.0
Concrete (in-situ) | Concrete, 32 MPa | >25 MPa to ≤32 MPa | Concrete, 32 MPa, in-situ, no reinforcement, Ready-Mix Concrete KERB MACHINE (Concrite) (NSW) (Sydney Region, NSW) | 2022-02-28 | 2027-02-28 | Sydney Region, NSW | S-P-05479 |  | EPD Australasia | https://epd-australasia.com/wp-content/uploads/2022/02/17765_Concrite_EPD_2022_SP02335.pdf | m³ | 2400 |  |  |  | 180 |  |  |  |  | 180 | 0 | 0.075 | 0 | 0 | 0 | 0 | 0.075 | 0 | Version 1.0
Concrete (in-situ) | Concrete, 32 MPa | >25 MPa to ≤32 MPa | Concrete, 32 MPa, in-situ, no reinforcement, Ready-Mix Concrete SLAG AGG CONCRETE MIX, (LC)50 (Concrite) (NSW) (Sydney Region, NSW) | 2022-02-28 | 2027-02-28 | Sydney Region, NSW | S-P-05479 |  | EPD Australasia | https://epd-australasia.com/wp-content/uploads/2022/02/17765_Concrite_EPD_2022_SP02335.pdf | m³ | 2400 |  |  |  | 204 |  |  |  |  | 204 | 0 | 0.085 | 0 | 0 | 0 | 0 | 0.085 | 0 | Version 1.0
Concrete (in-situ) | Concrete, 32 MPa | >25 MPa to ≤32 MPa | Concrete, 32 MPa, in-situ, no reinforcement, Ready-Mix Concrete SLAG AGG CONCRETE MIX, (LC)40 (Concrite) (NSW) (Sydney Region, NSW) | 2022-02-28 | 2027-02-28 | Sydney Region, NSW | S-P-05479 |  | EPD Australasia | https://epd-australasia.com/wp-content/uploads/2022/02/17765_Concrite_EPD_2022_SP02335.pdf | m³ | 2400 |  |  |  | 223 |  |  |  |  | 223 | 0 | 0.09291667 | 0 | 0 | 0 | 0 | 0.09291667 | 0 | Version 1.0
Concrete (in-situ) | Concrete, 32 MPa | >25 MPa to ≤32 MPa | Concrete, 32 MPa, in-situ, no reinforcement, Ready-Mix Concrete SLAG AGG CONCRETE MIX, (LC)30 (Concrite) (NSW) (Sydney Region, NSW) | 2022-02-28 | 2027-02-28 | Sydney Region, NSW | S-P-05479 |  | EPD Australasia | https://epd-australasia.com/wp-content/uploads/2022/02/17765_Concrite_EPD_2022_SP02335.pdf | m³ | 2400 |  |  |  | 266 |  |  |  |  | 266 | 0 | 0.1108333 | 0 | 0 | 0 | 0 | 0.1108333 | 0 | Version 1.0
Concrete (in-situ) | Concrete, 32 MPa | >25 MPa to ≤32 MPa | Concrete, 32 MPa, in-situ, no reinforcement, Ready-Mix Concrete (LC)30 32MPa (Concrite) (NSW) (Southern Highlands, NSW) | 2022-02-28 | 2027-02-28 | Southern Highlands, NSW | S-P-05479 |  | EPD Australasia | https://epd-australasia.com/wp-content/uploads/2022/02/17765_Concrite_EPD_2022_SP02335.pdf | m³ | 2400 |  |  |  | 270 |  |  |  |  | 270 | 0 | 0.1125 | 0 | 0 | 0 | 0 | 0.1125 | 0 | Version 1.0
Concrete (in-situ) | Concrete, 32 MPa | >25 MPa to ≤32 MPa | Concrete, 32 MPa, in-situ, no reinforcement, Ready-Mix Concrete NORMAL CLASS GP BLEND (Concrite) (NSW) (Southern Highlands, NSW) | 2022-02-28 | 2027-02-28 | Southern Highlands, NSW | S-P-05479 |  | EPD Australasia | https://epd-australasia.com/wp-content/uploads/2022/02/17765_Concrite_EPD_2022_SP02335.pdf | m³ | 2400 |  |  |  | 302 |  |  |  |  | 302 | 0 | 0.1258333 | 0 | 0 | 0 | 0 | 0.1258333 | 0 | Version 1.0
Concrete (in-situ) | Concrete, 32 MPa | >25 MPa to ≤32 MPa | Concrete, 32 MPa, in-situ, no reinforcement, Ready-Mix Concrete KERB MACHINE 10MM (Concrite) (NSW) (Southern Highlands, NSW) | 2022-02-28 | 2027-02-28 | Southern Highlands, NSW | S-P-05479 |  | EPD Australasia | https://epd-australasia.com/wp-content/uploads/2022/02/17765_Concrite_EPD_2022_SP02335.pdf | m³ | 2400 |  |  |  | 281 |  |  |  |  | 281 | 0 | 0.1170833 | 0 | 0 | 0 | 0 | 0.1170833 | 0 | Version 1.0
Concrete (in-situ) | Concrete, 32 MPa | >25 MPa to ≤32 MPa | Concrete, 32 MPa, in-situ, no reinforcement, Ready-Mix Concrete LC30 32MPa (Concrite) (ACT) (Canberra, ACT) | 2022-02-28 | 2027-02-28 | Canberra, ACT | S-P-05479 |  | EPD Australasia | https://epd-australasia.com/wp-content/uploads/2022/02/17765_Concrite_EPD_2022_SP02335.pdf | m³ | 2400 |  |  |  | 268 |  |  |  |  | 268 | 0 | 0.1116667 | 0 | 0 | 0 | 0 | 0.1116667 | 0 | Version 1.0
Concrete (in-situ) | Concrete, 32 MPa | >25 MPa to ≤32 MPa | Concrete, 32 MPa, in-situ, no reinforcement, Ready-Mix Concrete NORMAL CLASS GP BLEND (Concrite) (ACT) (Canberra, ACT) | 2022-02-28 | 2027-02-28 | Canberra, ACT | S-P-05479 |  | EPD Australasia | https://epd-australasia.com/wp-content/uploads/2022/02/17765_Concrite_EPD_2022_SP02335.pdf | m³ | 2400 |  |  |  | 323 |  |  |  |  | 323 | 0 | 0.1345833 | 0 | 0 | 0 | 0 | 0.1345833 | 0 | Version 1.0
Concrete (in-situ) | Concrete, 32 MPa | >25 MPa to ≤32 MPa | Concrete, 32 MPa, in-situ, no reinforcement, Ready-Mix Concrete KERB MACHINE 10MM (Concrite) (ACT) (Canberra, ACT) | 2022-02-28 | 2027-02-28 | Canberra, ACT | S-P-05479 |  | EPD Australasia | https://epd-australasia.com/wp-content/uploads/2022/02/17765_Concrite_EPD_2022_SP02335.pdf | m³ | 2400 |  |  |  | 271 |  |  |  |  | 271 | 0 | 0.1129167 | 0 | 0 | 0 | 0 | 0.1129167 | 0 | Version 1.0
Concrete (in-situ) | Concrete, 32 MPa | >25 MPa to ≤32 MPa | Concrete, 32 MPa, in-situ, no reinforcement, (Adbri Concrete N Class GP/GL:FA 32 MPa) (Adbri) (NSW) | 2023-03-31 | 2028-03-31 | NSW | S-P-05519 | Version 1 | EPD Australasia | https://epd-australasia.com/wp-content/uploads/2023/04/SP05519-Adbri-EPD-Concrete_NSW_Mar23.pdf | m³ | 2400 |  |  |  | 302.67 | 302.66 | 0.00543 |  |  | 302.66543 | 0 | 0.1261125 | 0.1261083 | 2.2625e-06 | 0 | 0 | 0.1261106 | 0 | Version 1.0
Concrete (in-situ) | Concrete, 32 MPa | >25 MPa to ≤32 MPa | Concrete, 32 MPa, in-situ, no reinforcement, (Futurecrete® Ultra N Class Ternary 32 MPa) (Adbri) (NSW) | 2023-03-31 | 2028-03-31 | NSW | S-P-05519 | Version 1 | EPD Australasia | https://epd-australasia.com/wp-content/uploads/2023/04/SP05519-Adbri-EPD-Concrete_NSW_Mar23.pdf | m³ | 2400 |  |  |  | 243.59 | 243.56 | 0.0227 |  |  | 243.5827 | 0 | 0.1014958 | 0.1014833 | 9.458333e-06 | 0 | 0 | 0.1014928 | 0 | Version 1.0
Concrete (in-situ) | Concrete, 32 MPa | >25 MPa to ≤32 MPa | Concrete, 32 MPa, in-situ, no reinforcement, (Futurecrete® S Class GP/GL 32 MPa) (Adbri) (SA) | 2023-03-31 | 2028-03-31 | SA | S-P-05521 | Version 1 | EPD Australasia | https://epd-australasia.com/wp-content/uploads/2023/04/SP05521-Adbri-EPD-Concrete_SA_Mar23.pdf | m³ | 2400 |  |  |  | 252.02 | 251.97 | 0.04 |  |  | 252.01 | 0 | 0.1050083 | 0.1049875 | 1.666667e-05 | 0 | 0 | 0.1050042 | 0 | Version 1.0
Concrete (in-situ) | Concrete, 32 MPa | >25 MPa to ≤32 MPa | Concrete, 32 MPa, in-situ, no reinforcement, (Adbri N Class GP/GL 32 MPa) (Adbri) (SA) | 2023-03-31 | 2028-03-31 | SA | S-P-05521 | Version 1 | EPD Australasia | https://epd-australasia.com/wp-content/uploads/2023/04/SP05521-Adbri-EPD-Concrete_SA_Mar23.pdf | m³ | 2400 |  |  |  | 240.2 | 240.16 | 0.03 |  |  | 240.19 | 0 | 0.1000833 | 0.1000667 | 1.25e-05 | 0 | 0 | 0.1000792 | 0 | Version 1.0
Concrete (in-situ) | Concrete, 32 MPa | >25 MPa to ≤32 MPa | Concrete, 32 MPa, in-situ, no reinforcement, (Futurecrete® N Class GP/GL:FA 32 MPa) (Adbri) (SA) | 2023-03-31 | 2028-03-31 | SA | S-P-05521 | Version 1 | EPD Australasia | https://epd-australasia.com/wp-content/uploads/2023/04/SP05521-Adbri-EPD-Concrete_SA_Mar23.pdf | m³ | 2400 |  |  |  | 194.07 | 194.02 | 0.04 |  |  | 194.06 | 0 | 0.0808625 | 0.08084167 | 1.666667e-05 | 0 | 0 | 0.08085833 | 0 | Version 1.0
Concrete (in-situ) | Concrete, 32 MPa | >25 MPa to ≤32 MPa | Concrete, 32 MPa, in-situ, no reinforcement, (Futurecrete® N Class GP/GL:Slag 32 MPa) (Adbri) (SA) | 2023-03-31 | 2028-03-31 | SA | S-P-05521 | Version 1 | EPD Australasia | https://epd-australasia.com/wp-content/uploads/2023/04/SP05521-Adbri-EPD-Concrete_SA_Mar23.pdf | m³ | 2400 |  |  |  | 188.39 | 188.35 | 0.03 |  |  | 188.38 | 0 | 0.07849583 | 0.07847917 | 1.25e-05 | 0 | 0 | 0.07849167 | 0 | Version 1.0
Concrete (in-situ) | Concrete, 32 MPa | >25 MPa to ≤32 MPa | Concrete, 32 MPa, in-situ, no reinforcement, (Futurecrete® S Class GP/GL:Slag 32 MPa) (Adbri) (SA) | 2023-03-31 | 2028-03-31 | SA | S-P-05521 | Version 1 | EPD Australasia | https://epd-australasia.com/wp-content/uploads/2023/04/SP05521-Adbri-EPD-Concrete_SA_Mar23.pdf | m³ | 2400 |  |  |  | 188.17 | 188.13 | 0.03 |  |  | 188.16 | 0 | 0.07840417 | 0.0783875 | 1.25e-05 | 0 | 0 | 0.0784 | 0 | Version 1.0
Concrete (in-situ) | Concrete, 32 MPa | >25 MPa to ≤32 MPa | Concrete, 32 MPa, in-situ, no reinforcement, (CS3220BGS)(B) (BCG) (WA), (Perth) | 2022-12-15 | 2027-12-15 | Perth, WA | S-P-05491 | Version 1 | EPD Australasia | https://epd-australasia.com/wp-content/uploads/2022/12/SP05491_BGC-EPD_Concrete_Dec22.pdf | m³ | 2400 |  |  |  | 253 | 250 | 2.83 |  |  | 252.83 | 0 | 0.1054167 | 0.1041667 | 0.001179167 | 0 | 0 | 0.1053458 | 0 | Version 1.0
Concrete (in-situ) | Concrete, 32 MPa | >25 MPa to ≤32 MPa | Concrete, 32 MPa, in-situ, no reinforcement, (CS3220ASC)(GP) (BCG) (WA), (Perth) | 2022-12-15 | 2027-12-15 | Perth, WA | S-P-05491 | Version 1 | EPD Australasia | https://epd-australasia.com/wp-content/uploads/2022/12/SP05491_BGC-EPD_Concrete_Dec22.pdf | m³ | 2400 |  |  |  | 374 | 369 | 4.69 |  |  | 373.69 | 0 | 0.1558333 | 0.15375 | 0.001954167 | 0 | 0 | 0.1557042 | 0 | Version 1.0
Concrete (in-situ) | Concrete, 32 MPa | >25 MPa to ≤32 MPa | Concrete, 32 MPa, in-situ, no reinforcement, (R3220A)(GP) (BCG) (WA), (Perth) | 2022-12-15 | 2027-12-15 | Perth, WA | S-P-05491 | Version 1 | EPD Australasia | https://epd-australasia.com/wp-content/uploads/2022/12/SP05491_BGC-EPD_Concrete_Dec22.pdf | m³ | 2400 |  |  |  | 369 | 364 | 4.61 |  |  | 368.61 | 0 | 0.15375 | 0.1516667 | 0.001920833 | 0 | 0 | 0.1535875 | 0 | Version 1.0
Concrete (in-situ) | Concrete, 32 MPa | >25 MPa to ≤32 MPa | Concrete, 32 MPa, in-situ, no reinforcement, (QE327LSPR) (Ecopact) (Holcim) (QLD) (Brisbane) | 2022-01-20 | 2027-01-20 | Brisbane, QLD | S-P-04658 | Version 1 | EPD Australasia | https://epd-australasia.com/wp-content/uploads/2022/01/SP04658_Holcim-ViroDecs-Special-Qld-Brisbane-ECOPact-EPD_-Mar23_v3.0.pdf | m³ | 2400 |  |  |  | 274 | 273 | 0.65 |  |  | 273.65 | 0 | 0.1141667 | 0.11375 | 0.0002708333 | 0 | 0 | 0.1140208 | 0 | Version 1.0
Concrete (in-situ) | Concrete, 32 MPa | >25 MPa to ≤32 MPa | Concrete, 32 MPa, in-situ, no reinforcement, (QE327LSPR) (Ecopact) (Holcim) (QLD), Gold Coast | 2023-04-22 | 2028-04-22 | QLD | S-P-05496 | Version 1 | EPD Australasia | https://epd-australasia.com/wp-content/uploads/2023/05/SP05496-Holcim-EPD-ViroDecs%E2%84%A2-QLD-GoldCoast-ECOPact_Apr23.pdf | m³ | 2400 |  |  |  | 259 | 258 | 0.64 |  |  | 258.64 | 0 | 0.1079167 | 0.1075 | 0.0002666667 | 0 | 0 | 0.1077667 | 0 | Version 1.0
Concrete (in-situ) | Concrete, 32 MPa | >25 MPa to ≤32 MPa | Concrete, 32 MPa, in-situ, no reinforcement, (LH3220E)(LH) (BCG) (WA), (Perth) | 2022-12-15 | 2027-12-15 | Perth, WA | S-P-05491 | Version 1 | EPD Australasia | https://epd-australasia.com/wp-content/uploads/2022/12/SP05491_BGC-EPD_Concrete_Dec22.pdf | m³ | 2400 |  |  |  | 181 | 179 | 1.72 |  |  | 180.72 | 0 | 0.07541667 | 0.07458333 | 0.0007166667 | 0 | 0 | 0.0753 | 0 | Version 1.0
Concrete (in-situ) | Concrete, 32 MPa | >25 MPa to ≤32 MPa | Concrete, 32 MPa, in-situ, no reinforcement, (VE322EF26) (Ecopact) (Holcim) (VIC) | 2022-01-12 | 2027-09-26 | VIC | S-P-04657 | Version 1 | EPD Australasia | https://epd-australasia.com/wp-content/uploads/2022/01/SP04657-Holcim-ViroDecs%E2%84%A2-Special-VIC-ECOPact-Range-ver2_Sep22.pdf | m³ | 2400 |  |  |  | 265 | 264 | 0.45 |  |  | 264.45 | 0 | 0.1104167 | 0.11 | 0.0001875 | 0 | 0 | 0.1101875 | 0 | Version 1.0
Concrete (in-situ) | Concrete, 32 MPa | >25 MPa to ≤32 MPa | Concrete, 32 MPa, in-situ, no reinforcement, (32MPa 7MM BLOCKMIX) (Adbri) (QLD) | 2023-03-31 | 2028-03-31 | QLD | S-P-05518 | Version 1 | EPD Australasia | https://epd-australasia.com/wp-content/uploads/2023/04/SP05518-Adbri-EPD-Concrete_QLD_Mar23.pdf | m³ | 2400 |  |  |  | 271 | 270 | 0.277 |  |  | 270.277 | 0 | 0.1129167 | 0.1125 | 0.0001154167 | 0 | 0 | 0.1126154 | 0 | Version 1.0
Concrete (in-situ) | Concrete, 32 MPa | >25 MPa to ≤32 MPa | Concrete, 32 MPa, in-situ, no reinforcement, (SE322FE56) (Ecopact) (Holcim) (SA) (Adelaide) | 2022-01-27 | 2027-01-27 | SA | S-P-04660 | Version 1 | EPD Australasia | https://epd-australasia.com/wp-content/uploads/2022/02/SP04660-Holcim-EPD-ViroDecs-Special-SA-Adelaide-ECOPact-Range-V2_Mar23.pdf | m³ | 2400 |  |  |  | 245 | 244 | 0.34 |  |  | 244.34 | 0 | 0.1020833 | 0.1016667 | 0.0001416667 | 0 | 0 | 0.1018083 | 0 | Version 1.0
Concrete (in-situ) | Concrete, 32 MPa | >25 MPa to ≤32 MPa | Concrete, 32 MPa, in-situ, no reinforcement, (SE322E2) (Ecopact) (Holcim) (SA) (Adelaide) | 2022-01-27 | 2027-01-27 | SA | S-P-04660 | Version 1 | EPD Australasia | https://epd-australasia.com/wp-content/uploads/2022/02/SP04660-Holcim-EPD-ViroDecs-Special-SA-Adelaide-ECOPact-Range-V2_Mar23.pdf | m³ | 2400 |  |  |  | 239 | 238 | 0.33 |  |  | 238.33 | 0 | 0.09958333 | 0.09916667 | 0.0001375 | 0 | 0 | 0.09930417 | 0 | Version 1.0
Concrete (in-situ) | Concrete, 32 MPa | >25 MPa to ≤32 MPa | Concrete, 32 MPa, in-situ, no reinforcement, (VE322EF2) (Ecopact) (Holcim) (VIC) | 2022-01-12 | 2027-09-26 | VIC | S-P-04657 | Version 1 | EPD Australasia | https://epd-australasia.com/wp-content/uploads/2022/01/SP04657-Holcim-ViroDecs%E2%84%A2-Special-VIC-ECOPact-Range-ver2_Sep22.pdf | m³ | 2400 |  |  |  | 240 | 239 | 0.28 |  |  | 239.28 | 0 | 0.1 | 0.09958333 | 0.0001166667 | 0 | 0 | 0.0997 | 0 | Version 1.0
Concrete (in-situ) | Concrete, 32 MPa | >25 MPa to ≤32 MPa | Concrete, 32 MPa, in-situ, no reinforcement, (QE322LPN2) (Ecopact) (Holcim) (QLD) (Brisbane) | 2022-01-20 | 2027-01-20 | Brisbane, QLD | S-P-04658 | Version 1 | EPD Australasia | https://epd-australasia.com/wp-content/uploads/2022/01/SP04658_Holcim-ViroDecs-Special-Qld-Brisbane-ECOPact-EPD_-Mar23_v3.0.pdf | m³ | 2400 |  |  |  | 262 | 261 | 0.16 |  |  | 261.16 | 0 | 0.1091667 | 0.10875 | 6.666667e-05 | 0 | 0 | 0.1088167 | 0 | Version 1.0
Concrete (in-situ) | Concrete, 32 MPa | >25 MPa to ≤32 MPa | Concrete, 32 MPa, in-situ, no reinforcement, (VZ322E5) (Ecopact) (Holcim) (VIC) | 2022-01-12 | 2027-09-26 | VIC | S-P-04657 | Version 1 | EPD Australasia | https://epd-australasia.com/wp-content/uploads/2022/01/SP04657-Holcim-ViroDecs%E2%84%A2-Special-VIC-ECOPact-Range-ver2_Sep22.pdf | m³ | 2400 |  |  |  | 222 | 221 | 0.27 |  |  | 221.27 | 0 | 0.0925 | 0.09208333 | 0.0001125 | 0 | 0 | 0.09219583 | 0 | Version 1.0
Concrete (in-situ) | Concrete, 32 MPa | >25 MPa to ≤32 MPa | Concrete, 32 MPa, in-situ, no reinforcement, (WE324EKC)(Ecopact) (Holcim) (WA), (Perth Metro) | 2021-11-25 | 2026-11-25 | Perth Metro, WA | S-P-03716 | Version 1 | EPD Australasia | https://epd-australasia.com/wp-content/uploads/2021/12/SP03716-Holcim-EPD_WAPerth-ECOPact-Range_-v2.0_Apr23.pdf | m³ | 2400 |  |  |  | 254 | 253 | 0.13 |  |  | 253.13 | 0 | 0.1058333 | 0.1054167 | 5.416667e-05 | 0 | 0 | 0.1054708 | 0 | Version 1.0
Concrete (in-situ) | Concrete, 32 MPa | >25 MPa to ≤32 MPa | Concrete, 32 MPa, in-situ, no reinforcement, (QE322L652) (Ecopact) (Holcim) (QLD) (Brisbane) | 2022-01-20 | 2027-01-20 | Brisbane, QLD | S-P-04658 | Version 1 | EPD Australasia | https://epd-australasia.com/wp-content/uploads/2022/01/SP04658_Holcim-ViroDecs-Special-Qld-Brisbane-ECOPact-EPD_-Mar23_v3.0.pdf | m³ | 2400 |  |  |  | 236 | 235 | 0.15 |  |  | 235.15 | 0 | 0.09833333 | 0.09791667 | 6.25e-05 | 0 | 0 | 0.09797917 | 0 | Version 1.0
Concrete (in-situ) | Concrete, 32 MPa | >25 MPa to ≤32 MPa | Concrete, 32 MPa, in-situ, no reinforcement, (WE321EBMX)(Ecopact) (Holcim) (WA), (Perth Metro) | 2021-11-25 | 2026-11-25 | Perth Metro, WA | S-P-03716 | Version 1 | EPD Australasia | https://epd-australasia.com/wp-content/uploads/2021/12/SP03716-Holcim-EPD_WAPerth-ECOPact-Range_-v2.0_Apr23.pdf | m³ | 2400 |  |  |  | 243 | 242 | 0.11 |  |  | 242.11 | 0 | 0.10125 | 0.1008333 | 4.583333e-05 | 0 | 0 | 0.1008792 | 0 | Version 1.0
Concrete (in-situ) | Concrete, 32 MPa | >25 MPa to ≤32 MPa | Concrete, 32 MPa, in-situ, no reinforcement, (Futurecrete® Ultra N class GP/ GL:Slag 32 MPa) (Adbri) (QLD) | 2023-03-31 | 2028-03-31 | QLD | S-P-05518 | Version 1 | EPD Australasia | https://epd-australasia.com/wp-content/uploads/2023/04/SP05518-Adbri-EPD-Concrete_QLD_Mar23.pdf | m³ | 2400 |  |  |  | 226 | 225 | 0.164 |  |  | 225.164 | 0 | 0.09416667 | 0.09375 | 6.833333e-05 | 0 | 0 | 0.09381833 | 0 | Version 1.0
Concrete (in-situ) | Concrete, 32 MPa | >25 MPa to ≤32 MPa | Concrete, 32 MPa, in-situ, no reinforcement, (WE322E2)(Ecopact) (Holcim) (WA), (Perth Metro) | 2021-11-25 | 2026-11-25 | Perth Metro, WA | S-P-03716 | Version 1 | EPD Australasia | https://epd-australasia.com/wp-content/uploads/2021/12/SP03716-Holcim-EPD_WAPerth-ECOPact-Range_-v2.0_Apr23.pdf | m³ | 2400 |  |  |  | 229 | 228 | 0.15 |  |  | 228.15 | 0 | 0.09541667 | 0.095 | 6.25e-05 | 0 | 0 | 0.0950625 | 0 | Version 1.0
Concrete (in-situ) | Concrete, 32 MPa | >25 MPa to ≤32 MPa | Concrete, 32 MPa, in-situ, no reinforcement, (WE322E4)(Ecopact) (Holcim) (WA), (Perth Metro) | 2021-11-25 | 2026-11-25 | Perth Metro, WA | S-P-03716 | Version 1 | EPD Australasia | https://epd-australasia.com/wp-content/uploads/2021/12/SP03716-Holcim-EPD_WAPerth-ECOPact-Range_-v2.0_Apr23.pdf | m³ | 2400 |  |  |  | 229 | 228 | 0.15 |  |  | 228.15 | 0 | 0.09541667 | 0.095 | 6.25e-05 | 0 | 0 | 0.0950625 | 0 | Version 1.0
Concrete (in-situ) | Concrete, 32 MPa | >25 MPa to ≤32 MPa | Concrete, 32 MPa, in-situ, no reinforcement, (QE321E100)(Ecopact) (Holcim) (QLD) (Sunshine Coast) | 2022-09-12 | 2027-09-12 | Sunshine Coast, QLD | S-P-04663 | Version 1 | EPD Australasia | https://epd-australasia.com/wp-content/uploads/2022/09/SP04663-Holcim-ViroDecs%E2%84%A2-Special_QLD-Sunshine-Coast-ECOPact_Sep22.pdf | m³ | 2400 |  |  |  | 197 | 196 | 0.22 |  |  | 196.22 | 0 | 0.08208333 | 0.08166667 | 9.166667e-05 | 0 | 0 | 0.08175833 | 0 | Version 1.0
Concrete (in-situ) | Concrete, 32 MPa | >25 MPa to ≤32 MPa | Concrete, 32 MPa, in-situ, no reinforcement, (QE322E100)(Ecopact) (Holcim) (QLD) (Sunshine Coast) | 2022-09-12 | 2027-09-12 | Sunshine Coast, QLD | S-P-04663 | Version 1 | EPD Australasia | https://epd-australasia.com/wp-content/uploads/2022/09/SP04663-Holcim-ViroDecs%E2%84%A2-Special_QLD-Sunshine-Coast-ECOPact_Sep22.pdf | m³ | 2400 |  |  |  | 188 | 187 | 0.20 |  |  | 187.2 | 0 | 0.07833333 | 0.07791667 | 8.333333e-05 | 0 | 0 | 0.078 | 0 | Version 1.0
Concrete (in-situ) | Concrete, 32 MPa | >25 MPa to ≤32 MPa | Concrete, 32 MPa, in-situ, no reinforcement, (QE321E) (Ecopact) (Holcim) (QLD), Gold Coast | 2023-04-22 | 2028-04-22 | QLD | S-P-05496 | Version 1 | EPD Australasia | https://epd-australasia.com/wp-content/uploads/2023/05/SP05496-Holcim-EPD-ViroDecs%E2%84%A2-QLD-GoldCoast-ECOPact_Apr23.pdf | m³ | 2400 |  |  |  | 199 | 198 | 0.15 |  |  | 198.15 | 0 | 0.08291667 | 0.0825 | 6.25e-05 | 0 | 0 | 0.0825625 | 0 | Version 1.0
Concrete (in-situ) | Concrete, 32 MPa | >25 MPa to ≤32 MPa | Concrete (in-situ), 32MPa, Pre-mix Concrete EFM32 (Barro Group) (Australia) | 18/12/2024 | 18/12/2029 | Australia | EPD-IES-003074 | Not applicable | EPD Australasia | https://epd-australasia.com/wp-content/uploads/2025/01/EPD-IES-003074-001_BarroGroup_EFM32_2024-12-18.pdf | m³ | 2384 |  |  |  | 175 | 175 | 0.252 | 0.278 | 0 | 175.53 | 0 | 0.07340604 | 0.07340604 | 0.0001057047 | 0.0001166107 | 0 | 0.07362836 | 0 | Version 2025.1
Concrete (in-situ) | Concrete, 32 MPa | >25 MPa to ≤32 MPa | Concrete (in-situ), 32MPa, Pre-mix Concrete EN32 (Barro Group) (Australia) | 18/12/2024 | 18/12/2029 | Australia | EPD-IES-003095 | Not applicable | EPD Australasia | https://epd-australasia.com/wp-content/uploads/2025/01/EPD-IES-003095-001_BarroGroup_EN32_2024-12-18.pdf | m³ | 2384 |  |  |  | 196 | 196 | 0.237 | 0.279 | 0 | 196.516 | 0 | 0.08221477 | 0.08221477 | 9.941275e-05 | 0.0001170302 | 0 | 0.08243121 | 0 | Version 2025.1
Concrete (in-situ) | Concrete, 32 MPa | >25 MPa to ≤32 MPa | Concrete (in-situ), 32MPa, Pre-mix Concrete EVR330 (Barro Group) (Australia) | 18/12/2024 | 18/12/2029 | Australia | EPD-IES-003111 | Not applicable | EPD Australasia | https://epd-australasia.com/wp-content/uploads/2025/01/EPD-IES-003111-001_BarroGroup_EVR330_2024-12-18.pdf | m³ | 2384 |  |  |  | 263 | 262 | 0.263 | 0.284 | 0 | 262.547 | 0 | 0.1103188 | 0.1098993 | 0.0001103188 | 0.0001191275 | 0 | 0.1101288 | 0 | Version 2025.1
Concrete (in-situ) | Concrete, 32 MPa | >25 MPa to ≤32 MPa | Concrete (in-situ), 32MPa, Pre-mix Concrete E32700 (Barro Group) (Australia) | 18/12/2024 | 18/12/2029 | Australia | EPD-IES-003162 | Not applicable | EPD Australasia | https://epd-australasia.com/wp-content/uploads/2025/01/EPD-IES-003162-001_BarroGroup_E32700_2024-12-18.pdf | m³ | 2384 |  |  |  | 233 | 232 | 0.237 | 0.285 | 0 | 232.522 | 0 | 0.0977349 | 0.09731544 | 9.941275e-05 | 0.000119547 | 0 | 0.0975344 | 0 | Version 2025.1
Concrete (in-situ) | Concrete, 32 MPa | >25 MPa to ≤32 MPa | Concrete (in-situ), 32MPa, Pre-mix Concrete E32600 (Barro Group) (Australia) | 18/12/2024 | 18/12/2029 | Australia | EPD-IES-003221 | Not applicable | EPD Australasia | https://epd-australasia.com/wp-content/uploads/2025/01/EPD-IES-003221-001_BarroGroup_E32600_2024-12-18.pdf | m³ | 2384 |  |  |  | 251 | 250 | 0.233 | 0.285 | 0 | 250.518 | 0 | 0.1052852 | 0.1048658 | 9.77349e-05 | 0.000119547 | 0 | 0.1050831 | 0 | Version 2025.1
Concrete (in-situ) | Concrete, 32 MPa | >25 MPa to ≤32 MPa | Concrete (in-situ), 32MPa, Pre-mix Concrete EPG32 (Barro Group) (Australia) | 18/12/2024 | 18/12/2029 | Australia | EPD-IES-003344 | Not applicable | EPD Australasia | https://epd-australasia.com/wp-content/uploads/2025/01/EPD-IES-003344-001_BarroGroup_EPG32_2024-12-18.pdf | m³ | 2384 |  |  |  | 192 | 192 | 0.253 | 0.272 | 0 | 192.525 | 0 | 0.08053691 | 0.08053691 | 0.0001061242 | 0.000114094 | 0 | 0.08075713 | 0 | Version 2025.1
Concrete (in-situ) | Concrete, 32 MPa | >25 MPa to ≤32 MPa | Concrete (in-situ), Krb 280kg, Pre-mix Concrete EKB280 (Barro Group) (Australia) | 18/12/2024 | 18/12/2029 | Australia | EPD-IES-003346 | Not applicable | EPD Australasia | https://epd-australasia.com/wp-content/uploads/2025/01/EPD-IES-003346-001_BarroGroup_EKB280_2024-12-18.pdf | m³ | 2384 |  |  |  | 186 | 185 | 0.225 | 0.254 | 0 | 185.479 | 0 | 0.07802013 | 0.07760067 | 9.437919e-05 | 0.0001065436 | 0 | 0.07780159 | 0 | Version 2025.1
Concrete (in-situ) | Concrete, 32 MPa | >25 MPa to ≤32 MPa | Concrete (in-situ), Krb 320kg, Pre-mix Concrete EKB320 (Barro Group) (Australia) | 18/12/2024 | 18/12/2029 | Australia | EPD-IES-003361 | Not applicable | EPD Australasia | https://epd-australasia.com/wp-content/uploads/2025/01/EPD-IES-003361-001_BarroGroup_EKB320_2024-12-18.pdf | m³ | 2384 |  |  |  | 207 | 206 | 0.237 | 0.253 | 0 | 206.49 | 0 | 0.08682886 | 0.0864094 | 9.941275e-05 | 0.0001061242 | 0 | 0.08661493 | 0 | Version 2025.1
Concrete (in-situ) | Concrete, 32 MPa | >25 MPa to ≤32 MPa | Concrete (in-situ), 32MPa, Pre-mix Concrete EPG32L (Barro Group) (Australia) | 18/12/2024 | 18/12/2029 | Australia | EPD-IES-003909 | Not applicable | EPD Australasia | https://epd-australasia.com/wp-content/uploads/2025/01/EPD-IES-003909-001_BarroGroup_EPG32L_2024-12-18.pdf | m³ | 2384 |  |  |  | 181 | 180 | 0.252 | 0.272 | 0 | 180.524 | 0 | 0.07592282 | 0.07550336 | 0.0001057047 | 0.000114094 | 0 | 0.07572315 | 0 | Version 2025.1
Concrete (in-situ) | Concrete, 32 MPa | >25 MPa to ≤32 MPa | Concrete (in-situ), Krb 280kg, Pre-mix Concrete EKB280L (Barro Group) (Australia) | 18/12/2024 | 18/12/2029 | Australia | EPD-IES-003915 | Not applicable | EPD Australasia | https://epd-australasia.com/wp-content/uploads/2025/01/EPD-IES-003915-001_BarroGroup_EKB280L_2024-12-18.pdf | m³ | 2384 |  |  |  | 174 | 174 | 0.224 | 0.254 | 0 | 174.478 | 0 | 0.07298658 | 0.07298658 | 9.395973e-05 | 0.0001065436 | 0 | 0.07318708 | 0 | Version 2025.1
Concrete (in-situ) | Concrete, 32 MPa | >25 MPa to ≤32 MPa | Concrete (in-situ), Krb 320kg, Pre-mix Concrete EKB320L (Barro Group) (Australia) | 18/12/2024 | 18/12/2029 | Australia | EPD-IES-003921 | Not applicable | EPD Australasia | https://epd-australasia.com/wp-content/uploads/2025/01/EPD-IES-003921-001_BarroGroup_EKB320L_2024-12-18.pdf | m³ | 2384 |  |  |  | 193 | 193 | 0.236 | 0.253 | 0 | 193.489 | 0 | 0.08095638 | 0.08095638 | 9.899329e-05 | 0.0001061242 | 0 | 0.08116149 | 0 | Version 2025.1
Concrete (in-situ) | Concrete, 32 MPa | >25 MPa to ≤32 MPa | Concrete (in-situ), , ENVISIA concrete in-situ Melb metro - 32 MPa (Boral) (Australia) | 2022-02-21 | 2027-02-21 | Australia | S-P-02341 | Version 1.0 | EPD Australasia | SP02341-Boral-EPD_2022_Vic_v1.0.pdf (epd-australasia.com) | m³ | 2400 |  |  |  | 205 | 0 | 0 | 0 | 0 | 205 | 0 | 0.08541667 | 0 | 0 | 0 | 0 | 0.08541667 | 0 | Version 2025.1
Concrete (in-situ) | Concrete, 32 MPa | >25 MPa to ≤32 MPa | Concrete (in-situ), , Envirocrete plus concrete in-situ Melb metro - 32 MPa (Boral) (Australia) | 2022-02-21 | 2027-02-21 | Australia | S-P-02341 | Version 1.0 | EPD Australasia | SP02341-Boral-EPD_2022_Vic_v1.0.pdf (epd-australasia.com) | m³ | 2400 |  |  |  | 232 | 0 | 0 | 0 | 0 | 232 | 0 | 0.09666667 | 0 | 0 | 0 | 0 | 0.09666667 | 0 | Version 2025.1
Concrete (in-situ) | Concrete, 32 MPa | >25 MPa to ≤32 MPa | Concrete (in-situ), , Envirocrete concrete in-situ Melb metro - 32 MPa (Boral) (Australia) | 2022-02-21 | 2027-02-21 | Australia | S-P-02341 | Version 1.0 | EPD Australasia | SP02341-Boral-EPD_2022_Vic_v1.0.pdf (epd-australasia.com) | m³ | 2400 |  |  |  | 240 | 0 | 0 | 0 | 0 | 240 | 0 | 0.1 | 0 | 0 | 0 | 0 | 0.1 | 0 | Version 2025.1
Concrete (in-situ) | Concrete, 32 MPa | >25 MPa to ≤32 MPa | Concrete (in-situ), , Envirocrete 40% concrete in-situ Melb metro - 32 MPa (Boral) (Australia) | 2022-02-21 | 2027-02-21 | Australia | S-P-02341 | Version 1.0 | EPD Australasia | SP02341-Boral-EPD_2022_Vic_v1.0.pdf (epd-australasia.com) | m³ | 2400 |  |  |  | 270 | 0 | 0 | 0 | 0 | 270 | 0 | 0.1125 | 0 | 0 | 0 | 0 | 0.1125 | 0 | Version 2025.1
Concrete (in-situ) | Concrete, 32 MPa | >25 MPa to ≤32 MPa | Concrete (in-situ), , Envirocrete 30% concrete in-situ Melb metro - 32 MPa (Boral) (Australia) | 2022-02-21 | 2027-02-21 | Australia | S-P-02341 | Version 1.0 | EPD Australasia | SP02341-Boral-EPD_2022_Vic_v1.0.pdf (epd-australasia.com) | m³ | 2400 |  |  |  | 307 | 0 | 0 | 0 | 0 | 307 | 0 | 0.1279167 | 0 | 0 | 0 | 0 | 0.1279167 | 0 | Version 2025.1
Concrete (in-situ) | Concrete, 32 MPa | >25 MPa to ≤32 MPa | Concrete (in-situ), , Normal GP blend concrete in-situ Melb metro - 32 MPa (Boral) (Australia) | 2022-02-21 | 2027-02-21 | Australia | S-P-02341 | Version 1.0 | EPD Australasia | SP02341-Boral-EPD_2022_Vic_v1.0.pdf (epd-australasia.com) | m³ | 2400 |  |  |  | 326 | 0 | 0 | 0 | 0 | 326 | 0 | 0.1358333 | 0 | 0 | 0 | 0 | 0.1358333 | 0 | Version 2025.1
Concrete (in-situ) | Concrete, 32 MPa | >25 MPa to ≤32 MPa | Concrete (in-situ), , Normal GP /FA blend blend concrete in-situ Melb metro - 32 MPa (Boral) (Australia) | 2022-02-21 | 2027-02-21 | Australia | S-P-02341 | Version 1.0 | EPD Australasia | SP02341-Boral-EPD_2022_Vic_v1.0.pdf (epd-australasia.com) | m³ | 2400 |  |  |  | 298 | 0 | 0 | 0 | 0 | 298 | 0 | 0.1241667 | 0 | 0 | 0 | 0 | 0.1241667 | 0 | Version 2025.1
Concrete (in-situ) | Concrete, 32 MPa | >25 MPa to ≤32 MPa | Concrete (in-situ), , Normal GP /GGBFS blend blend concrete in-situ Melb metro - 32 MPa (Boral) (Australia) | 2022-02-21 | 2027-02-21 | Australia | S-P-02341 | Version 1.0 | EPD Australasia | SP02341-Boral-EPD_2022_Vic_v1.0.pdf (epd-australasia.com) | m³ | 2400 |  |  |  | 290 | 0 | 0 | 0 | 0 | 290 | 0 | 0.1208333 | 0 | 0 | 0 | 0 | 0.1208333 | 0 | Version 2025.1
Concrete (in-situ) | Concrete, 32 MPa | >25 MPa to ≤32 MPa | Concrete (in-situ), , ENVISIA concrete in-situ Perth metro - 32 MPa (Boral) (Australia) | 2024-10-31 | 2026-08-01 | Australia | EPD-IES-0002338:002 | Not applicable | EPD Australasia | EPD-IES-0002338-002_BORAL-LTD_Perth-Pre-mix-Concrete_2024-10-31.pdf (epd-australasia.com) | m³ | 2400 |  |  |  | 205 | 0 | 0 | 0 | 0 | 205 | 0 | 0.08541667 | 0 | 0 | 0 | 0 | 0.08541667 | 0 | Version 2025.1
Concrete (in-situ) | Concrete, 32 MPa | >25 MPa to ≤32 MPa | Concrete (in-situ), , Envirocrete plus concrete in-situ Perth metro - 32 MPa (Boral) (Australia) | 2024-10-31 | 2026-08-01 | Australia | EPD-IES-0002338:002 | Not applicable | EPD Australasia | EPD-IES-0002338-002_BORAL-LTD_Perth-Pre-mix-Concrete_2024-10-31.pdf (epd-australasia.com) | m³ | 2400 |  |  |  | 212 | 0 | 0 | 0 | 0 | 212 | 0 | 0.08833333 | 0 | 0 | 0 | 0 | 0.08833333 | 0 | Version 2025.1
Concrete (in-situ) | Concrete, 32 MPa | >25 MPa to ≤32 MPa | Concrete (in-situ), , Envirocrete concrete in-situ Perth metro - 32 MPa (Boral) (Australia) | 2024-10-31 | 2026-08-01 | Australia | EPD-IES-0002338:002 | Not applicable | EPD Australasia | EPD-IES-0002338-002_BORAL-LTD_Perth-Pre-mix-Concrete_2024-10-31.pdf (epd-australasia.com) | m³ | 2400 |  |  |  | 220 | 0 | 0 | 0 | 0 | 220 | 0 | 0.09166667 | 0 | 0 | 0 | 0 | 0.09166667 | 0 | Version 2025.1
Concrete (in-situ) | Concrete, 32 MPa | >25 MPa to ≤32 MPa | Concrete (in-situ), , Envirocrete 30% concrete in-situ Perth metro - 32 MPa (Boral) (Australia) | 2024-10-31 | 2026-08-01 | Australia | EPD-IES-0002338:002 | Not applicable | EPD Australasia | EPD-IES-0002338-002_BORAL-LTD_Perth-Pre-mix-Concrete_2024-10-31.pdf (epd-australasia.com) | m³ | 2400 |  |  |  | 220 | 0 | 0 | 0 | 0 | 220 | 0 | 0.09166667 | 0 | 0 | 0 | 0 | 0.09166667 | 0 | Version 2025.1
Concrete (in-situ) | Concrete, 32 MPa | >25 MPa to ≤32 MPa | Concrete (in-situ), , Normal GP blend concrete in-situ Perth metro - 32 MPa (Boral) (Australia) | 2024-10-31 | 2026-08-01 | Australia | EPD-IES-0002338:002 | Not applicable | EPD Australasia | EPD-IES-0002338-002_BORAL-LTD_Perth-Pre-mix-Concrete_2024-10-31.pdf (epd-australasia.com) | m³ | 2400 |  |  |  | 295 | 0 | 0 | 0 | 0 | 295 | 0 | 0.1229167 | 0 | 0 | 0 | 0 | 0.1229167 | 0 | Version 2025.1
Concrete (in-situ) | Concrete, 32 MPa | >25 MPa to ≤32 MPa | Concrete (in-situ), , Normal GP /GGBFS blend blend concrete in-situ Perth metro - 32 MPa (Boral) (Australia) | 2024-10-31 | 2026-08-01 | Australia | EPD-IES-0002338:002 | Not applicable | EPD Australasia | EPD-IES-0002338-002_BORAL-LTD_Perth-Pre-mix-Concrete_2024-10-31.pdf (epd-australasia.com) | m³ | 2400 |  |  |  | 235 | 0 | 0 | 0 | 0 | 235 | 0 | 0.09791667 | 0 | 0 | 0 | 0 | 0.09791667 | 0 | Version 2025.1
Concrete (in-situ) | Concrete, 32 MPa | >25 MPa to ≤32 MPa | Concrete (in-situ), , ENVISIA concrete in-situ QLD metro - 32 MPa (Boral) (Australia) | 2024-01-30 | 2026-11-25 | Australia | S-P-02339 | Version 1.2 | EPD Australasia | SP02339-Boral-EPD_QLD-Concrete_vJan24.pdf (epd-australasia.com) | m³ | 2400 |  |  |  | 217 | 0 | 0 | 0 | 0 | 217 | 0 | 0.09041667 | 0 | 0 | 0 | 0 | 0.09041667 | 0 | Version 2025.1
Concrete (in-situ) | Concrete, 32 MPa | >25 MPa to ≤32 MPa | Concrete (in-situ), , Envirocrete plus concrete in-situ QLD metro - 32 MPa (Boral) (Australia) | 2024-01-30 | 2026-11-25 | Australia | S-P-02339 | Version 1.2 | EPD Australasia | SP02339-Boral-EPD_QLD-Concrete_vJan24.pdf (epd-australasia.com) | m³ | 2400 |  |  |  | 215 | 0 | 0 | 0 | 0 | 215 | 0 | 0.08958333 | 0 | 0 | 0 | 0 | 0.08958333 | 0 | Version 2025.1
Concrete (in-situ) | Concrete, 32 MPa | >25 MPa to ≤32 MPa | Concrete (in-situ), , Envirocrete 40% concrete in-situ QLD metro - 32 MPa (Boral) (Australia) | 2024-01-30 | 2026-11-25 | Australia | S-P-02339 | Version 1.2 | EPD Australasia | SP02339-Boral-EPD_QLD-Concrete_vJan24.pdf (epd-australasia.com) | m³ | 2400 |  |  |  | 228 | 0 | 0 | 0 | 0 | 228 | 0 | 0.095 | 0 | 0 | 0 | 0 | 0.095 | 0 | Version 2025.1
Concrete (in-situ) | Concrete, 32 MPa | >25 MPa to ≤32 MPa | Concrete (in-situ), , Envirocrete 30% concrete in-situ QLD metro - 32 MPa (Boral) (Australia) | 2024-01-30 | 2026-11-25 | Australia | S-P-02339 | Version 1.2 | EPD Australasia | SP02339-Boral-EPD_QLD-Concrete_vJan24.pdf (epd-australasia.com) | m³ | 2400 |  |  |  | 267 | 0 | 0 | 0 | 0 | 267 | 0 | 0.11125 | 0 | 0 | 0 | 0 | 0.11125 | 0 | Version 2025.1
Concrete (in-situ) | Concrete, 32 MPa | >25 MPa to ≤32 MPa | Concrete (in-situ), , Normal GP blend concrete in-situ QLD metro - 32 MPa (Boral) (Australia) | 2024-01-30 | 2026-11-25 | Australia | S-P-02339 | Version 1.2 | EPD Australasia | SP02339-Boral-EPD_QLD-Concrete_vJan24.pdf (epd-australasia.com) | m³ | 2400 |  |  |  | 346 | 0 | 0 | 0 | 0 | 346 | 0 | 0.1441667 | 0 | 0 | 0 | 0 | 0.1441667 | 0 | Version 2025.1
Concrete (in-situ) | Concrete, 32 MPa | >25 MPa to ≤32 MPa | 32 MPa, , Normal Class 32MPa - straight cement (Gunlake) (Australia) | 2022-08-30 | 2027-08-20 | Australia | S-P-05478 | Version 1.0 | EPD Australasia | https://epd-australasia.com/wp-content/uploads/2022/09/SP05478-GunlakeConcreteEPD_Aug22.pdf | m³ | 2400 |  |  |  | 350 | 350 | 0.0501 | 0 | 0 | 350.0501 | 0 | 0.1458333 | 0.1458333 | 2.0875e-05 | 0 | 0 | 0.1458542 | 0 | Version 2025.1
Concrete (in-situ) | Concrete, 32 MPa | >25 MPa to ≤32 MPa | 32 MPa, , Normal Class 32MPa (NC3228PCI) - cement and fly-ash (Gunlake) (Australia) | 2022-08-30 | 2027-08-20 | Australia | S-P-05478 | Version 1.0 | EPD Australasia | https://epd-australasia.com/wp-content/uploads/2022/09/SP05478-GunlakeConcreteEPD_Aug22.pdf | m³ | 2400 |  |  |  | 286 | 286 | 0.0569 | 0 | 0 | 286.0569 | 0 | 0.1191667 | 0.1191667 | 2.370833e-05 | 0 | 0 | 0.119190375 | 0 | Version 2025.1
Concrete (in-situ) | Concrete, 32 MPa | >25 MPa to ≤32 MPa | 32 MPa, , Normal Class 32MPa (NC3228PCI) - cement, slag and fly-ash (Gunlake) (Australia) | 2022-08-30 | 2027-08-20 | Australia | S-P-05478 | Version 1.0 | EPD Australasia | https://epd-australasia.com/wp-content/uploads/2022/09/SP05478-GunlakeConcreteEPD_Aug22.pdf | m³ | 2400 |  |  |  | 225 | 225 | 0.0674 | 0 | 0 | 225.0674 | 0 | 0.09375 | 0.09375 | 2.808333e-05 | 0 | 0 | 0.09377808 | 0 | Version 2025.1
Concrete (in-situ) | Concrete, 32 MPa | >25 MPa to ≤32 MPa | 32 MPa, , Special Class 32MPa (GD322AP2) - green star mix with cement, high slag and fly-ash (Gunlake) (Australia) | 2022-08-30 | 2027-08-20 | Australia | S-P-05478 | Version 1.0 | EPD Australasia | https://epd-australasia.com/wp-content/uploads/2022/09/SP05478-GunlakeConcreteEPD_Aug22.pdf | m³ | 2400 |  |  |  | 242 | 242 | 0.077 | 0 | 0 | 242.077 | 0 | 0.1008333 | 0.1008333 | 3.208333e-05 | 0 | 0 | 0.1008654 | 0 | Version 2025.1
Concrete (in-situ) | Concrete, 32 MPa | >25 MPa to ≤32 MPa | 32 MPa, , ENVISIA 32 MPa (Boral) (Australia) | 2022-02-21 | 2027-02-21 | Australia | S-P-02341 | Version 1 | EPD Australasia | https://epd-australasia.com/wp-content/uploads/2022/03/SP02341-Boral-EPD_2022_Vic_v1.0.pdf | m³ | 2400 |  |  |  | 207 | 0 | 0 | 0 | 0 | 207 | 0 | 0.08625 | 0 | 0 | 0 | 0 | 0.08625 | 0 | Version 2025.1
Concrete (in-situ) | Concrete, 32 MPa | >25 MPa to ≤32 MPa | 32 MPa, , ENVIROCRETE PLUS 32 MPa (Boral) (Australia) | 2022-02-21 | 2027-02-21 | Australia | S-P-02341 | Version 1 | EPD Australasia | https://epd-australasia.com/wp-content/uploads/2022/03/SP02341-Boral-EPD_2022_Vic_v1.0.pdf | m³ | 2400 |  |  |  | 232 | 0 | 0 | 0 | 0 | 232 | 0 | 0.09666667 | 0 | 0 | 0 | 0 | 0.09666667 | 0 | Version 2025.1
Concrete (in-situ) | Concrete, 32 MPa | >25 MPa to ≤32 MPa | 32 MPa, , ENVIROCRETE 40% 32 MPa (Boral) (Australia) | 2022-02-21 | 2027-02-21 | Australia | S-P-02341 | Version 1 | EPD Australasia | https://epd-australasia.com/wp-content/uploads/2022/03/SP02341-Boral-EPD_2022_Vic_v1.0.pdf | m³ | 2400 |  |  |  | 282 | 0 | 0 | 0 | 0 | 282 | 0 | 0.1175 | 0 | 0 | 0 | 0 | 0.1175 | 0 | Version 2025.1
Concrete (in-situ) | Concrete, 32 MPa | >25 MPa to ≤32 MPa | 32 MPa, , ENVIROCRETE 30% 32 MPa (Boral) (Australia) | 2022-02-21 | 2027-02-21 | Australia | S-P-02341 | Version 1 | EPD Australasia | https://epd-australasia.com/wp-content/uploads/2022/03/SP02341-Boral-EPD_2022_Vic_v1.0.pdf | m³ | 2400 |  |  |  | 315 | 0 | 0 | 0 | 0 | 315 | 0 | 0.13125 | 0 | 0 | 0 | 0 | 0.13125 | 0 | Version 2025.1
Concrete (in-situ) | Concrete, 32 MPa | >25 MPa to ≤32 MPa | 32 MPa, , ENVIROCRETE 32 MPa (Boral) (Australia) | 2022-02-21 | 2027-02-21 | Australia | S-P-02341 | Version 1 | EPD Australasia | https://epd-australasia.com/wp-content/uploads/2022/03/SP02341-Boral-EPD_2022_Vic_v1.0.pdf | m³ | 2400 |  |  |  | 241 | 0 | 0 | 0 | 0 | 241 | 0 | 0.1004167 | 0 | 0 | 0 | 0 | 0.1004167 | 0 | Version 2025.1
Concrete (in-situ) | Concrete, 32 MPa | >25 MPa to ≤32 MPa | 32 MPa, , NORMAL CLASS GP BLEND 32 MPa (Boral) (Australia) | 2022-02-21 | 2027-02-21 | Australia | S-P-02341 | Version 1 | EPD Australasia | https://epd-australasia.com/wp-content/uploads/2022/03/SP02341-Boral-EPD_2022_Vic_v1.0.pdf | m³ | 2400 |  |  |  | 327 | 0 | 0 | 0 | 0 | 327 | 0 | 0.13625 | 0 | 0 | 0 | 0 | 0.13625 | 0 | Version 2025.1
Concrete (in-situ) | Concrete, 32 MPa | >25 MPa to ≤32 MPa | 32 MPa, , NORMAL CLASS GP/FA BLEND 32 MPa (Boral) (Australia) | 2022-02-21 | 2027-02-21 | Australia | S-P-02341 | Version 1 | EPD Australasia | https://epd-australasia.com/wp-content/uploads/2022/03/SP02341-Boral-EPD_2022_Vic_v1.0.pdf | m³ | 2400 |  |  |  | 305 | 0 | 0 | 0 | 0 | 305 | 0 | 0.1270833 | 0 | 0 | 0 | 0 | 0.1270833 | 0 | Version 2025.1
Concrete (in-situ) | Concrete, 32 MPa | >25 MPa to ≤32 MPa | 32 MPa, , NORMAL CLASS GP/GGBFS BLEND 32 MPa (Boral) (Australia) | 2022-02-21 | 2027-02-21 | Australia | S-P-02341 | Version 1 | EPD Australasia | https://epd-australasia.com/wp-content/uploads/2022/03/SP02341-Boral-EPD_2022_Vic_v1.0.pdf | m³ | 2400 |  |  |  | 292 | 0 | 0 | 0 | 0 | 292 | 0 | 0.1216667 | 0 | 0 | 0 | 0 | 0.1216667 | 0 | Version 2025.1
Concrete (in-situ) | Concrete, 32 MPa | >25 MPa to ≤32 MPa | 32 MPa, , VR330 32 MPa GP/FA (Boral) (Australia) | 2022-02-21 | 2027-02-21 | Australia | S-P-02341 | Version 1 | EPD Australasia | https://epd-australasia.com/wp-content/uploads/2022/03/SP02341-Boral-EPD_2022_Vic_v1.0.pdf | m³ | 2400 |  |  |  | 310 | 0 | 0 | 0 | 0 | 310 | 0 | 0.1291667 | 0 | 0 | 0 | 0 | 0.1291667 | 0 | Version 2025.1
Concrete (in-situ) | Concrete, 32 MPa | >25 MPa to ≤32 MPa | 32 MPa, , VR330 32 MPa GP/SLAG (Boral) (Australia) | 2022-02-21 | 2027-02-21 | Australia | S-P-02341 | Version 1 | EPD Australasia | https://epd-australasia.com/wp-content/uploads/2022/03/SP02341-Boral-EPD_2022_Vic_v1.0.pdf | m³ | 2400 |  |  |  | 243 | 0 | 0 | 0 | 0 | 243 | 0 | 0.10125 | 0 | 0 | 0 | 0 | 0.10125 | 0 | Version 2025.1
Concrete (in-situ) | Concrete, 32 MPa | >25 MPa to ≤32 MPa | 32 MPa, , HIGH SLUMP 32 MPa (Boral) (Australia) | 2022-02-21 | 2027-02-21 | Australia | S-P-02341 | Version 1 | EPD Australasia | https://epd-australasia.com/wp-content/uploads/2022/03/SP02341-Boral-EPD_2022_Vic_v1.0.pdf | m³ | 2400 |  |  |  | 306 | 0 | 0 | 0 | 0 | 306 | 0 | 0.1275 | 0 | 0 | 0 | 0 | 0.1275 | 0 | Version 2025.1
Concrete (in-situ) | Concrete, 32 MPa | >25 MPa to ≤32 MPa | 32 MPa, , SHOTCRETE 32 MPa (Boral) (Australia) | 2022-02-21 | 2027-02-21 | Australia | S-P-02341 | Version 1 | EPD Australasia | https://epd-australasia.com/wp-content/uploads/2022/03/SP02341-Boral-EPD_2022_Vic_v1.0.pdf | m³ | 2400 |  |  |  | 418 | 0 | 0 | 0 | 0 | 418 | 0 | 0.1741667 | 0 | 0 | 0 | 0 | 0.1741667 | 0 | Version 2025.1
Concrete (in-situ) | Concrete, 32 MPa | >25 MPa to ≤32 MPa | 32 MPa, , ENVISIA 32 MPa (Boral) (Australia) | 2022-02-21 | 2027-02-21 | Australia | S-P-02341 | Version 1 | EPD Australasia | https://epd-australasia.com/wp-content/uploads/2022/03/SP02341-Boral-EPD_2022_Vic_v1.0.pdf | m³ | 2400 |  |  |  | 207 | 0 | 0 | 0 | 0 | 207 | 0 | 0.08625 | 0 | 0 | 0 | 0 | 0.08625 | 0 | Version 2025.1
Concrete (in-situ) | Concrete, 32 MPa | >25 MPa to ≤32 MPa | 32 MPa, , ENVIROCRETE PLUS 32 MPa (Boral) (Australia) | 2022-02-21 | 2027-02-21 | Australia | S-P-02341 | Version 1 | EPD Australasia | https://epd-australasia.com/wp-content/uploads/2022/03/SP02341-Boral-EPD_2022_Vic_v1.0.pdf | m³ | 2400 |  |  |  | 232 | 0 | 0 | 0 | 0 | 232 | 0 | 0.09666667 | 0 | 0 | 0 | 0 | 0.09666667 | 0 | Version 2025.1
Concrete (in-situ) | Concrete, 32 MPa | >25 MPa to ≤32 MPa | 32 MPa, , ENVIROCRETE 40% 32 MPa (Boral) (Australia) | 2022-02-21 | 2027-02-21 | Australia | S-P-02341 | Version 1 | EPD Australasia | https://epd-australasia.com/wp-content/uploads/2022/03/SP02341-Boral-EPD_2022_Vic_v1.0.pdf | m³ | 2400 |  |  |  | 282 | 0 | 0 | 0 | 0 | 282 | 0 | 0.1175 | 0 | 0 | 0 | 0 | 0.1175 | 0 | Version 2025.1
Concrete (in-situ) | Concrete, 32 MPa | >25 MPa to ≤32 MPa | 32 MPa, , ENVIROCRETE 30% 32 MPa (Boral) (Australia) | 2022-02-21 | 2027-02-21 | Australia | S-P-02341 | Version 1 | EPD Australasia | https://epd-australasia.com/wp-content/uploads/2022/03/SP02341-Boral-EPD_2022_Vic_v1.0.pdf | m³ | 2400 |  |  |  | 315 | 0 | 0 | 0 | 0 | 315 | 0 | 0.13125 | 0 | 0 | 0 | 0 | 0.13125 | 0 | Version 2025.1
Concrete (in-situ) | Concrete, 32 MPa | >25 MPa to ≤32 MPa | 32 MPa, , ENVIROCRETE 32 MPa (Boral) (Australia) | 2022-02-21 | 2027-02-21 | Australia | S-P-02341 | Version 1 | EPD Australasia | https://epd-australasia.com/wp-content/uploads/2022/03/SP02341-Boral-EPD_2022_Vic_v1.0.pdf | m³ | 2400 |  |  |  | 241 | 0 | 0 | 0 | 0 | 241 | 0 | 0.1004167 | 0 | 0 | 0 | 0 | 0.1004167 | 0 | Version 2025.1
Concrete (in-situ) | Concrete, 32 MPa | >25 MPa to ≤32 MPa | 32 MPa, , NORMAL CLASS GP BLEND 32 MPa (Boral) (Australia) | 2022-02-21 | 2027-02-21 | Australia | S-P-02341 | Version 1 | EPD Australasia | https://epd-australasia.com/wp-content/uploads/2022/03/SP02341-Boral-EPD_2022_Vic_v1.0.pdf | m³ | 2400 |  |  |  | 327 | 0 | 0 | 0 | 0 | 327 | 0 | 0.13625 | 0 | 0 | 0 | 0 | 0.13625 | 0 | Version 2025.1
Concrete (in-situ) | Concrete, 32 MPa | >25 MPa to ≤32 MPa | 32 MPa, , NORMAL CLASS GP/FA BLEND 32 MPa (Boral) (Australia) | 2022-02-21 | 2027-02-21 | Australia | S-P-02341 | Version 1 | EPD Australasia | https://epd-australasia.com/wp-content/uploads/2022/03/SP02341-Boral-EPD_2022_Vic_v1.0.pdf | m³ | 2400 |  |  |  | 305 | 0 | 0 | 0 | 0 | 305 | 0 | 0.1270833 | 0 | 0 | 0 | 0 | 0.1270833 | 0 | Version 2025.1
Concrete (in-situ) | Concrete, 32 MPa | >25 MPa to ≤32 MPa | 32 MPa, , NORMAL CLASS GP/GGBFS BLEND 32 MPa (Boral) (Australia) | 2022-02-21 | 2027-02-21 | Australia | S-P-02341 | Version 1 | EPD Australasia | https://epd-australasia.com/wp-content/uploads/2022/03/SP02341-Boral-EPD_2022_Vic_v1.0.pdf | m³ | 2400 |  |  |  | 292 | 0 | 0 | 0 | 0 | 292 | 0 | 0.1216667 | 0 | 0 | 0 | 0 | 0.1216667 | 0 | Version 2025.1
Concrete (in-situ) | Concrete, 32 MPa | >25 MPa to ≤32 MPa | 32 MPa, , VR330 32 MPa GP/FA (Boral) (Australia) | 2022-02-21 | 2027-02-21 | Australia | S-P-02341 | Version 1 | EPD Australasia | https://epd-australasia.com/wp-content/uploads/2022/03/SP02341-Boral-EPD_2022_Vic_v1.0.pdf | m³ | 2400 |  |  |  | 310 | 0 | 0 | 0 | 0 | 310 | 0 | 0.1291667 | 0 | 0 | 0 | 0 | 0.1291667 | 0 | Version 2025.1
Concrete (in-situ) | Concrete, 32 MPa | >25 MPa to ≤32 MPa | 32 MPa, , VR330 32 MPa GP/SLAG (Boral) (Australia) | 2022-02-21 | 2027-02-21 | Australia | S-P-02341 | Version 1 | EPD Australasia | https://epd-australasia.com/wp-content/uploads/2022/03/SP02341-Boral-EPD_2022_Vic_v1.0.pdf | m³ | 2400 |  |  |  | 243 | 0 | 0 | 0 | 0 | 243 | 0 | 0.10125 | 0 | 0 | 0 | 0 | 0.10125 | 0 | Version 2025.1
Concrete (in-situ) | Concrete, 32 MPa | >25 MPa to ≤32 MPa | 32 MPa, , HIGH SLUMP 32 MPa (Boral) (Australia) | 2022-02-21 | 2027-02-21 | Australia | S-P-02341 | Version 1 | EPD Australasia | https://epd-australasia.com/wp-content/uploads/2022/03/SP02341-Boral-EPD_2022_Vic_v1.0.pdf | m³ | 2400 |  |  |  | 306 | 0 | 0 | 0 | 0 | 306 | 0 | 0.1275 | 0 | 0 | 0 | 0 | 0.1275 | 0 | Version 2025.1
Concrete (in-situ) | Concrete, 32 MPa | >25 MPa to ≤32 MPa | 32 MPa, , SHOTCRETE 32 MPa (Boral) (Australia) | 2022-02-21 | 2027-02-21 | Australia | S-P-02341 | Version 1 | EPD Australasia | https://epd-australasia.com/wp-content/uploads/2022/03/SP02341-Boral-EPD_2022_Vic_v1.0.pdf | m³ | 2400 |  |  |  | 418 | 0 | 0 | 0 | 0 | 418 | 0 | 0.1741667 | 0 | 0 | 0 | 0 | 0.1741667 | 0 | Version 2025.1
Concrete (in-situ) | Concrete, 32 MPa | >25 MPa to ≤32 MPa | 32 MPa, , ENVISIA 32 MPa (Boral) (Australia) | 2022-02-21 | 2027-02-21 | Australia | S-P-02341 | Version 1 | EPD Australasia | https://epd-australasia.com/wp-content/uploads/2022/03/SP02341-Boral-EPD_2022_Vic_v1.0.pdf | m³ | 2400 |  |  |  | 207 | 0 | 0 | 0 | 0 | 207 | 0 | 0.08625 | 0 | 0 | 0 | 0 | 0.08625 | 0 | Version 2025.1
Concrete (in-situ) | Concrete, 32 MPa | >25 MPa to ≤32 MPa | 32 MPa, , ENVIROCRETE PLUS 32 MPa (Boral) (Australia) | 2022-02-21 | 2027-02-21 | Australia | S-P-02341 | Version 1 | EPD Australasia | https://epd-australasia.com/wp-content/uploads/2022/03/SP02341-Boral-EPD_2022_Vic_v1.0.pdf | m³ | 2400 |  |  |  | 232 | 0 | 0 | 0 | 0 | 232 | 0 | 0.09666667 | 0 | 0 | 0 | 0 | 0.09666667 | 0 | Version 2025.1
Concrete (in-situ) | Concrete, 32 MPa | >25 MPa to ≤32 MPa | 32 MPa, , ENVIROCRETE 40% 32 MPa (Boral) (Australia) | 2022-02-21 | 2027-02-21 | Australia | S-P-02341 | Version 1 | EPD Australasia | https://epd-australasia.com/wp-content/uploads/2022/03/SP02341-Boral-EPD_2022_Vic_v1.0.pdf | m³ | 2400 |  |  |  | 282 | 0 | 0 | 0 | 0 | 282 | 0 | 0.1175 | 0 | 0 | 0 | 0 | 0.1175 | 0 | Version 2025.1
Concrete (in-situ) | Concrete, 32 MPa | >25 MPa to ≤32 MPa | 32 MPa, , ENVIROCRETE 30% 32 MPa (Boral) (Australia) | 2022-02-21 | 2027-02-21 | Australia | S-P-02341 | Version 1 | EPD Australasia | https://epd-australasia.com/wp-content/uploads/2022/03/SP02341-Boral-EPD_2022_Vic_v1.0.pdf | m³ | 2400 |  |  |  | 315 | 0 | 0 | 0 | 0 | 315 | 0 | 0.13125 | 0 | 0 | 0 | 0 | 0.13125 | 0 | Version 2025.1
Concrete (in-situ) | Concrete, 32 MPa | >25 MPa to ≤32 MPa | 32 MPa, , ENVIROCRETE 32 MPa (Boral) (Australia) | 2022-02-21 | 2027-02-21 | Australia | S-P-02341 | Version 1 | EPD Australasia | https://epd-australasia.com/wp-content/uploads/2022/03/SP02341-Boral-EPD_2022_Vic_v1.0.pdf | m³ | 2400 |  |  |  | 241 | 0 | 0 | 0 | 0 | 241 | 0 | 0.1004167 | 0 | 0 | 0 | 0 | 0.1004167 | 0 | Version 2025.1
Concrete (in-situ) | Concrete, 32 MPa | >25 MPa to ≤32 MPa | 32 MPa, , NORMAL CLASS GP BLEND 32 MPa (Boral) (Australia) | 2022-02-21 | 2027-02-21 | Australia | S-P-02341 | Version 1 | EPD Australasia | https://epd-australasia.com/wp-content/uploads/2022/03/SP02341-Boral-EPD_2022_Vic_v1.0.pdf | m³ | 2400 |  |  |  | 327 | 0 | 0 | 0 | 0 | 327 | 0 | 0.13625 | 0 | 0 | 0 | 0 | 0.13625 | 0 | Version 2025.1
Concrete (in-situ) | Concrete, 32 MPa | >25 MPa to ≤32 MPa | 32 MPa, , NORMAL CLASS GP/FA BLEND 32 MPa (Boral) (Australia) | 2022-02-21 | 2027-02-21 | Australia | S-P-02341 | Version 1 | EPD Australasia | https://epd-australasia.com/wp-content/uploads/2022/03/SP02341-Boral-EPD_2022_Vic_v1.0.pdf | m³ | 2400 |  |  |  | 305 | 0 | 0 | 0 | 0 | 305 | 0 | 0.1270833 | 0 | 0 | 0 | 0 | 0.1270833 | 0 | Version 2025.1
Concrete (in-situ) | Concrete, 32 MPa | >25 MPa to ≤32 MPa | 32 MPa, , NORMAL CLASS GP/GGBFS BLEND 32 MPa (Boral) (Australia) | 2022-02-21 | 2027-02-21 | Australia | S-P-02341 | Version 1 | EPD Australasia | https://epd-australasia.com/wp-content/uploads/2022/03/SP02341-Boral-EPD_2022_Vic_v1.0.pdf | m³ | 2400 |  |  |  | 292 | 0 | 0 | 0 | 0 | 292 | 0 | 0.1216667 | 0 | 0 | 0 | 0 | 0.1216667 | 0 | Version 2025.1
Concrete (in-situ) | Concrete, 32 MPa | >25 MPa to ≤32 MPa | 32 MPa, , VR330 32 MPa GP/FA (Boral) (Australia) | 2022-02-21 | 2027-02-21 | Australia | S-P-02341 | Version 1 | EPD Australasia | https://epd-australasia.com/wp-content/uploads/2022/03/SP02341-Boral-EPD_2022_Vic_v1.0.pdf | m³ | 2400 |  |  |  | 310 | 0 | 0 | 0 | 0 | 310 | 0 | 0.1291667 | 0 | 0 | 0 | 0 | 0.1291667 | 0 | Version 2025.1
Concrete (in-situ) | Concrete, 32 MPa | >25 MPa to ≤32 MPa | 32 MPa, , VR330 32 MPa GP/SLAG (Boral) (Australia) | 2022-02-21 | 2027-02-21 | Australia | S-P-02341 | Version 1 | EPD Australasia | https://epd-australasia.com/wp-content/uploads/2022/03/SP02341-Boral-EPD_2022_Vic_v1.0.pdf | m³ | 2400 |  |  |  | 243 | 0 | 0 | 0 | 0 | 243 | 0 | 0.10125 | 0 | 0 | 0 | 0 | 0.10125 | 0 | Version 2025.1
Concrete (in-situ) | Concrete, 32 MPa | >25 MPa to ≤32 MPa | 32 MPa, , HIGH SLUMP 32 MPa (Boral) (Australia) | 2022-02-21 | 2027-02-21 | Australia | S-P-02341 | Version 1 | EPD Australasia | https://epd-australasia.com/wp-content/uploads/2022/03/SP02341-Boral-EPD_2022_Vic_v1.0.pdf | m³ | 2400 |  |  |  | 306 | 0 | 0 | 0 | 0 | 306 | 0 | 0.1275 | 0 | 0 | 0 | 0 | 0.1275 | 0 | Version 2025.1
Concrete (in-situ) | Concrete, 32 MPa | >25 MPa to ≤32 MPa | 32 MPa, , SHOTCRETE 32 MPa (Boral) (Australia) | 2022-02-21 | 2027-02-21 | Australia | S-P-02341 | Version 1 | EPD Australasia | https://epd-australasia.com/wp-content/uploads/2022/03/SP02341-Boral-EPD_2022_Vic_v1.0.pdf | m³ | 2400 |  |  |  | 418 | 0 | 0 | 0 | 0 | 418 | 0 | 0.1741667 | 0 | 0 | 0 | 0 | 0.1741667 | 0 | Version 2025.1
Concrete (in-situ) | Concrete, 32 MPa | >25 MPa to ≤32 MPa | 32 MPa, , ENVISIA 32 MPa (Boral) (Australia) | 2022-02-21 | 2027-02-21 | Australia | S-P-02341 | Version 1 | EPD Australasia | https://epd-australasia.com/wp-content/uploads/2022/03/SP02341-Boral-EPD_2022_Vic_v1.0.pdf | m³ | 2400 |  |  |  | 207 | 0 | 0 | 0 | 0 | 207 | 0 | 0.08625 | 0 | 0 | 0 | 0 | 0.08625 | 0 | Version 2025.1
Concrete (in-situ) | Concrete, 32 MPa | >25 MPa to ≤32 MPa | 32 MPa, , ENVIROCRETE PLUS 32 MPa (Boral) (Australia) | 2022-02-21 | 2027-02-21 | Australia | S-P-02341 | Version 1 | EPD Australasia | https://epd-australasia.com/wp-content/uploads/2022/03/SP02341-Boral-EPD_2022_Vic_v1.0.pdf | m³ | 2400 |  |  |  | 232 | 0 | 0 | 0 | 0 | 232 | 0 | 0.09666667 | 0 | 0 | 0 | 0 | 0.09666667 | 0 | Version 2025.1
Concrete (in-situ) | Concrete, 32 MPa | >25 MPa to ≤32 MPa | 32 MPa, , ENVIROCRETE 40% 32 MPa (Boral) (Australia) | 2022-02-21 | 2027-02-21 | Australia | S-P-02341 | Version 1 | EPD Australasia | https://epd-australasia.com/wp-content/uploads/2022/03/SP02341-Boral-EPD_2022_Vic_v1.0.pdf | m³ | 2400 |  |  |  | 282 | 0 | 0 | 0 | 0 | 282 | 0 | 0.1175 | 0 | 0 | 0 | 0 | 0.1175 | 0 | Version 2025.1
Concrete (in-situ) | Concrete, 32 MPa | >25 MPa to ≤32 MPa | 32 MPa, , ENVIROCRETE 30% 32 MPa (Boral) (Australia) | 2022-02-21 | 2027-02-21 | Australia | S-P-02341 | Version 1 | EPD Australasia | https://epd-australasia.com/wp-content/uploads/2022/03/SP02341-Boral-EPD_2022_Vic_v1.0.pdf | m³ | 2400 |  |  |  | 315 | 0 | 0 | 0 | 0 | 315 | 0 | 0.13125 | 0 | 0 | 0 | 0 | 0.13125 | 0 | Version 2025.1
Concrete (in-situ) | Concrete, 32 MPa | >25 MPa to ≤32 MPa | 32 MPa, , ENVIROCRETE 32 MPa (Boral) (Australia) | 2022-02-21 | 2027-02-21 | Australia | S-P-02341 | Version 1 | EPD Australasia | https://epd-australasia.com/wp-content/uploads/2022/03/SP02341-Boral-EPD_2022_Vic_v1.0.pdf | m³ | 2400 |  |  |  | 241 | 0 | 0 | 0 | 0 | 241 | 0 | 0.1004167 | 0 | 0 | 0 | 0 | 0.1004167 | 0 | Version 2025.1
Concrete (in-situ) | Concrete, 32 MPa | >25 MPa to ≤32 MPa | 32 MPa, , NORMAL CLASS GP BLEND 32 MPa (Boral) (Australia) | 2022-02-21 | 2027-02-21 | Australia | S-P-02341 | Version 1 | EPD Australasia | https://epd-australasia.com/wp-content/uploads/2022/03/SP02341-Boral-EPD_2022_Vic_v1.0.pdf | m³ | 2400 |  |  |  | 327 | 0 | 0 | 0 | 0 | 327 | 0 | 0.13625 | 0 | 0 | 0 | 0 | 0.13625 | 0 | Version 2025.1
Concrete (in-situ) | Concrete, 32 MPa | >25 MPa to ≤32 MPa | 32 MPa, , NORMAL CLASS GP/FA BLEND 32 MPa (Boral) (Australia) | 2022-02-21 | 2027-02-21 | Australia | S-P-02341 | Version 1 | EPD Australasia | https://epd-australasia.com/wp-content/uploads/2022/03/SP02341-Boral-EPD_2022_Vic_v1.0.pdf | m³ | 2400 |  |  |  | 305 | 0 | 0 | 0 | 0 | 305 | 0 | 0.1270833 | 0 | 0 | 0 | 0 | 0.1270833 | 0 | Version 2025.1
Concrete (in-situ) | Concrete, 32 MPa | >25 MPa to ≤32 MPa | 32 MPa, , NORMAL CLASS GP/GGBFS BLEND 32 MPa (Boral) (Australia) | 2022-02-21 | 2027-02-21 | Australia | S-P-02341 | Version 1 | EPD Australasia | https://epd-australasia.com/wp-content/uploads/2022/03/SP02341-Boral-EPD_2022_Vic_v1.0.pdf | m³ | 2400 |  |  |  | 292 | 0 | 0 | 0 | 0 | 292 | 0 | 0.1216667 | 0 | 0 | 0 | 0 | 0.1216667 | 0 | Version 2025.1
Concrete (in-situ) | Concrete, 32 MPa | >25 MPa to ≤32 MPa | 32 MPa, , VR330 32 MPa GP/FA (Boral) (Australia) | 2022-02-21 | 2027-02-21 | Australia | S-P-02341 | Version 1 | EPD Australasia | https://epd-australasia.com/wp-content/uploads/2022/03/SP02341-Boral-EPD_2022_Vic_v1.0.pdf | m³ | 2400 |  |  |  | 310 | 0 | 0 | 0 | 0 | 310 | 0 | 0.1291667 | 0 | 0 | 0 | 0 | 0.1291667 | 0 | Version 2025.1
Concrete (in-situ) | Concrete, 32 MPa | >25 MPa to ≤32 MPa | 32 MPa, , VR330 32 MPa GP/SLAG (Boral) (Australia) | 2022-02-21 | 2027-02-21 | Australia | S-P-02341 | Version 1 | EPD Australasia | https://epd-australasia.com/wp-content/uploads/2022/03/SP02341-Boral-EPD_2022_Vic_v1.0.pdf | m³ | 2400 |  |  |  | 243 | 0 | 0 | 0 | 0 | 243 | 0 | 0.10125 | 0 | 0 | 0 | 0 | 0.10125 | 0 | Version 2025.1
Concrete (in-situ) | Concrete, 32 MPa | >25 MPa to ≤32 MPa | 32 MPa, , HIGH SLUMP 32 MPa (Boral) (Australia) | 2022-02-21 | 2027-02-21 | Australia | S-P-02341 | Version 1 | EPD Australasia | https://epd-australasia.com/wp-content/uploads/2022/03/SP02341-Boral-EPD_2022_Vic_v1.0.pdf | m³ | 2400 |  |  |  | 306 | 0 | 0 | 0 | 0 | 306 | 0 | 0.1275 | 0 | 0 | 0 | 0 | 0.1275 | 0 | Version 2025.1
Concrete (in-situ) | Concrete, 32 MPa | >25 MPa to ≤32 MPa | 32 MPa, , SHOTCRETE 32 MPa (Boral) (Australia) | 2022-02-21 | 2027-02-21 | Australia | S-P-02341 | Version 1 | EPD Australasia | https://epd-australasia.com/wp-content/uploads/2022/03/SP02341-Boral-EPD_2022_Vic_v1.0.pdf | m³ | 2400 |  |  |  | 418 | 0 | 0 | 0 | 0 | 418 | 0 | 0.1741667 | 0 | 0 | 0 | 0 | 0.1741667 | 0 | Version 2025.1
Concrete (in-situ) | Concrete, 32 MPa | >25 MPa to ≤32 MPa | 32 MPa, , ENVISIA 32 MPa (Boral) (Australia) | 2022-02-21 | 2027-02-21 | Australia | S-P-02341 | Version 1 | EPD Australasia | https://epd-australasia.com/wp-content/uploads/2022/03/SP02341-Boral-EPD_2022_Vic_v1.0.pdf | m³ | 2400 |  |  |  | 207 | 0 | 0 | 0 | 0 | 207 | 0 | 0.08625 | 0 | 0 | 0 | 0 | 0.08625 | 0 | Version 2025.1
Concrete (in-situ) | Concrete, 32 MPa | >25 MPa to ≤32 MPa | 32 MPa, , ENVIROCRETE PLUS 32 MPa (Boral) (Australia) | 2022-02-21 | 2027-02-21 | Australia | S-P-02341 | Version 1 | EPD Australasia | https://epd-australasia.com/wp-content/uploads/2022/03/SP02341-Boral-EPD_2022_Vic_v1.0.pdf | m³ | 2400 |  |  |  | 232 | 0 | 0 | 0 | 0 | 232 | 0 | 0.09666667 | 0 | 0 | 0 | 0 | 0.09666667 | 0 | Version 2025.1
Concrete (in-situ) | Concrete, 32 MPa | >25 MPa to ≤32 MPa | 32 MPa, , ENVIROCRETE 40% 32 MPa (Boral) (Australia) | 2022-02-21 | 2027-02-21 | Australia | S-P-02341 | Version 1 | EPD Australasia | https://epd-australasia.com/wp-content/uploads/2022/03/SP02341-Boral-EPD_2022_Vic_v1.0.pdf | m³ | 2400 |  |  |  | 282 | 0 | 0 | 0 | 0 | 282 | 0 | 0.1175 | 0 | 0 | 0 | 0 | 0.1175 | 0 | Version 2025.1
Concrete (in-situ) | Concrete, 32 MPa | >25 MPa to ≤32 MPa | 32 MPa, , ENVIROCRETE 30% 32 MPa (Boral) (Australia) | 2022-02-21 | 2027-02-21 | Australia | S-P-02341 | Version 1 | EPD Australasia | https://epd-australasia.com/wp-content/uploads/2022/03/SP02341-Boral-EPD_2022_Vic_v1.0.pdf | m³ | 2400 |  |  |  | 315 | 0 | 0 | 0 | 0 | 315 | 0 | 0.13125 | 0 | 0 | 0 | 0 | 0.13125 | 0 | Version 2025.1
Concrete (in-situ) | Concrete, 32 MPa | >25 MPa to ≤32 MPa | 32 MPa, , ENVIROCRETE 32 MPa (Boral) (Australia) | 2022-02-21 | 2027-02-21 | Australia | S-P-02341 | Version 1 | EPD Australasia | https://epd-australasia.com/wp-content/uploads/2022/03/SP02341-Boral-EPD_2022_Vic_v1.0.pdf | m³ | 2400 |  |  |  | 241 | 0 | 0 | 0 | 0 | 241 | 0 | 0.1004167 | 0 | 0 | 0 | 0 | 0.1004167 | 0 | Version 2025.1
Concrete (in-situ) | Concrete, 32 MPa | >25 MPa to ≤32 MPa | 32 MPa, , NORMAL CLASS GP BLEND 32 MPa (Boral) (Australia) | 2022-02-21 | 2027-02-21 | Australia | S-P-02341 | Version 1 | EPD Australasia | https://epd-australasia.com/wp-content/uploads/2022/03/SP02341-Boral-EPD_2022_Vic_v1.0.pdf | m³ | 2400 |  |  |  | 327 | 0 | 0 | 0 | 0 | 327 | 0 | 0.13625 | 0 | 0 | 0 | 0 | 0.13625 | 0 | Version 2025.1
Concrete (in-situ) | Concrete, 32 MPa | >25 MPa to ≤32 MPa | 32 MPa, , NORMAL CLASS GP/FA BLEND 32 MPa (Boral) (Australia) | 2022-02-21 | 2027-02-21 | Australia | S-P-02341 | Version 1 | EPD Australasia | https://epd-australasia.com/wp-content/uploads/2022/03/SP02341-Boral-EPD_2022_Vic_v1.0.pdf | m³ | 2400 |  |  |  | 305 | 0 | 0 | 0 | 0 | 305 | 0 | 0.1270833 | 0 | 0 | 0 | 0 | 0.1270833 | 0 | Version 2025.1
Concrete (in-situ) | Concrete, 32 MPa | >25 MPa to ≤32 MPa | 32 MPa, , NORMAL CLASS GP/GGBFS BLEND 32 MPa (Boral) (Australia) | 2022-02-21 | 2027-02-21 | Australia | S-P-02341 | Version 1 | EPD Australasia | https://epd-australasia.com/wp-content/uploads/2022/03/SP02341-Boral-EPD_2022_Vic_v1.0.pdf | m³ | 2400 |  |  |  | 292 | 0 | 0 | 0 | 0 | 292 | 0 | 0.1216667 | 0 | 0 | 0 | 0 | 0.1216667 | 0 | Version 2025.1
Concrete (in-situ) | Concrete, 32 MPa | >25 MPa to ≤32 MPa | 32 MPa, , VR330 32 MPa GP/FA (Boral) (Australia) | 2022-02-21 | 2027-02-21 | Australia | S-P-02341 | Version 1 | EPD Australasia | https://epd-australasia.com/wp-content/uploads/2022/03/SP02341-Boral-EPD_2022_Vic_v1.0.pdf | m³ | 2400 |  |  |  | 310 | 0 | 0 | 0 | 0 | 310 | 0 | 0.1291667 | 0 | 0 | 0 | 0 | 0.1291667 | 0 | Version 2025.1
Concrete (in-situ) | Concrete, 32 MPa | >25 MPa to ≤32 MPa | 32 MPa, , VR330 32 MPa GP/SLAG (Boral) (Australia) | 2022-02-21 | 2027-02-21 | Australia | S-P-02341 | Version 1 | EPD Australasia | https://epd-australasia.com/wp-content/uploads/2022/03/SP02341-Boral-EPD_2022_Vic_v1.0.pdf | m³ | 2400 |  |  |  | 243 | 0 | 0 | 0 | 0 | 243 | 0 | 0.10125 | 0 | 0 | 0 | 0 | 0.10125 | 0 | Version 2025.1
Concrete (in-situ) | Concrete, 32 MPa | >25 MPa to ≤32 MPa | 32 MPa, , HIGH SLUMP 32 MPa (Boral) (Australia) | 2022-02-21 | 2027-02-21 | Australia | S-P-02341 | Version 1 | EPD Australasia | https://epd-australasia.com/wp-content/uploads/2022/03/SP02341-Boral-EPD_2022_Vic_v1.0.pdf | m³ | 2400 |  |  |  | 306 | 0 | 0 | 0 | 0 | 306 | 0 | 0.1275 | 0 | 0 | 0 | 0 | 0.1275 | 0 | Version 2025.1
Concrete (in-situ) | Concrete, 32 MPa | >25 MPa to ≤32 MPa | 32 MPa, , SHOTCRETE 32 MPa (Boral) (Australia) | 2022-02-21 | 2027-02-21 | Australia | S-P-02341 | Version 1 | EPD Australasia | https://epd-australasia.com/wp-content/uploads/2022/03/SP02341-Boral-EPD_2022_Vic_v1.0.pdf | m³ | 2400 |  |  |  | 418 | 0 | 0 | 0 | 0 | 418 | 0 | 0.1741667 | 0 | 0 | 0 | 0 | 0.1741667 | 0 | Version 2025.1
Concrete (in-situ) | Concrete, 32 MPa | >25 MPa to ≤32 MPa | 32 MPa, , ENVISIA 32 MPa (Boral) (Australia) | 2022-02-21 | 2027-02-21 | Australia | S-P-02341 | Version 1 | EPD Australasia | https://epd-australasia.com/wp-content/uploads/2022/03/SP02341-Boral-EPD_2022_Vic_v1.0.pdf | m³ | 2400 |  |  |  | 207 | 0 | 0 | 0 | 0 | 207 | 0 | 0.08625 | 0 | 0 | 0 | 0 | 0.08625 | 0 | Version 2025.1
Concrete (in-situ) | Concrete, 32 MPa | >25 MPa to ≤32 MPa | 32 MPa, , ENVIROCRETE PLUS 32 MPa (Boral) (Australia) | 2022-02-21 | 2027-02-21 | Australia | S-P-02341 | Version 1 | EPD Australasia | https://epd-australasia.com/wp-content/uploads/2022/03/SP02341-Boral-EPD_2022_Vic_v1.0.pdf | m³ | 2400 |  |  |  | 232 | 0 | 0 | 0 | 0 | 232 | 0 | 0.09666667 | 0 | 0 | 0 | 0 | 0.09666667 | 0 | Version 2025.1
Concrete (in-situ) | Concrete, 32 MPa | >25 MPa to ≤32 MPa | 32 MPa, , ENVIROCRETE 40% 32 MPa (Boral) (Australia) | 2022-02-21 | 2027-02-21 | Australia | S-P-02341 | Version 1 | EPD Australasia | https://epd-australasia.com/wp-content/uploads/2022/03/SP02341-Boral-EPD_2022_Vic_v1.0.pdf | m³ | 2400 |  |  |  | 282 | 0 | 0 | 0 | 0 | 282 | 0 | 0.1175 | 0 | 0 | 0 | 0 | 0.1175 | 0 | Version 2025.1
Concrete (in-situ) | Concrete, 32 MPa | >25 MPa to ≤32 MPa | 32 MPa, , ENVIROCRETE 30% 32 MPa (Boral) (Australia) | 2022-02-21 | 2027-02-21 | Australia | S-P-02341 | Version 1 | EPD Australasia | https://epd-australasia.com/wp-content/uploads/2022/03/SP02341-Boral-EPD_2022_Vic_v1.0.pdf | m³ | 2400 |  |  |  | 315 | 0 | 0 | 0 | 0 | 315 | 0 | 0.13125 | 0 | 0 | 0 | 0 | 0.13125 | 0 | Version 2025.1
Concrete (in-situ) | Concrete, 32 MPa | >25 MPa to ≤32 MPa | 32 MPa, , ENVIROCRETE 32 MPa (Boral) (Australia) | 2022-02-21 | 2027-02-21 | Australia | S-P-02341 | Version 1 | EPD Australasia | https://epd-australasia.com/wp-content/uploads/2022/03/SP02341-Boral-EPD_2022_Vic_v1.0.pdf | m³ | 2400 |  |  |  | 241 | 0 | 0 | 0 | 0 | 241 | 0 | 0.1004167 | 0 | 0 | 0 | 0 | 0.1004167 | 0 | Version 2025.1
Concrete (in-situ) | Concrete, 32 MPa | >25 MPa to ≤32 MPa | 32 MPa, , NORMAL CLASS GP BLEND 32 MPa (Boral) (Australia) | 2022-02-21 | 2027-02-21 | Australia | S-P-02341 | Version 1 | EPD Australasia | https://epd-australasia.com/wp-content/uploads/2022/03/SP02341-Boral-EPD_2022_Vic_v1.0.pdf | m³ | 2400 |  |  |  | 327 | 0 | 0 | 0 | 0 | 327 | 0 | 0.13625 | 0 | 0 | 0 | 0 | 0.13625 | 0 | Version 2025.1
Concrete (in-situ) | Concrete, 32 MPa | >25 MPa to ≤32 MPa | 32 MPa, , NORMAL CLASS GP/FA BLEND 32 MPa (Boral) (Australia) | 2022-02-21 | 2027-02-21 | Australia | S-P-02341 | Version 1 | EPD Australasia | https://epd-australasia.com/wp-content/uploads/2022/03/SP02341-Boral-EPD_2022_Vic_v1.0.pdf | m³ | 2400 |  |  |  | 305 | 0 | 0 | 0 | 0 | 305 | 0 | 0.1270833 | 0 | 0 | 0 | 0 | 0.1270833 | 0 | Version 2025.1
Concrete (in-situ) | Concrete, 32 MPa | >25 MPa to ≤32 MPa | 32 MPa, , NORMAL CLASS GP/GGBFS BLEND 32 MPa (Boral) (Australia) | 2022-02-21 | 2027-02-21 | Australia | S-P-02341 | Version 1 | EPD Australasia | https://epd-australasia.com/wp-content/uploads/2022/03/SP02341-Boral-EPD_2022_Vic_v1.0.pdf | m³ | 2400 |  |  |  | 292 | 0 | 0 | 0 | 0 | 292 | 0 | 0.1216667 | 0 | 0 | 0 | 0 | 0.1216667 | 0 | Version 2025.1
Concrete (in-situ) | Concrete, 32 MPa | >25 MPa to ≤32 MPa | 32 MPa, , VR330 32 MPa GP/FA (Boral) (Australia) | 2022-02-21 | 2027-02-21 | Australia | S-P-02341 | Version 1 | EPD Australasia | https://epd-australasia.com/wp-content/uploads/2022/03/SP02341-Boral-EPD_2022_Vic_v1.0.pdf | m³ | 2400 |  |  |  | 310 | 0 | 0 | 0 | 0 | 310 | 0 | 0.1291667 | 0 | 0 | 0 | 0 | 0.1291667 | 0 | Version 2025.1
Concrete (in-situ) | Concrete, 32 MPa | >25 MPa to ≤32 MPa | 32 MPa, , VR330 32 MPa GP/SLAG (Boral) (Australia) | 2022-02-21 | 2027-02-21 | Australia | S-P-02341 | Version 1 | EPD Australasia | https://epd-australasia.com/wp-content/uploads/2022/03/SP02341-Boral-EPD_2022_Vic_v1.0.pdf | m³ | 2400 |  |  |  | 243 | 0 | 0 | 0 | 0 | 243 | 0 | 0.10125 | 0 | 0 | 0 | 0 | 0.10125 | 0 | Version 2025.1
Concrete (in-situ) | Concrete, 32 MPa | >25 MPa to ≤32 MPa | 32 MPa, , HIGH SLUMP 32 MPa (Boral) (Australia) | 2022-02-21 | 2027-02-21 | Australia | S-P-02341 | Version 1 | EPD Australasia | https://epd-australasia.com/wp-content/uploads/2022/03/SP02341-Boral-EPD_2022_Vic_v1.0.pdf | m³ | 2400 |  |  |  | 306 | 0 | 0 | 0 | 0 | 306 | 0 | 0.1275 | 0 | 0 | 0 | 0 | 0.1275 | 0 | Version 2025.1
Concrete (in-situ) | Concrete, 32 MPa | >25 MPa to ≤32 MPa | 32 MPa, , SHOTCRETE 32 MPa (Boral) (Australia) | 2022-02-21 | 2027-02-21 | Australia | S-P-02341 | Version 1 | EPD Australasia | https://epd-australasia.com/wp-content/uploads/2022/03/SP02341-Boral-EPD_2022_Vic_v1.0.pdf | m³ | 2400 |  |  |  | 418 | 0 | 0 | 0 | 0 | 418 | 0 | 0.1741667 | 0 | 0 | 0 | 0 | 0.1741667 | 0 | Version 2025.1
Concrete (in-situ) | Concrete, 32 MPa | >25 MPa to ≤32 MPa | 32 MPa, , ENVISIA 32 MPa (Boral) (Australia) | 2022-02-21 | 2027-02-21 | Australia | S-P-02341 | Version 1 | EPD Australasia | https://epd-australasia.com/wp-content/uploads/2022/03/SP02341-Boral-EPD_2022_Vic_v1.0.pdf | m³ | 2400 |  |  |  | 207 | 0 | 0 | 0 | 0 | 207 | 0 | 0.08625 | 0 | 0 | 0 | 0 | 0.08625 | 0 | Version 2025.1
Concrete (in-situ) | Concrete, 32 MPa | >25 MPa to ≤32 MPa | 32 MPa, , ENVIROCRETE PLUS 32 MPa (Boral) (Australia) | 2022-02-21 | 2027-02-21 | Australia | S-P-02341 | Version 1 | EPD Australasia | https://epd-australasia.com/wp-content/uploads/2022/03/SP02341-Boral-EPD_2022_Vic_v1.0.pdf | m³ | 2400 |  |  |  | 232 | 0 | 0 | 0 | 0 | 232 | 0 | 0.09666667 | 0 | 0 | 0 | 0 | 0.09666667 | 0 | Version 2025.1
Concrete (in-situ) | Concrete, 32 MPa | >25 MPa to ≤32 MPa | 32 MPa, , ENVIROCRETE 40% 32 MPa (Boral) (Australia) | 2022-02-21 | 2027-02-21 | Australia | S-P-02341 | Version 1 | EPD Australasia | https://epd-australasia.com/wp-content/uploads/2022/03/SP02341-Boral-EPD_2022_Vic_v1.0.pdf | m³ | 2400 |  |  |  | 282 | 0 | 0 | 0 | 0 | 282 | 0 | 0.1175 | 0 | 0 | 0 | 0 | 0.1175 | 0 | Version 2025.1
Concrete (in-situ) | Concrete, 32 MPa | >25 MPa to ≤32 MPa | 32 MPa, , ENVIROCRETE 30% 32 MPa (Boral) (Australia) | 2022-02-21 | 2027-02-21 | Australia | S-P-02341 | Version 1 | EPD Australasia | https://epd-australasia.com/wp-content/uploads/2022/03/SP02341-Boral-EPD_2022_Vic_v1.0.pdf | m³ | 2400 |  |  |  | 315 | 0 | 0 | 0 | 0 | 315 | 0 | 0.13125 | 0 | 0 | 0 | 0 | 0.13125 | 0 | Version 2025.1
Concrete (in-situ) | Concrete, 32 MPa | >25 MPa to ≤32 MPa | 32 MPa, , ENVIROCRETE 32 MPa (Boral) (Australia) | 2022-02-21 | 2027-02-21 | Australia | S-P-02341 | Version 1 | EPD Australasia | https://epd-australasia.com/wp-content/uploads/2022/03/SP02341-Boral-EPD_2022_Vic_v1.0.pdf | m³ | 2400 |  |  |  | 241 | 0 | 0 | 0 | 0 | 241 | 0 | 0.1004167 | 0 | 0 | 0 | 0 | 0.1004167 | 0 | Version 2025.1
Concrete (in-situ) | Concrete, 32 MPa | >25 MPa to ≤32 MPa | 32 MPa, , NORMAL CLASS GP BLEND 32 MPa (Boral) (Australia) | 2022-02-21 | 2027-02-21 | Australia | S-P-02341 | Version 1 | EPD Australasia | https://epd-australasia.com/wp-content/uploads/2022/03/SP02341-Boral-EPD_2022_Vic_v1.0.pdf | m³ | 2400 |  |  |  | 327 | 0 | 0 | 0 | 0 | 327 | 0 | 0.13625 | 0 | 0 | 0 | 0 | 0.13625 | 0 | Version 2025.1
Concrete (in-situ) | Concrete, 32 MPa | >25 MPa to ≤32 MPa | 32 MPa, , NORMAL CLASS GP/FA BLEND 32 MPa (Boral) (Australia) | 2022-02-21 | 2027-02-21 | Australia | S-P-02341 | Version 1 | EPD Australasia | https://epd-australasia.com/wp-content/uploads/2022/03/SP02341-Boral-EPD_2022_Vic_v1.0.pdf | m³ | 2400 |  |  |  | 305 | 0 | 0 | 0 | 0 | 305 | 0 | 0.1270833 | 0 | 0 | 0 | 0 | 0.1270833 | 0 | Version 2025.1
Concrete (in-situ) | Concrete, 32 MPa | >25 MPa to ≤32 MPa | 32 MPa, , NORMAL CLASS GP/GGBFS BLEND 32 MPa (Boral) (Australia) | 2022-02-21 | 2027-02-21 | Australia | S-P-02341 | Version 1 | EPD Australasia | https://epd-australasia.com/wp-content/uploads/2022/03/SP02341-Boral-EPD_2022_Vic_v1.0.pdf | m³ | 2400 |  |  |  | 292 | 0 | 0 | 0 | 0 | 292 | 0 | 0.1216667 | 0 | 0 | 0 | 0 | 0.1216667 | 0 | Version 2025.1
Concrete (in-situ) | Concrete, 32 MPa | >25 MPa to ≤32 MPa | 32 MPa, , VR330 32 MPa GP/FA (Boral) (Australia) | 2022-02-21 | 2027-02-21 | Australia | S-P-02341 | Version 1 | EPD Australasia | https://epd-australasia.com/wp-content/uploads/2022/03/SP02341-Boral-EPD_2022_Vic_v1.0.pdf | m³ | 2400 |  |  |  | 310 | 0 | 0 | 0 | 0 | 310 | 0 | 0.1291667 | 0 | 0 | 0 | 0 | 0.1291667 | 0 | Version 2025.1
Concrete (in-situ) | Concrete, 32 MPa | >25 MPa to ≤32 MPa | 32 MPa, , VR330 32 MPa GP/SLAG (Boral) (Australia) | 2022-02-21 | 2027-02-21 | Australia | S-P-02341 | Version 1 | EPD Australasia | https://epd-australasia.com/wp-content/uploads/2022/03/SP02341-Boral-EPD_2022_Vic_v1.0.pdf | m³ | 2400 |  |  |  | 243 | 0 | 0 | 0 | 0 | 243 | 0 | 0.10125 | 0 | 0 | 0 | 0 | 0.10125 | 0 | Version 2025.1
Concrete (in-situ) | Concrete, 32 MPa | >25 MPa to ≤32 MPa | 32 MPa, , HIGH SLUMP 32 MPa (Boral) (Australia) | 2022-02-21 | 2027-02-21 | Australia | S-P-02341 | Version 1 | EPD Australasia | https://epd-australasia.com/wp-content/uploads/2022/03/SP02341-Boral-EPD_2022_Vic_v1.0.pdf | m³ | 2400 |  |  |  | 306 | 0 | 0 | 0 | 0 | 306 | 0 | 0.1275 | 0 | 0 | 0 | 0 | 0.1275 | 0 | Version 2025.1
Concrete (in-situ) | Concrete, 32 MPa | >25 MPa to ≤32 MPa | 32 MPa, , SHOTCRETE 32 MPa (Boral) (Australia) | 2022-02-21 | 2027-02-21 | Australia | S-P-02341 | Version 1 | EPD Australasia | https://epd-australasia.com/wp-content/uploads/2022/03/SP02341-Boral-EPD_2022_Vic_v1.0.pdf | m³ | 2400 |  |  |  | 418 | 0 | 0 | 0 | 0 | 418 | 0 | 0.1741667 | 0 | 0 | 0 | 0 | 0.1741667 | 0 | Version 2025.1
Concrete (in-situ) | Concrete, 32 MPa | >25 MPa to ≤32 MPa | 32 MPa, TAS, VR330/32/EXP CL A concrete manufactured in our Northern Region (Hazell Bros Concrete Pty Ltd) (Australia) | 2024-01-01 | 2029-01-01 | Australia | EPD-IES-0014053:001 (S-P-14053) | Not applicable | EPD Australasia | https://epd-australasia.com/?s=0014053:001&post_type=epd | m³ | 2400 |  |  |  | 323.24507 | 317.84893 | 5.396114 | 2.3084253e-05 | 0 | 323.2451 | 0 | 0.1346854 | 0.1324371 | 0.002248381 | 9.61843875e-09 | 0 | 0.1346854 | 0 | Version 2025.1
Concrete (in-situ) | Concrete, 32 MPa | >25 MPa to ≤32 MPa | 32 MPa, TAS, VR330/32/EXP CL A concrete manufactured in our Southern Region (Hazell Bros Concrete Pty Ltd) (Australia) | 2024-01-01 | 2029-01-01 | Australia | EPD-IES-0014082:001 (S-P-14082) | Not applicable | EPD Australasia | https://epd-australasia.com/?s=0014082:001&post_type=epd | m³ | 2400 |  |  |  | 324.9872 | 319.63409 | 5.2750647 | 0.078048569 | 0 | 324.9872 | 0 | 0.1354113 | 0.1331809 | 0.002197943625 | 3.252024e-05 | 0 | 0.1354113 | 0 | Version 2025.1
Concrete (in-situ) | Concrete, 32 MPa | >25 MPa to ≤32 MPa | 32 MPa, NSW, Concrete: S32 650BF manufactured at Prestons (Advanced Readymix) (Australia) | 2024-01-01 | 2029-01-01 | Australia | EPD-IES-0013951:001 (S-P-13951) | Not applicable | EPD Australasia | https://epd-australasia.com/?s=0013951:001&post_type=epd | m³ | 2400 |  |  |  | 300.56961 | 300.27514 | 0.29343393 | 0.0010327724 | 0 | 300.5696 | 0 | 0.1252373375 | 0.1251146 | 0.0001222641375 | 4.303218e-07 | 0 | 0.1252373 | 0 | Version 2025.1
Concrete (in-situ) | Concrete, 32 MPa | >25 MPa to ≤32 MPa | 32 MPa, NSW, Concrete: S32 650BF manufactured at Smithfield (Advanced Readymix) (Australia) | 2024-01-01 | 2029-01-01 | Australia | EPD-IES-0014027:001 (S-P-14027) | Not applicable | EPD Australasia | https://epd-australasia.com/?s=0014027:001&post_type=epd | m³ | 2400 |  |  |  | 292.55211 | 292.26031 | 0.29077496 | 0.0010323152 | 0 | 292.5521 | 0 | 0.1218967125 | 0.1217751 | 0.0001211562 | 4.301313e-07 | 0 | 0.1218967 | 0 | Version 2025.1
Concrete (in-situ) | Concrete, 32 MPa | >25 MPa to ≤32 MPa | 32 MPa, NSW, Concrete: GS32/20/100 manufactured at Prestons (Advanced Readymix) (Australia) | 2024-01-01 | 2029-01-01 | Australia | EPD-IES-0013934:001 (S-P-13934) | Not applicable | EPD Australasia | https://epd-australasia.com/?s=0013934:001&post_type=epd | m³ | 2400 |  |  |  | 248.94432 | 248.68059 | 0.26262001 | 0.0011121676 | 0 | 248.9443 | 0 | 0.1037268 | 0.1036169125 | 0.000109425 | 4.634032e-07 | 0 | 0.1037268 | 0 | Version 2025.1
Concrete (in-situ) | Concrete, 32 MPa | >25 MPa to ≤32 MPa | 32 MPa, NSW, Concrete: GS32/20/100 manufactured at Smithfield (Advanced Readymix) (Australia) | 2024-01-01 | 2029-01-01 | Australia | EPD-IES-0014010:001 (S-P-14010) | Not applicable | EPD Australasia | https://epd-australasia.com/?s=0014010:001&post_type=epd | m³ | 2400 |  |  |  | 244.3676 | 244.10616 | 0.26032575 | 0.00111367 | 0 | 244.3676 | 0 | 0.1018198 | 0.1017109 | 0.0001084690625 | 4.640292e-07 | 0 | 0.1018198 | 0 | Version 2025.1
Concrete (in-situ) | Concrete, 32 MPa | >25 MPa to ≤32 MPa | 32 MPa, NSW, Concrete: N32/20/100G3 manufactured at Prestons (Advanced Readymix) (Australia) | 2024-01-01 | 2029-01-01 | Australia | EPD-IES-0016803:001 | Not applicable | EPD Australasia | https://epd-australasia.com/?s=0016803:001&post_type=epd | m³ | 2400 |  |  |  | 227.18259 | 226.93527 | 0.24641099 | 0.00090208082 | 0 | 227.1826 | 0 | 0.0946594125 | 0.0945563625 | 0.0001026712 | 3.75867e-07 | 0 | 0.09465941 | 0 | Version 2025.1
Concrete (in-situ) | Concrete, 32 MPa | >25 MPa to ≤32 MPa | 32 MPa, NSW, Concrete: N32/20/100G3 manufactured at Smithfield (Advanced Readymix) (Australia) | 2024-01-01 | 2029-01-01 | Australia | EPD-IES-0016813:001 | Not applicable | EPD Australasia | https://epd-australasia.com/?s=0016813:001&post_type=epd | m³ | 2400 |  |  |  | 210.6396 | 210.40732 | 0.23142112 | 0.00085526378 | 0 | 210.6396 | 0 | 0.0877665 | 0.08766972 | 9.642547e-05 | 3.563599e-07 | 0 | 0.0877665 | 0 | Version 2025.1
Concrete (in-situ) | Concrete, 32 MPa | >25 MPa to ≤32 MPa | 32 MPa, NSW, Concrete: NS32/20/100 manufactured at Prestons (Advanced Readymix) (Australia) | 2024-01-01 | 2029-01-01 | Australia | EPD-IES-0013941:001 (S-P-13941) | Not applicable | EPD Australasia | https://epd-australasia.com/?s=0013941:001&post_type=epd | m³ | 2400 |  |  |  | 181.38264 | 181.16578 | 0.21573122 | 0.0011245701 | 0 | 181.3826 | 0 | 0.0755761 | 0.07548574 | 8.988801e-05 | 4.68570875e-07 | 0 | 0.0755761 | 0 | Version 2025.1
Concrete (in-situ) | Concrete, 32 MPa | >25 MPa to ≤32 MPa | 32 MPa, NSW, Concrete: S32/20/80PNL manufactured at Prestons (Advanced Readymix) (Australia) | 2024-01-01 | 2029-01-01 | Australia | EPD-IES-0013953:001 (S-P-13953) | Not applicable | EPD Australasia | https://epd-australasia.com/?s=0013953:001&post_type=epd | m³ | 2400 |  |  |  | 192.04031 | 191.82421 | 0.21505756 | 0.0010456197 | 0 | 192.0403 | 0 | 0.0800168 | 0.07992675 | 8.960732e-05 | 4.35674875e-07 | 0 | 0.0800168 | 0 | Version 2025.1
Concrete (in-situ) | Concrete, 32 MPa | >25 MPa to ≤32 MPa | 32 MPa, NSW, Concrete: NS32/20/100 manufactured at Smithfield (Advanced Readymix) (Australia) | 2024-01-01 | 2029-01-01 | Australia | EPD-IES-0014017:001 (S-P-14017) | Not applicable | EPD Australasia | https://epd-australasia.com/?s=0014017:001&post_type=epd | m³ | 2400 |  |  |  | 175.98079 | 175.76695 | 0.21272052 | 0.0011259311 | 0 | 175.9808 | 0 | 0.07332533 | 0.07323623 | 8.863355e-05 | 4.69138e-07 | 0 | 0.07332533 | 0 | Version 2025.1
Concrete (in-situ) | Concrete, 32 MPa | >25 MPa to ≤32 MPa | 32 MPa, NSW, Concrete: S32/20/80PNL manufactured at Smithfield (Advanced Readymix) (Australia) | 2024-01-01 | 2029-01-01 | Australia | EPD-IES-0014029:001 (S-P-14029) | Not applicable | EPD Australasia | https://epd-australasia.com/?s=0014029:001&post_type=epd | m³ | 2400 |  |  |  | 182.85812 | 182.64563 | 0.2114486 | 0.0010443697 | 0 | 182.8581 | 0 | 0.07619088 | 0.07610235 | 8.810358e-05 | 4.35154e-07 | 0 | 0.07619088 | 0 | Version 2025.1
Concrete (in-situ) | Concrete, 32 MPa | >25 MPa to ≤32 MPa | 32 MPa, NSW, Concrete: S32/10/30 Slip manufactured at Prestons (Advanced Readymix) (Australia) | 2024-01-01 | 2029-01-01 | Australia | EPD-IES-0016807:001 | Not applicable | EPD Australasia | https://epd-australasia.com/?s=0016807:001&post_type=epd | m³ | 2400 |  |  |  | 290.30333 | 290.0946 | 0.19960915 | 0.0091153304 | 0 | 290.3033 | 0 | 0.1209597 | 0.12087275 | 8.317048e-05 | 3.798054e-06 | 0 | 0.1209597 | 0 | Version 2025.1
Concrete (in-situ) | Concrete, 32 MPa | >25 MPa to ≤32 MPa | 32 MPa, NSW, Concrete: S32/20/5D manufactured at Prestons (Advanced Readymix) (Australia) | 2024-01-01 | 2029-01-01 | Australia | EPD-IES-0013952:001 (S-P-13952) | Not applicable | EPD Australasia | https://epd-australasia.com/?s=0013952:001&post_type=epd | m³ | 2400 |  |  |  | 217.40497 | 217.19722 | 0.20682132 | 0.00093440087 | 0 | 217.405 | 0 | 0.0905854 | 0.09049884 | 8.617555e-05 | 3.893337e-07 | 0 | 0.09058541 | 0 | Version 2025.1
Concrete (in-situ) | Concrete, 32 MPa | >25 MPa to ≤32 MPa | 32 MPa, NSW, Concrete: S32/20/5D manufactured at Smithfield (Advanced Readymix) (Australia) | 2024-01-01 | 2029-01-01 | Australia | EPD-IES-0014028:001 (S-P-14028) | Not applicable | EPD Australasia | https://epd-australasia.com/?s=0014028:001&post_type=epd | m³ | 2400 |  |  |  | 212.11421 | 211.90931 | 0.20396303 | 0.00093502188 | 0 | 212.1142 | 0 | 0.08838092 | 0.08829555 | 8.49846e-05 | 3.8959245e-07 | 0 | 0.08838092 | 0 | Version 2025.1
Concrete (in-situ) | Concrete, 32 MPa | >25 MPa to ≤32 MPa | 32 MPa, NSW, Concrete: NS32/20/80 manufactured at Prestons (Advanced Readymix) (Australia) | 2024-01-01 | 2029-01-01 | Australia | EPD-IES-0013942:001 (S-P-13942) | Not applicable | EPD Australasia | https://epd-australasia.com/?s=0013942:001&post_type=epd | m³ | 2400 |  |  |  | 180.80248 | 180.59938 | 0.20214599 | 0.00094995725 | 0 | 180.8025 | 0 | 0.07533437 | 0.07524974 | 8.42275e-05 | 3.958155e-07 | 0 | 0.07533436 | 0 | Version 2025.1
Concrete (in-situ) | Concrete, 32 MPa | >25 MPa to ≤32 MPa | 32 MPa, NSW, Concrete: N32/20/80 manufactured at Prestons (Advanced Readymix) (Australia) | 2024-01-01 | 2029-01-01 | Australia | EPD-IES-0013937:001 (S-P-13937) | Not applicable | EPD Australasia | https://epd-australasia.com/?s=0013937:001&post_type=epd | m³ | 2400 |  |  |  | 182.44418 | 182.24311 | 0.20011436 | 0.00095112791 | 0 | 182.4442 | 0 | 0.07601841 | 0.07593463 | 8.338098e-05 | 3.963033e-07 | 0 | 0.07601841 | 0 | Version 2025.1
Concrete (in-situ) | Concrete, 32 MPa | >25 MPa to ≤32 MPa | 32 MPa, NSW, Concrete: NS32/20/80 manufactured at Smithfield (Advanced Readymix) (Australia) | 2024-01-01 | 2029-01-01 | Australia | EPD-IES-0014018:001 (S-P-14018) | Not applicable | EPD Australasia | https://epd-australasia.com/?s=0014018:001&post_type=epd | m³ | 2400 |  |  |  | 175.39946 | 175.19943 | 0.1990854 | 0.00095067664 | 0 | 175.3995 | 0 | 0.07308311 | 0.0729997625 | 8.295225e-05 | 3.961153e-07 | 0 | 0.07308311 | 0 | Version 2025.1
Concrete (in-situ) | Concrete, 32 MPa | >25 MPa to ≤32 MPa | 32 MPa, NSW, Concrete: N32/20/80 manufactured at Smithfield (Advanced Readymix) (Australia) | 2024-01-01 | 2029-01-01 | Australia | EPD-IES-0014013:001 (S-P-14013) | Not applicable | EPD Australasia | https://epd-australasia.com/?s=0014013:001&post_type=epd | m³ | 2400 |  |  |  | 173.70384 | 173.50605 | 0.19684017 | 0.00095027659 | 0 | 173.7038 | 0 | 0.0723766 | 0.0722941875 | 8.20167375e-05 | 3.959486e-07 | 0 | 0.0723766 | 0 | Version 2025.1
Concrete (in-situ) | Concrete, 32 MPa | >25 MPa to ≤32 MPa | 32 MPa, NSW, Concrete: S32/10/30 Slip manufactured at Smithfield (Advanced Readymix) (Australia) | 2024-01-01 | 2029-01-01 | Australia | EPD-IES-0016817:001 | Not applicable | EPD Australasia | https://epd-australasia.com/?s=0016817:001&post_type=epd | m³ | 2400 |  |  |  | 265.1361 | 264.94086 | 0.18657441 | 0.0086629799 | 0 | 265.1361 | 0 | 0.110473375 | 0.110392025 | 7.77393375e-05 | 3.609575e-06 | 0 | 0.1104734 | 0 | Version 2025.1
Concrete (in-situ) | Concrete, 32 MPa | >25 MPa to ≤32 MPa | 32 MPa, NSW, Concrete: S32/20/CLR manufactured at Prestons (Advanced Readymix) (Australia) | 2024-01-01 | 2029-01-01 | Australia | EPD-IES-0013954:001 (S-P-13954) | Not applicable | EPD Australasia | https://epd-australasia.com/?s=0013954:001&post_type=epd | m³ | 2400 |  |  |  | 196.65844 | 196.49293 | 0.16517924 | 0.00033450765 | 0 | 196.6584 | 0 | 0.08194102 | 0.08187205 | 6.882468e-05 | 1.393781875e-07 | 0 | 0.08194102 | 0 | Version 2025.1
Concrete (in-situ) | Concrete, 32 MPa | >25 MPa to ≤32 MPa | 32 MPa, NSW, Concrete: S32/20/CLR manufactured at Smithfield (Advanced Readymix) (Australia) | 2024-01-01 | 2029-01-01 | Australia | EPD-IES-0014030:001 (S-P-14030) | Not applicable | EPD Australasia | https://epd-australasia.com/?s=0014030:001&post_type=epd | m³ | 2400 |  |  |  | 188.20503 | 188.0429 | 0.1617911 | 0.00033149981 | 0 | 188.205 | 0 | 0.0784187625 | 0.07835121 | 6.741296e-05 | 1.381249e-07 | 0 | 0.07841876 | 0 | Version 2025.1
Concrete (in-situ) | Concrete, 32 MPa | >25 MPa to ≤32 MPa | 32 MPa, NSW, Concrete: N32/20/80 with 4 kg/m3 Emesh manufactured at Prestons (Advanced Readymix) (Australia) | 2024-01-01 | 2029-01-01 | Australia | EPD-IES-0016804:001 | Not applicable | EPD Australasia | https://epd-australasia.com/?s=0016804:001&post_type=epd | m³ | 2400 |  |  |  | 188.92608 | 188.76965 | 0.15540412 | 0.00101925 | 0 | 188.9261 | 0 | 0.0787192 | 0.07865402 | 6.475172e-05 | 4.246875e-07 | 0 | 0.0787192 | 0 | Version 2025.1
Concrete (in-situ) | Concrete, 32 MPa | >25 MPa to ≤32 MPa | 32 MPa, NSW, Concrete: N32/20/80 with 4 kg/m3 Emesh manufactured at Smithfield (Advanced Readymix) (Australia) | 2024-01-01 | 2029-01-01 | Australia | EPD-IES-0016814:001 | Not applicable | EPD Australasia | https://epd-australasia.com/?s=0016814:001&post_type=epd | m³ | 2400 |  |  |  | 180.18574 | 180.03259 | 0.15212993 | 0.0010183987 | 0 | 180.1857 | 0 | 0.07507739 | 0.07501358 | 6.338747e-05 | 4.243328e-07 | 0 | 0.07507739 | 0 | Version 2025.1
Concrete (in-situ) | Concrete, 32 MPa | >25 MPa to ≤32 MPa | 32 MPa, TAS, N32/20N concrete manufactured in our Southern Region (Hazell Bros Concrete Pty Ltd) (Australia) | 2024-01-01 | 2029-01-01 | Australia | EPD-IES-0014069:001 (S-P-14069) | Not applicable | EPD Australasia | https://epd-australasia.com/?s=0014069:001&post_type=epd | m³ | 2400 |  |  |  | 266.06711 | 265.91756 | 0.069698285 | 0.079849669 | 0 | 266.0671 | 0 | 0.1108613 | 0.110799 | 2.904095e-05 | 3.32707e-05 | 0 | 0.1108613 | 0 | Version 2025.1
Concrete (in-situ) | Concrete, 32 MPa | >25 MPa to ≤32 MPa | 32 MPa, NSW, Pre-mix concrete N3220 (Western Suburbs Concrete) (Australia) | 2024-01-01 | 2029-01-01 | Australia | EPD-IES-0013818:001 (S-P-13818) | Not applicable | EPD Australasia | https://epd-australasia.com/?s=0013818:001&post_type=epd | m³ | 2400 |  |  |  | 249.0843 | 248.94771 | 0.11019337 | 0.026395697 | 0 | 249.0843 | 0 | 0.103785125 | 0.1037282125 | 4.59139e-05 | 1.099821e-05 | 0 | 0.1037851 | 0 | Version 2025.1
Concrete (in-situ) | Concrete, 32 MPa | >25 MPa to ≤32 MPa | 32 MPa, NSW, Pre-mix concrete GS3220-1 (Western Suburbs Concrete) (Australia) | 2024-01-01 | 2029-01-01 | Australia | EPD-IES-0013798:001 (S-P-13798) | Not applicable | EPD Australasia | https://epd-australasia.com/?s=0013798:001&post_type=epd | m³ | 2400 |  |  |  | 246.24972 | 246.11391 | 0.11019168 | 0.025612599 | 0 | 246.2497 | 0 | 0.10260405 | 0.1025474625 | 4.59132e-05 | 1.067191625e-05 | 0 | 0.102604 | 0 | Version 2025.1
Concrete (in-situ) | Concrete, 32 MPa | >25 MPa to ≤32 MPa | 32 MPa, NSW, Pre-mix concrete S32EXTP (Western Suburbs Concrete) (Australia) | 2024-01-01 | 2029-01-01 | Australia | EPD-IES-0013828:001 (S-P-13828) | Not applicable | EPD Australasia | https://epd-australasia.com/?s=0013828:001&post_type=epd | m³ | 2400 |  |  |  | 273.02827 | 272.89495 | 0.10415003 | 0.029165354 | 0 | 273.0283 | 0 | 0.1137618 | 0.1137062 | 4.339585e-05 | 1.215223e-05 | 0 | 0.1137618 | 0 | Version 2025.1
Concrete (in-situ) | Concrete, 32 MPa | >25 MPa to ≤32 MPa | 32 MPa, NSW, Pre-mix concrete WN3220 (Western Suburbs Concrete) (Australia) | 2024-01-01 | 2029-01-01 | Australia | EPD-IES-0013823:001 (S-P-13823) | Not applicable | EPD Australasia | https://epd-australasia.com/?s=0013823:001&post_type=epd | m³ | 2400 |  |  |  | 246.83834 | 246.71144 | 0.10152673 | 0.025373387 | 0 | 246.8383 | 0 | 0.1028493 | 0.1027964 | 4.23028e-05 | 1.057224e-05 | 0 | 0.1028493 | 0 | Version 2025.1
Concrete (in-situ) | Concrete, 32 MPa | >25 MPa to ≤32 MPa | 32 MPa, TAS, N32/20N concrete manufactured in our Northern Region (Hazell Bros Concrete Pty Ltd) (Australia) | 2024-01-01 | 2029-01-01 | Australia | EPD-IES-0014042:001 (S-P-14042) | Not applicable | EPD Australasia | https://epd-australasia.com/?s=0014042:001&post_type=epd | m³ | 2400 |  |  |  | 266.57859 | 266.45359 | 0.12498447 | 1.5898368e-05 | 0 | 266.5786 | 0 | 0.1110744125 | 0.1110223 | 5.20768625e-05 | 6.62432e-09 | 0 | 0.1110744 | 0 | Version 2025.1
Concrete (in-situ) | Concrete, 32 MPa | >25 MPa to ≤32 MPa | 32 MPa, NSW, Pre-mix concrete WGS3220-1 (Western Suburbs Concrete) (Australia) | 2024-01-01 | 2029-01-01 | Australia | EPD-IES-0013808:001 (S-P-13808) | Not applicable | EPD Australasia | https://epd-australasia.com/?s=0013808:001&post_type=epd | m³ | 2400 |  |  |  | 237.27418 | 237.14931 | 0.10089852 | 0.023970389 | 0 | 237.2742 | 0 | 0.09886424 | 0.0988122125 | 4.204105e-05 | 9.987662e-06 | 0 | 0.09886424 | 0 | Version 2025.1
Concrete (in-situ) | Concrete, 32 MPa | >25 MPa to ≤32 MPa | 32 MPa, NSW, Pre-mix concrete WGS3220-2 (Western Suburbs Concrete) (Australia) | 2024-01-01 | 2029-01-01 | Australia | EPD-IES-0013813:001 (S-P-13813) | Not applicable | EPD Australasia | https://epd-australasia.com/?s=0013813:001&post_type=epd | m³ | 2400 |  |  |  | 223.97939 | 223.85482 | 0.10254784 | 0.02202104 | 0 | 223.9794 | 0 | 0.09332475 | 0.09327284 | 4.272827e-05 | 9.175433e-06 | 0 | 0.09332475 | 0 | Version 2025.1
Concrete (in-situ) | Concrete, 32 MPa | >25 MPa to ≤32 MPa | 32 MPa, TAS, N32/20N/SCM concrete manufactured in our Southern Region (Hazell Bros Concrete Pty Ltd) (Australia) | 2024-01-01 | 2029-01-01 | Australia | EPD-IES-0014075:001 (S-P-14075) | Not applicable | EPD Australasia | https://epd-australasia.com/?s=0014075:001&post_type=epd | m³ | 2400 |  |  |  | 205.21289 | 205.08885 | 0.070360295 | 0.053678026 | 0 | 205.2129 | 0 | 0.08550537 | 0.0854536875 | 2.931679e-05 | 2.236584e-05 | 0 | 0.08550537 | 0 | Version 2025.1
Concrete (in-situ) | Concrete, 32 MPa | >25 MPa to ≤32 MPa | 32 MPa, NSW, Pre-mix concrete GS3220-2 (Western Suburbs Concrete) (Australia) | 2024-01-01 | 2029-01-01 | Australia | EPD-IES-0013803:001 (S-P-13803) | Not applicable | EPD Australasia | https://epd-australasia.com/?s=0013803:001&post_type=epd | m³ | 2400 |  |  |  | 199.21891 | 199.09753 | 0.10169726 | 0.019680701 | 0 | 199.2189 | 0 | 0.08300788 | 0.0829573 | 4.237386e-05 | 8.200292e-06 | 0 | 0.08300788 | 0 | Version 2025.1
Concrete (in-situ) | Concrete, 32 MPa | >25 MPa to ≤32 MPa | 32 MPa, NSW, Pre-mix concrete S32AZZIN (Western Suburbs Concrete) (Australia) | 2024-01-01 | 2029-01-01 | Australia | EPD-IES-0013827:001 (S-P-13827) | Not applicable | EPD Australasia | https://epd-australasia.com/?s=0013827:001&post_type=epd | m³ | 2400 |  |  |  | 320.62972 | 320.50924 | 0.085425055 | 0.035047931 | 0 | 320.6297 | 0 | 0.1335957 | 0.1335455 | 3.559377e-05 | 1.46033e-05 | 0 | 0.1335957 | 0 | Version 2025.1
Concrete (in-situ) | Concrete, 32 MPa | >25 MPa to ≤32 MPa | 32 MPa, NSW, Pre-mix concrete S32IN (Western Suburbs Concrete) (Australia) | 2024-01-01 | 2029-01-01 | Australia | EPD-IES-0013829:001 (S-P-13829) | Not applicable | EPD Australasia | https://epd-australasia.com/?s=0013829:001&post_type=epd | m³ | 2400 |  |  |  | 320.62972 | 320.50924 | 0.085425055 | 0.035047931 | 0 | 320.6297 | 0 | 0.1335957 | 0.1335455 | 3.559377e-05 | 1.46033e-05 | 0 | 0.1335957 | 0 | Version 2025.1
Concrete (in-situ) | Concrete, 32 MPa | >25 MPa to ≤32 MPa | 32 MPa, NSW, Pre-mix concrete S32RCIN (Western Suburbs Concrete) (Australia) | 2024-01-01 | 2029-01-01 | Australia | EPD-IES-0013830:001 (S-P-13830) | Not applicable | EPD Australasia | https://epd-australasia.com/?s=0013830:001&post_type=epd | m³ | 2400 |  |  |  | 295.77433 | 295.66174 | 0.080533557 | 0.032058387 | 0 | 295.7743 | 0 | 0.1232393 | 0.1231924 | 3.355564875e-05 | 1.335766125e-05 | 0 | 0.1232393 | 0 | Version 2025.1
Concrete (in-situ) | Concrete, 32 MPa | >25 MPa to ≤32 MPa | 32 MPa, NSW, Concrete: NS32/20/100 manufactured at Seven Hills (Advanced Readymix) (Australia) | 2024-01-01 | 2029-01-01 | Australia | EPD-IES-0013979:001 (S-P-13979) | Not applicable | EPD Australasia | https://epd-australasia.com/?s=0013979:001&post_type=epd | m³ | 2400 |  |  |  | 200.11932 | 200.02099 | 0.096836778 | 0.0014932602 | 0 | 200.1193 | 0 | 0.08338305 | 0.08334208 | 4.03486575e-05 | 6.2219175e-07 | 0 | 0.08338305 | 0 | Version 2025.1
Concrete (in-situ) | Concrete, 32 MPa | >25 MPa to ≤32 MPa | 32 MPa, NSW, Concrete: S32/20/5D manufactured at Seven Hills (Advanced Readymix) (Australia) | 2024-01-01 | 2029-01-01 | Australia | EPD-IES-0013990:001 (S-P-13990) | Not applicable | EPD Australasia | https://epd-australasia.com/?s=0013990:001&post_type=epd | m³ | 2400 |  |  |  | 236.23137 | 236.14198 | 0.08809538 | 0.0013026704 | 0 | 236.2314 | 0 | 0.0984297375 | 0.09839249 | 3.670641e-05 | 5.427793e-07 | 0 | 0.09842974 | 0 | Version 2025.1
Concrete (in-situ) | Concrete, 32 MPa | >25 MPa to ≤32 MPa | 32 MPa, NSW, Concrete: S32/20/80PNL manufactured at Seven Hills (Advanced Readymix) (Australia) | 2024-01-01 | 2029-01-01 | Australia | EPD-IES-0013991:001 (S-P-13991) | Not applicable | EPD Australasia | https://epd-australasia.com/?s=0013991:001&post_type=epd | m³ | 2400 |  |  |  | 208.31292 | 208.22378 | 0.087697214 | 0.0014372306 | 0 | 208.3129 | 0 | 0.08679705 | 0.08675991 | 3.654051e-05 | 5.988461e-07 | 0 | 0.08679705 | 0 | Version 2025.1
Concrete (in-situ) | Concrete, 32 MPa | >25 MPa to ≤32 MPa | 32 MPa, TAS, N32/20N/SCM concrete manufactured in our Northern Region (Hazell Bros Concrete Pty Ltd) (Australia) | 2024-01-01 | 2029-01-01 | Australia | EPD-IES-0014048:001 (S-P-14048) | Not applicable | EPD Australasia | https://epd-australasia.com/?s=0014048:001&post_type=epd | m³ | 2400 |  |  |  | 204.44928 | 204.36298 | 0.086276992 | 1.8333036e-05 | 0 | 204.4493 | 0 | 0.0851872 | 0.08515124 | 3.594875e-05 | 7.638765e-09 | 0 | 0.0851872 | 0 | Version 2025.1
Concrete (in-situ) | Concrete, 32 MPa | >25 MPa to ≤32 MPa | 32 MPa, NSW, Concrete: NS32/20/80 manufactured at Seven Hills (Advanced Readymix) (Australia) | 2024-01-01 | 2029-01-01 | Australia | EPD-IES-0013980:001 (S-P-13980) | Not applicable | EPD Australasia | https://epd-australasia.com/?s=0013980:001&post_type=epd | m³ | 2400 |  |  |  | 199.53958 | 199.45504 | 0.083223298 | 0.0013182837 | 0 | 199.5396 | 0 | 0.08314149 | 0.08310627 | 3.467637e-05 | 5.49284875e-07 | 0 | 0.08314149 | 0 | Version 2025.1
Concrete (in-situ) | Concrete, 32 MPa | >25 MPa to ≤32 MPa | 32 MPa, NSW, Concrete: N32/20/80 manufactured at Seven Hills (Advanced Readymix) (Australia) | 2024-01-01 | 2029-01-01 | Australia | EPD-IES-0013975:001 (S-P-13975) | Not applicable | EPD Australasia | https://epd-australasia.com/?s=0013975:001&post_type=epd | m³ | 2400 |  |  |  | 197.35641 | 197.27414 | 0.080951341 | 0.0013176528 | 0 | 197.3564 | 0 | 0.0822318375 | 0.08219756 | 3.372973e-05 | 5.49022e-07 | 0 | 0.08223184 | 0 | Version 2025.1
Concrete (in-situ) | Concrete, 32 MPa | >25 MPa to ≤32 MPa | 32 MPa, NSW, Concrete: N32/20/100G3 manufactured at Seven Hills (Advanced Readymix) (Australia) | 2024-01-01 | 2029-01-01 | Australia | EPD-IES-0016808:001 | Not applicable | EPD Australasia | https://epd-australasia.com/?s=0016808:001&post_type=epd | m³ | 2400 |  |  |  | 243.05353 | 242.97146 | 0.080727497 | 0.0013409149 | 0 | 243.0535 | 0 | 0.1012723 | 0.1012381 | 3.363646e-05 | 5.587145e-07 | 0 | 0.1012723 | 0 | Version 2025.1
Concrete (in-situ) | Concrete, 32 MPa | >25 MPa to ≤32 MPa | 32 MPa, NSW, Readymix concrete: D32JKERBR53 (Daracrete Pty Ltd) (Australia) | 2024-01-01 | 2029-01-01 | Australia | EPD-IES-0016614:001 | Not applicable | EPD Australasia | https://epd-australasia.com/?s=0016614:001&post_type=epd | m³ | 2400 |  |  |  | 298.5375 | 298.45995 | 0.037736527 | 0.039808704 | 0 | 298.5375 | 0 | 0.124390625 | 0.1243583125 | 1.572355e-05 | 1.658696e-05 | 0 | 0.1243906 | 0 | Version 2025.1
Concrete (in-situ) | Concrete, 32 MPa | >25 MPa to ≤32 MPa | 32 MPa, NSW, Concrete: GS32/20/100 manufactured at Seven Hills (Advanced Readymix) (Australia) | 2024-01-01 | 2029-01-01 | Australia | EPD-IES-0013972:001 (S-P-13972) | Not applicable | EPD Australasia | https://epd-australasia.com/?s=0013972:001&post_type=epd | m³ | 2400 |  |  |  | 286.56814 | 286.49253 | 0.073889575 | 0.0017274136 | 0 | 286.5681 | 0 | 0.1194034 | 0.1193718875 | 3.078732e-05 | 7.197557e-07 | 0 | 0.1194034 | 0 | Version 2025.1
Concrete (in-situ) | Concrete, 32 MPa | >25 MPa to ≤32 MPa | 32 MPa, NSW, Concrete: S32 650BF manufactured at Seven Hills (Advanced Readymix) (Australia) | 2024-01-01 | 2029-01-01 | Australia | EPD-IES-0013989:001 (S-P-13989) | Not applicable | EPD Australasia | https://epd-australasia.com/?s=0013989:001&post_type=epd | m³ | 2400 |  |  |  | 345.22139 | 345.16236 | 0.0572321 | 0.0017998223 | 0 | 345.2214 | 0 | 0.1438422 | 0.14381765 | 2.384671e-05 | 7.49926e-07 | 0 | 0.1438422 | 0 | Version 2025.1
Concrete (in-situ) | Concrete, 32 MPa | >25 MPa to ≤32 MPa | 32 MPa, NSW, Concrete: N32/20/80 with 4 kg/m3 Emesh manufactured at Seven Hills (Advanced Readymix) (Australia) | 2024-01-01 | 2029-01-01 | Australia | EPD-IES-0016809:001 | Not applicable | EPD Australasia | https://epd-australasia.com/?s=0016809:001&post_type=epd | m³ | 2400 |  |  |  | 203.83831 | 203.80068 | 0.036241098 | 0.0013857749 | 0 | 203.8383 | 0 | 0.08493263 | 0.08491695 | 1.51004575e-05 | 5.774062e-07 | 0 | 0.08493263 | 0 | Version 2025.1
Concrete (in-situ) | Concrete, 32 MPa | >25 MPa to ≤32 MPa | 32 MPa, NSW, Concrete: S32/20/CLR manufactured at Seven Hills (Advanced Readymix) (Australia) | 2024-01-01 | 2029-01-01 | Australia | EPD-IES-0013992:001 (S-P-13992) | Not applicable | EPD Australasia | https://epd-australasia.com/?s=0013992:001&post_type=epd | m³ | 2400 |  |  |  | 215.51596 | 215.48493 | 0.030281923 | 0.00075114642 | 0 | 215.516 | 0 | 0.08979832 | 0.0897853875 | 1.261747e-05 | 3.12977675e-07 | 0 | 0.08979832 | 0 | Version 2025.1
Concrete (in-situ) | Concrete, 32 MPa | >25 MPa to ≤32 MPa | 32 MPa, NSW, Readymix concrete: D327KERB (Daracrete Pty Ltd) (Australia) | 2024-01-01 | 2029-01-01 | Australia | EPD-IES-0016613:001 | Not applicable | EPD Australasia | https://epd-australasia.com/?s=0016613:001&post_type=epd | m³ | 2400 |  |  |  | 346.93232 | 346.93277 | -0.020773468 | 0.020322705 | 0 | 346.9531 | 0 | 0.1445551 | 0.1445553 | -8.655612e-06 | 8.46779375e-06 | 0 | 0.1445638 | 0 | Version 2025.1
Concrete (in-situ) | Concrete, 32 MPa | >25 MPa to ≤32 MPa | 32 MPa, NSW, Concrete: S32/10/30 Slip manufactured at Seven Hills (Advanced Readymix) (Australia) | 2024-01-01 | 2029-01-01 | Australia | EPD-IES-0016812:001 | Not applicable | EPD Australasia | https://epd-australasia.com/?s=0016812:001&post_type=epd | m³ | 2400 |  |  |  | 312.23171 | 312.24566 | -0.023295452 | 0.0093414175 | 0 | 312.255 | 0 | 0.1300965 | 0.1301024 | -9.706438e-06 | 3.892257e-06 | 0 | 0.1301063 | 0 | Version 2025.1
Concrete (in-situ) | Concrete, 32 MPa | >25 MPa to ≤32 MPa | 32 MPa, NSW, Readymix concrete: DARASPRAY32 (Daracrete Pty Ltd) (Australia) | 2024-01-01 | 2029-01-01 | Australia | EPD-IES-0016615:001 | Not applicable | EPD Australasia | https://epd-australasia.com/?s=0016615:001&post_type=epd | m³ | 2400 |  |  |  | 326.61978 | 326.63806 | -0.075935307 | 0.057651442 | 0 | 326.6957 | 0 | 0.136091575 | 0.1360992 | -3.163971125e-05 | 2.402143e-05 | 0 | 0.1361232 | 0 | Version 2025.1
Concrete (in-situ) | Concrete, 32 MPa | >25 MPa to ≤32 MPa | 32 MPa, TAS, S32/20N OFF WHITE concrete manufactured in our Southern Region (Hazell Bros Concrete Pty Ltd) (Australia) | 2024-01-01 | 2029-01-01 | Australia | EPD-IES-0014091:001 (S-P-14091) | Not applicable | EPD Australasia | https://epd-australasia.com/?s=0014091:001&post_type=epd | m³ | 2400 |  |  |  | 371.90666 | 371.92721 | -0.02197304 | 0.0014236496 | 0 | 371.9286 | 0 | 0.1549611 | 0.1549697 | -9.155433e-06 | 5.931873e-07 | 0 | 0.1549703 | 0 | Version 2025.1
Concrete (in-situ) | Concrete, 32 MPa | >25 MPa to ≤32 MPa | 32 MPa, TAS, S32/20N OFF WHITE concrete manufactured in our Northern Region (Hazell Bros Concrete Pty Ltd) (Australia) | 2024-01-01 | 2029-01-01 | Australia | EPD-IES-0014059:001 (S-P-14059) | Not applicable | EPD Australasia | https://epd-australasia.com/?s=0014059:001&post_type=epd | m³ | 2400 |  |  |  | 365.03464 | 365.09979 | -0.066008537 | 0.0008635839 | 0 | 365.1007 | 0 | 0.1520978 | 0.1521249125 | -2.750356e-05 | 3.59826625e-07 | 0 | 0.1521253 | 0 | Version 2025.1
Concrete (in-situ) | Concrete, 40 MPa | >32 MPa to ≤40 MPa | Concrete, 40 MPa, in-situ, no reinforcement, (QE407LSPR) (Ecopact) (Holcim) (QLD) (Brisbane) | 2022-01-20 | 2027-01-20 | Brisbane, QLD | S-P-04658 | Version 1 | EPD Australasia | https://epd-australasia.com/wp-content/uploads/2022/01/SP04658_Holcim-ViroDecs-Special-Qld-Brisbane-ECOPact-EPD_-Mar23_v3.0.pdf | m³ | 2400 |  |  |  | 322 | 322 | 0.69 |  |  | 322.69 | 0 | 0.1341667 | 0.1341667 | 0.0002875 | 0 | 0 | 0.1344542 | 0 | Version 1.0
Concrete (in-situ) | Concrete, 40 MPa | >32 MPa to ≤40 MPa | Concrete, 40 MPa, in-situ, no reinforcement, (VE401EAPF) (Ecopact) (Holcim) (VIC) | 2022-01-12 | 2027-09-26 | VIC | S-P-04657 | Version 1 | EPD Australasia | https://epd-australasia.com/wp-content/uploads/2022/01/SP04657-Holcim-ViroDecs%E2%84%A2-Special-VIC-ECOPact-Range-ver2_Sep22.pdf | m³ | 2400 |  |  |  | 315 | 315 | 0.62 |  |  | 315.62 | 0 | 0.13125 | 0.13125 | 0.0002583333 | 0 | 0 | 0.1315083 | 0 | Version 1.0
Concrete (in-situ) | Concrete, 40 MPa | >32 MPa to ≤40 MPa | Concrete, 40 MPa, in-situ, no reinforcement, (VE401EVMW) (Ecopact) (Holcim) (VIC) | 2022-01-12 | 2027-09-26 | VIC | S-P-04657 | Version 1 | EPD Australasia | https://epd-australasia.com/wp-content/uploads/2022/01/SP04657-Holcim-ViroDecs%E2%84%A2-Special-VIC-ECOPact-Range-ver2_Sep22.pdf | m³ | 2400 |  |  |  | 237 | 237 | 0.37 |  |  | 237.37 | 0 | 0.09875 | 0.09875 | 0.0001541667 | 0 | 0 | 0.09890417 | 0 | Version 1.0
Concrete (in-situ) | Concrete, 40 MPa | >32 MPa to ≤40 MPa | Concrete, 40 MPa, in-situ, no reinforcement, (SE401EWC) (Ecopact) (Holcim) (SA) (Adelaide) | 2022-01-27 | 2027-01-27 | SA | S-P-04660 | Version 1 | EPD Australasia | https://epd-australasia.com/wp-content/uploads/2022/02/SP04660-Holcim-EPD-ViroDecs-Special-SA-Adelaide-ECOPact-Range-V2_Mar23.pdf | m³ | 2400 |  |  |  | 268 | 268 | 0.37 |  |  | 268.37 | 0 | 0.1116667 | 0.1116667 | 0.0001541667 | 0 | 0 | 0.1118208 | 0 | Version 1.0
Concrete (in-situ) | Concrete, 40 MPa | >32 MPa to ≤40 MPa | Concrete, 40 MPa, in-situ, no reinforcement, (SE402E56) (Ecopact) (Holcim) (SA) (Adelaide) | 2022-01-27 | 2027-01-27 | SA | S-P-04660 | Version 1 | EPD Australasia | https://epd-australasia.com/wp-content/uploads/2022/02/SP04660-Holcim-EPD-ViroDecs-Special-SA-Adelaide-ECOPact-Range-V2_Mar23.pdf | m³ | 2400 |  |  |  | 274 | 274 | 0.35 |  |  | 274.35 | 0 | 0.1141667 | 0.1141667 | 0.0001458333 | 0 | 0 | 0.1143125 | 0 | Version 1.0
Concrete (in-situ) | Concrete, 40 MPa | >32 MPa to ≤40 MPa | Concrete, 40 MPa, in-situ, no reinforcement, (SE401EAV) (Ecopact) (Holcim) (SA) (Adelaide) | 2022-01-27 | 2027-01-27 | SA | S-P-04660 | Version 1 | EPD Australasia | https://epd-australasia.com/wp-content/uploads/2022/02/SP04660-Holcim-EPD-ViroDecs-Special-SA-Adelaide-ECOPact-Range-V2_Mar23.pdf | m³ | 2400 |  |  |  | 291 | 291 | 0.37 |  |  | 291.37 | 0 | 0.12125 | 0.12125 | 0.0001541667 | 0 | 0 | 0.1214042 | 0 | Version 1.0
Concrete (in-situ) | Concrete, 40 MPa | >32 MPa to ≤40 MPa | Concrete, 40 MPa, in-situ, no reinforcement, (SE402E562) (Ecopact) (Holcim) (SA) (Adelaide) | 2022-01-27 | 2027-01-27 | SA | S-P-04660 | Version 1 | EPD Australasia | https://epd-australasia.com/wp-content/uploads/2022/02/SP04660-Holcim-EPD-ViroDecs-Special-SA-Adelaide-ECOPact-Range-V2_Mar23.pdf | m³ | 2400 |  |  |  | 276 | 276 | 0.35 |  |  | 276.35 | 0 | 0.115 | 0.115 | 0.0001458333 | 0 | 0 | 0.1151458 | 0 | Version 1.0
Concrete (in-situ) | Concrete, 40 MPa | >32 MPa to ≤40 MPa | Concrete, 40 MPa, in-situ, no reinforcement, (VE401E56) (Ecopact) (Holcim) (VIC) | 2022-01-12 | 2027-09-26 | VIC | S-P-04657 | Version 1 | EPD Australasia | https://epd-australasia.com/wp-content/uploads/2022/01/SP04657-Holcim-ViroDecs%E2%84%A2-Special-VIC-ECOPact-Range-ver2_Sep22.pdf | m³ | 2400 |  |  |  | 279 | 279 | 0.33 |  |  | 279.33 | 0 | 0.11625 | 0.11625 | 0.0001375 | 0 | 0 | 0.1163875 | 0 | Version 1.0
Concrete (in-situ) | Concrete, 40 MPa | >32 MPa to ≤40 MPa | Concrete, 40 MPa, in-situ, no reinforcement, (SE402E) (Ecopact) (Holcim) (SA) (Adelaide) | 2022-01-27 | 2027-01-27 | SA | S-P-04660 | Version 1 | EPD Australasia | https://epd-australasia.com/wp-content/uploads/2022/02/SP04660-Holcim-EPD-ViroDecs-Special-SA-Adelaide-ECOPact-Range-V2_Mar23.pdf | m³ | 2400 |  |  |  | 263 | 263 | 0.31 |  |  | 263.31 | 0 | 0.1095833 | 0.1095833 | 0.0001291667 | 0 | 0 | 0.1097125 | 0 | Version 1.0
Concrete (in-situ) | Concrete, 40 MPa | >32 MPa to ≤40 MPa | Concrete, 40 MPa, in-situ, no reinforcement, (SE402E2) (Ecopact) (Holcim) (SA) (Adelaide) | 2022-01-27 | 2027-01-27 | SA | S-P-04660 | Version 1 | EPD Australasia | https://epd-australasia.com/wp-content/uploads/2022/02/SP04660-Holcim-EPD-ViroDecs-Special-SA-Adelaide-ECOPact-Range-V2_Mar23.pdf | m³ | 2400 |  |  |  | 264 | 264 | 0.31 |  |  | 264.31 | 0 | 0.11 | 0.11 | 0.0001291667 | 0 | 0 | 0.1101292 | 0 | Version 1.0
Concrete (in-situ) | Concrete, 40 MPa | >32 MPa to ≤40 MPa | Concrete, 40 MPa, in-situ, no reinforcement, (VE402E5) (Ecopact) (Holcim) (VIC) | 2022-01-12 | 2027-09-26 | VIC | S-P-04657 | Version 1 | EPD Australasia | https://epd-australasia.com/wp-content/uploads/2022/01/SP04657-Holcim-ViroDecs%E2%84%A2-Special-VIC-ECOPact-Range-ver2_Sep22.pdf | m³ | 2400 |  |  |  | 245 | 245 | 0.28 |  |  | 245.28 | 0 | 0.1020833 | 0.1020833 | 0.0001166667 | 0 | 0 | 0.1022 | 0 | Version 1.0
Concrete (in-situ) | Concrete, 40 MPa | >32 MPa to ≤40 MPa | Concrete, 40 MPa, in-situ, no reinforcement, (SE401E5) (Ecopact) (Holcim) (SA) (Adelaide) | 2022-01-27 | 2027-01-27 | SA | S-P-04660 | Version 1 | EPD Australasia | https://epd-australasia.com/wp-content/uploads/2022/02/SP04660-Holcim-EPD-ViroDecs-Special-SA-Adelaide-ECOPact-Range-V2_Mar23.pdf | m³ | 2400 |  |  |  | 272 | 272 | 0.31 |  |  | 272.31 | 0 | 0.1133333 | 0.1133333 | 0.0001291667 | 0 | 0 | 0.1134625 | 0 | Version 1.0
Concrete (in-situ) | Concrete, 40 MPa | >32 MPa to ≤40 MPa | Concrete, 40 MPa, in-situ, no reinforcement, (QE401E)(Ecopact) (Holcim) (QLD) (Sunshine Coast) | 2022-09-12 | 2027-09-12 | Sunshine Coast, QLD | S-P-04663 | Version 1 | EPD Australasia | https://epd-australasia.com/wp-content/uploads/2022/09/SP04663-Holcim-ViroDecs%E2%84%A2-Special_QLD-Sunshine-Coast-ECOPact_Sep22.pdf | m³ | 2400 |  |  |  | 221 | 221 | 0.25 |  |  | 221.25 | 0 | 0.09208333 | 0.09208333 | 0.0001041667 | 0 | 0 | 0.0921875 | 0 | Version 1.0
Concrete (in-situ) | Concrete, 40 MPa | >32 MPa to ≤40 MPa | Concrete, 40 MPa, in-situ, no reinforcement, (VE402E / BE402E) (Ecopact) (Holcim) (VIC) | 2022-01-12 | 2027-09-26 | VIC | S-P-04657 | Version 1 | EPD Australasia | https://epd-australasia.com/wp-content/uploads/2022/01/SP04657-Holcim-ViroDecs%E2%84%A2-Special-VIC-ECOPact-Range-ver2_Sep22.pdf | m³ | 2400 |  |  |  | 262 | 262 | 0.29 |  |  | 262.29 | 0 | 0.1091667 | 0.1091667 | 0.0001208333 | 0 | 0 | 0.1092875 | 0 | Version 1.0
Concrete (in-situ) | Concrete, 40 MPa | >32 MPa to ≤40 MPa | Concrete, 40 MPa, in-situ, no reinforcement, (QE402E100)(Ecopact) (Holcim) (QLD) (Sunshine Coast) | 2022-09-12 | 2027-09-12 | Sunshine Coast, QLD | S-P-04663 | Version 1 | EPD Australasia | https://epd-australasia.com/wp-content/uploads/2022/09/SP04663-Holcim-ViroDecs%E2%84%A2-Special_QLD-Sunshine-Coast-ECOPact_Sep22.pdf | m³ | 2400 |  |  |  | 221 | 221 | 0.24 |  |  | 221.24 | 0 | 0.09208333 | 0.09208333 | 0.0001 | 0 | 0 | 0.09218333 | 0 | Version 1.0
Concrete (in-situ) | Concrete, 40 MPa | >32 MPa to ≤40 MPa | Concrete, 40 MPa, in-situ, no reinforcement, (VE402E56) (Ecopact) (Holcim) (VIC) | 2022-01-12 | 2027-09-26 | VIC | S-P-04657 | Version 1 | EPD Australasia | https://epd-australasia.com/wp-content/uploads/2022/01/SP04657-Holcim-ViroDecs%E2%84%A2-Special-VIC-ECOPact-Range-ver2_Sep22.pdf | m³ | 2400 |  |  |  | 283 | 283 | 0.30 |  |  | 283.3 | 0 | 0.1179167 | 0.1179167 | 0.000125 | 0 | 0 | 0.1180417 | 0 | Version 1.0
Concrete (in-situ) | Concrete, 40 MPa | >32 MPa to ≤40 MPa | Concrete, 40 MPa, in-situ, no reinforcement, (40MPa 10MM BLOCKMIX) (Adbri) (QLD) | 2023-03-31 | 2028-03-31 | QLD | S-P-05518 | Version 1 | EPD Australasia | https://epd-australasia.com/wp-content/uploads/2023/04/SP05518-Adbri-EPD-Concrete_QLD_Mar23.pdf | m³ | 2400 |  |  |  | 282 | 282 | 0.298 |  |  | 282.298 | 0 | 0.1175 | 0.1175 | 0.0001241667 | 0 | 0 | 0.1176242 | 0 | Version 1.0
Concrete (in-situ) | Concrete, 40 MPa | >32 MPa to ≤40 MPa | Concrete, 40 MPa, in-situ, no reinforcement, (Futurecrete® Ultra N class GP/ GL:Slag 40 MPa) (Adbri) (QLD) | 2023-03-31 | 2028-03-31 | QLD | S-P-05518 | Version 1 | EPD Australasia | https://epd-australasia.com/wp-content/uploads/2023/04/SP05518-Adbri-EPD-Concrete_QLD_Mar23.pdf | m³ | 2400 |  |  |  | 276 | 276 | 0.29 |  |  | 276.29 | 0 | 0.115 | 0.115 | 0.0001208333 | 0 | 0 | 0.1151208 | 0 | Version 1.0
Concrete (in-situ) | Concrete, 40 MPa | >32 MPa to ≤40 MPa | Concrete, 40 MPa, in-situ, no reinforcement, (VE401EAV) (Ecopact) (Holcim) (VIC) | 2022-01-12 | 2027-09-26 | VIC | S-P-04657 | Version 1 | EPD Australasia | https://epd-australasia.com/wp-content/uploads/2022/01/SP04657-Holcim-ViroDecs%E2%84%A2-Special-VIC-ECOPact-Range-ver2_Sep22.pdf | m³ | 2400 |  |  |  | 279 | 279 | 0.29 |  |  | 279.29 | 0 | 0.11625 | 0.11625 | 0.0001208333 | 0 | 0 | 0.1163708 | 0 | Version 1.0
Concrete (in-situ) | Concrete, 40 MPa | >32 MPa to ≤40 MPa | Concrete, 40 MPa, in-situ, no reinforcement, (QE402EBF2) (Ecopact) (Holcim) (QLD) (Brisbane) | 2022-01-20 | 2027-01-20 | Brisbane, QLD | S-P-04658 | Version 1 | EPD Australasia | https://epd-australasia.com/wp-content/uploads/2022/01/SP04658_Holcim-ViroDecs-Special-Qld-Brisbane-ECOPact-EPD_-Mar23_v3.0.pdf | m³ | 2400 |  |  |  | 341 | 341 | 0.35 |  |  | 341.35 | 0 | 0.1420833 | 0.1420833 | 0.0001458333 | 0 | 0 | 0.1422292 | 0 | Version 1.0
Concrete (in-situ) | Concrete, 40 MPa | >32 MPa to ≤40 MPa | Concrete, 40 MPa, in-situ, no reinforcement, (VE402EAP) (Ecopact) (Holcim) (VIC) | 2022-01-12 | 2027-09-26 | VIC | S-P-04657 | Version 1 | EPD Australasia | https://epd-australasia.com/wp-content/uploads/2022/01/SP04657-Holcim-ViroDecs%E2%84%A2-Special-VIC-ECOPact-Range-ver2_Sep22.pdf | m³ | 2400 |  |  |  | 310 | 310 | 0.31 |  |  | 310.31 | 0 | 0.1291667 | 0.1291667 | 0.0001291667 | 0 | 0 | 0.1292958 | 0 | Version 1.0
Concrete (in-situ) | Concrete, 40 MPa | >32 MPa to ≤40 MPa | Concrete, 40 MPa, in-situ, no reinforcement, (QE401L100)(Ecopact) (Holcim) (QLD) (Sunshine Coast) | 2022-09-12 | 2027-09-12 | Sunshine Coast, QLD | S-P-04663 | Version 1 | EPD Australasia | https://epd-australasia.com/wp-content/uploads/2022/09/SP04663-Holcim-ViroDecs%E2%84%A2-Special_QLD-Sunshine-Coast-ECOPact_Sep22.pdf | m³ | 2400 |  |  |  | 305 | 305 | 0.28 |  |  | 305.28 | 0 | 0.1270833 | 0.1270833 | 0.0001166667 | 0 | 0 | 0.1272 | 0 | Version 1.0
Concrete (in-situ) | Concrete, 40 MPa | >32 MPa to ≤40 MPa | Concrete, 40 MPa, in-situ, no reinforcement, (Futurecrete® N class GP/GL:Slag 40 MPa) (Adbri) (QLD) | 2023-03-31 | 2028-03-31 | QLD | S-P-05518 | Version 1 | EPD Australasia | https://epd-australasia.com/wp-content/uploads/2023/04/SP05518-Adbri-EPD-Concrete_QLD_Mar23.pdf | m³ | 2400 |  |  |  | 268 | 268 | 0.246 |  |  | 268.246 | 0 | 0.1116667 | 0.1116667 | 0.0001025 | 0 | 0 | 0.1117692 | 0 | Version 1.0
Concrete (in-situ) | Concrete, 40 MPa | >32 MPa to ≤40 MPa | Concrete, 40 MPa, in-situ, no reinforcement, (QE402L100)(Ecopact) (Holcim) (QLD) (Sunshine Coast) | 2022-09-12 | 2027-09-12 | Sunshine Coast, QLD | S-P-04663 | Version 1 | EPD Australasia | https://epd-australasia.com/wp-content/uploads/2022/09/SP04663-Holcim-ViroDecs%E2%84%A2-Special_QLD-Sunshine-Coast-ECOPact_Sep22.pdf | m³ | 2400 |  |  |  | 295 | 295 | 0.27 |  |  | 295.27 | 0 | 0.1229167 | 0.1229167 | 0.0001125 | 0 | 0 | 0.1230292 | 0 | Version 1.0
Concrete (in-situ) | Concrete, 40 MPa | >32 MPa to ≤40 MPa | Concrete, 40 MPa, in-situ, no reinforcement, (QE401L)(Ecopact) (Holcim) (QLD) (Sunshine Coast) | 2022-09-12 | 2027-09-12 | Sunshine Coast, QLD | S-P-04663 | Version 1 | EPD Australasia | https://epd-australasia.com/wp-content/uploads/2022/09/SP04663-Holcim-ViroDecs%E2%84%A2-Special_QLD-Sunshine-Coast-ECOPact_Sep22.pdf | m³ | 2400 |  |  |  | 297 | 297 | 0.27 |  |  | 297.27 | 0 | 0.12375 | 0.12375 | 0.0001125 | 0 | 0 | 0.1238625 | 0 | Version 1.0
Concrete (in-situ) | Concrete, 40 MPa | >32 MPa to ≤40 MPa | Concrete, 40 MPa, in-situ, no reinforcement, (NE402E1A1)(Ecopact) (Holcim) (NSW), (Sydney) | 2021-04-08 | 2026-04-08 | Sydney, NSW | S-P-02331 | Version 1 | EPD Australasia | https://epd-australasia.com/wp-content/uploads/2021/04/SP02331-Holcim-EPD-ViroDecs-Special-NSW-Sydney-ECOPact-Range-V2_Mar23.pdf | m³ | 2400 |  |  |  | 298 | 298 | 0.27 |  |  | 298.27 | 0 | 0.1241667 | 0.1241667 | 0.0001125 | 0 | 0 | 0.1242792 | 0 | Version 1.0
Concrete (in-situ) | Concrete, 40 MPa | >32 MPa to ≤40 MPa | Concrete, 40 MPa, in-situ, no reinforcement, (QE402L)(Ecopact) (Holcim) (QLD) (Sunshine Coast) | 2022-09-12 | 2027-09-12 | Sunshine Coast, QLD | S-P-04663 | Version 1 | EPD Australasia | https://epd-australasia.com/wp-content/uploads/2022/09/SP04663-Holcim-ViroDecs%E2%84%A2-Special_QLD-Sunshine-Coast-ECOPact_Sep22.pdf | m³ | 2400 |  |  |  | 287 | 287 | 0.26 |  |  | 287.26 | 0 | 0.1195833 | 0.1195833 | 0.0001083333 | 0 | 0 | 0.1196917 | 0 | Version 1.0
Concrete (in-situ) | Concrete, 40 MPa | >32 MPa to ≤40 MPa | Concrete, 40 MPa, in-situ, no reinforcement, (40MPa 20MM 3 GST POINTS CONCRETE) (Adbri) (VIC) | 2023-03-31 | 2028-03-31 | VIC | S-P-05520 | Version 1 | EPD Australasia | https://epd-australasia.com/wp-content/uploads/2023/04/SP05520-Adbri-EPD-Concrete_VIC_Mar23.pdf | m³ | 2400 |  |  |  | 257 | 257 | 0.22 |  |  | 257.22 | 0 | 0.1070833 | 0.1070833 | 9.166667e-05 | 0 | 0 | 0.107175 | 0 | Version 1.0
Concrete (in-situ) | Concrete, 40 MPa | >32 MPa to ≤40 MPa | Concrete, 40 MPa, in-situ, no reinforcement, (NE401E1)(Ecopact) (Holcim) (NSW), (Sydney) | 2021-04-08 | 2026-04-08 | Sydney, NSW | S-P-02331 | Version 1 | EPD Australasia | https://epd-australasia.com/wp-content/uploads/2021/04/SP02331-Holcim-EPD-ViroDecs-Special-NSW-Sydney-ECOPact-Range-V2_Mar23.pdf | m³ | 2400 |  |  |  | 202 | 202 | 0.17 |  |  | 202.17 | 0 | 0.08416667 | 0.08416667 | 7.083333e-05 | 0 | 0 | 0.0842375 | 0 | Version 1.0
Concrete (in-situ) | Concrete, 40 MPa | >32 MPa to ≤40 MPa | Concrete, 40 MPa, in-situ, no reinforcement, (40MPa 14MM 150MM SLUMP CONCRETE) (Adbri) (VIC) | 2023-03-31 | 2028-03-31 | VIC | S-P-05520 | Version 1 | EPD Australasia | https://epd-australasia.com/wp-content/uploads/2023/04/SP05520-Adbri-EPD-Concrete_VIC_Mar23.pdf | m³ | 2400 |  |  |  | 253 | 253 | 0.21 |  |  | 253.21 | 0 | 0.1054167 | 0.1054167 | 8.75e-05 | 0 | 0 | 0.1055042 | 0 | Version 1.0
Concrete (in-situ) | Concrete, 40 MPa | >32 MPa to ≤40 MPa | Concrete, 40 MPa, in-situ, no reinforcement, (Futurecrete® N Class GP:GL:Slag 40 MPa - Winnellie) (Adbri) (NT) | 2023-03-31 | 2028-03-31 | NT | S-P-05522 | Version 1 | EPD Australasia | https://epd-australasia.com/wp-content/uploads/2023/04/SP05522-Adbri-EPD-Concrete_NT_Mar23.pdf | m³ | 2400 |  |  |  | 298 | 298 | 0.246 |  |  | 298.246 | 0 | 0.1241667 | 0.1241667 | 0.0001025 | 0 | 0 | 0.1242692 | 0 | Version 1.0
Concrete (in-situ) | Concrete, 40 MPa | >32 MPa to ≤40 MPa | Concrete, 40 MPa, in-situ, no reinforcement, (NE402PTS2)(Ecopact) (Holcim) (NSW), (Sydney) | 2021-04-08 | 2026-04-08 | Sydney, NSW | S-P-02331 | Version 1 | EPD Australasia | https://epd-australasia.com/wp-content/uploads/2021/04/SP02331-Holcim-EPD-ViroDecs-Special-NSW-Sydney-ECOPact-Range-V2_Mar23.pdf | m³ | 2400 |  |  |  | 293 | 293 | 0.24 |  |  | 293.24 | 0 | 0.1220833 | 0.1220833 | 0.0001 | 0 | 0 | 0.1221833 | 0 | Version 1.0
Concrete (in-situ) | Concrete, 40 MPa | >32 MPa to ≤40 MPa | Concrete, 40 MPa, in-situ, no reinforcement, (QE401E) (Ecopact) (Holcim) (QLD), Gold Coast | 2023-04-22 | 2028-04-22 | QLD | S-P-05496 | Version 1 | EPD Australasia | https://epd-australasia.com/wp-content/uploads/2023/05/SP05496-Holcim-EPD-ViroDecs%E2%84%A2-QLD-GoldCoast-ECOPact_Apr23.pdf | m³ | 2400 |  |  |  | 220 | 220 | 0.18 |  |  | 220.18 | 0 | 0.09166667 | 0.09166667 | 7.5e-05 | 0 | 0 | 0.09174167 | 0 | Version 1.0
Concrete (in-situ) | Concrete, 40 MPa | >32 MPa to ≤40 MPa | Concrete, 40 MPa, in-situ, no reinforcement, (NE402E1)(Ecopact) (Holcim) (NSW), (Sydney) | 2021-04-08 | 2026-04-08 | Sydney, NSW | S-P-02331 | Version 1 | EPD Australasia | https://epd-australasia.com/wp-content/uploads/2021/04/SP02331-Holcim-EPD-ViroDecs-Special-NSW-Sydney-ECOPact-Range-V2_Mar23.pdf | m³ | 2400 |  |  |  | 199 | 199 | 0.16 |  |  | 199.16 | 0 | 0.08291667 | 0.08291667 | 6.666667e-05 | 0 | 0 | 0.08298333 | 0 | Version 1.0
Concrete (in-situ) | Concrete, 40 MPa | >32 MPa to ≤40 MPa | Concrete, 40 MPa, in-situ, no reinforcement, (NE402E5)(Ecopact) (Holcim) (NSW), (Sydney) | 2021-04-08 | 2026-04-08 | Sydney, NSW | S-P-02331 | Version 1 | EPD Australasia | https://epd-australasia.com/wp-content/uploads/2021/04/SP02331-Holcim-EPD-ViroDecs-Special-NSW-Sydney-ECOPact-Range-V2_Mar23.pdf | m³ | 2400 |  |  |  | 200 | 200 | 0.16 |  |  | 200.16 | 0 | 0.08333333 | 0.08333333 | 6.666667e-05 | 0 | 0 | 0.0834 | 0 | Version 1.0
Concrete (in-situ) | Concrete, 40 MPa | >32 MPa to ≤40 MPa | Concrete, 40 MPa, in-situ, no reinforcement, (NE402PT2)(Ecopact) (Holcim) (NSW), (Sydney) | 2021-04-08 | 2026-04-08 | Sydney, NSW | S-P-02331 | Version 1 | EPD Australasia | https://epd-australasia.com/wp-content/uploads/2021/04/SP02331-Holcim-EPD-ViroDecs-Special-NSW-Sydney-ECOPact-Range-V2_Mar23.pdf | m³ | 2400 |  |  |  | 288 | 288 | 0.23 |  |  | 288.23 | 0 | 0.12 | 0.12 | 9.583333e-05 | 0 | 0 | 0.1200958 | 0 | Version 1.0
Concrete (in-situ) | Concrete, 40 MPa | >32 MPa to ≤40 MPa | Concrete, 40 MPa, in-situ, no reinforcement, (40MPa 20MM FIBRE CONCRETE) (Adbri) (VIC) | 2023-03-31 | 2028-03-31 | VIC | S-P-05520 | Version 1 | EPD Australasia | https://epd-australasia.com/wp-content/uploads/2023/04/SP05520-Adbri-EPD-Concrete_VIC_Mar23.pdf | m³ | 2400 |  |  |  | 290 | 290 | 0.23 |  |  | 290.23 | 0 | 0.1208333 | 0.1208333 | 9.583333e-05 | 0 | 0 | 0.1209292 | 0 | Version 1.0
Concrete (in-situ) | Concrete, 40 MPa | >32 MPa to ≤40 MPa | Concrete, 40 MPa, in-situ, no reinforcement, (Futurecrete® N class GP/GL:FA 40 MPa) (Adbri) (QLD) | 2023-03-31 | 2028-03-31 | QLD | S-P-05518 | Version 1 | EPD Australasia | https://epd-australasia.com/wp-content/uploads/2023/04/SP05518-Adbri-EPD-Concrete_QLD_Mar23.pdf | m³ | 2400 |  |  |  | 324 | 324 | 0.256 |  |  | 324.256 | 0 | 0.135 | 0.135 | 0.0001066667 | 0 | 0 | 0.1351067 | 0 | Version 1.0
Concrete (in-situ) | Concrete, 40 MPa | >32 MPa to ≤40 MPa | Concrete, 40 MPa, in-situ, no reinforcement, (Adbri concrete N class GP/GL 40 MPa) (Adbri) (QLD) | 2023-03-31 | 2028-03-31 | QLD | S-P-05518 | Version 1 | EPD Australasia | https://epd-australasia.com/wp-content/uploads/2023/04/SP05518-Adbri-EPD-Concrete_QLD_Mar23.pdf | m³ | 2400 |  |  |  | 390 | 390 | 0.308 |  |  | 390.308 | 0 | 0.1625 | 0.1625 | 0.0001283333 | 0 | 0 | 0.1626283 | 0 | Version 1.0
Concrete (in-situ) | Concrete, 40 MPa | >32 MPa to ≤40 MPa | Concrete, 40 MPa, in-situ, no reinforcement, (40MPa 14MM TREMIE 160 SLUMP) (Adbri) (VIC) | 2023-03-31 | 2028-03-31 | VIC | S-P-05520 | Version 1 | EPD Australasia | https://epd-australasia.com/wp-content/uploads/2023/04/SP05520-Adbri-EPD-Concrete_VIC_Mar23.pdf | m³ | 2400 |  |  |  | 317 | 317 | 0.25 |  |  | 317.25 | 0 | 0.1320833 | 0.1320833 | 0.0001041667 | 0 | 0 | 0.1321875 | 0 | Version 1.0
Concrete (in-situ) | Concrete, 40 MPa | >32 MPa to ≤40 MPa | Concrete, 40 MPa, in-situ, no reinforcement, (QE401EEZY) (Ecopact) (Holcim) (QLD), Gold Coast | 2023-04-22 | 2028-04-22 | QLD | S-P-05496 | Version 1 | EPD Australasia | https://epd-australasia.com/wp-content/uploads/2023/05/SP05496-Holcim-EPD-ViroDecs%E2%84%A2-QLD-GoldCoast-ECOPact_Apr23.pdf | m³ | 2400 |  |  |  | 241 | 241 | 0.19 |  |  | 241.19 | 0 | 0.1004167 | 0.1004167 | 7.916667e-05 | 0 | 0 | 0.1004958 | 0 | Version 1.0
Concrete (in-situ) | Concrete, 40 MPa | >32 MPa to ≤40 MPa | Concrete, 40 MPa, in-situ, no reinforcement, (NE401E2)(Ecopact) (Holcim) (NSW), (Sydney) | 2021-04-08 | 2026-04-08 | Sydney, NSW | S-P-02331 | Version 1 | EPD Australasia | https://epd-australasia.com/wp-content/uploads/2021/04/SP02331-Holcim-EPD-ViroDecs-Special-NSW-Sydney-ECOPact-Range-V2_Mar23.pdf | m³ | 2400 |  |  |  | 216 | 216 | 0.17 |  |  | 216.17 | 0 | 0.09 | 0.09 | 7.083333e-05 | 0 | 0 | 0.09007083 | 0 | Version 1.0
Concrete (in-situ) | Concrete, 40 MPa | >32 MPa to ≤40 MPa | Concrete, 40 MPa, in-situ, no reinforcement, (QE407EBMX) (Ecopact) (Holcim) (QLD), Gold Coast | 2023-04-22 | 2028-04-22 | QLD | S-P-05496 | Version 1 | EPD Australasia | https://epd-australasia.com/wp-content/uploads/2023/05/SP05496-Holcim-EPD-ViroDecs%E2%84%A2-QLD-GoldCoast-ECOPact_Apr23.pdf | m³ | 2400 |  |  |  | 258 | 258 | 0.20 |  |  | 258.2 | 0 | 0.1075 | 0.1075 | 8.333333e-05 | 0 | 0 | 0.1075833 | 0 | Version 1.0
Concrete (in-situ) | Concrete, 40 MPa | >32 MPa to ≤40 MPa | Concrete, 40 MPa, in-situ, no reinforcement, (QE401E200) (Ecopact) (Holcim) (QLD) (Brisbane) | 2022-01-20 | 2027-01-20 | Brisbane, QLD | S-P-04658 | Version 1 | EPD Australasia | https://epd-australasia.com/wp-content/uploads/2022/01/SP04658_Holcim-ViroDecs-Special-Qld-Brisbane-ECOPact-EPD_-Mar23_v3.0.pdf | m³ | 2400 |  |  |  | 233 | 233 | 0.18 |  |  | 233.18 | 0 | 0.09708333 | 0.09708333 | 7.5e-05 | 0 | 0 | 0.09715833 | 0 | Version 1.0
Concrete (in-situ) | Concrete, 40 MPa | >32 MPa to ≤40 MPa | Concrete, 40 MPa, in-situ, no reinforcement, (QE401EDUF) (Ecopact) (Holcim) (QLD), Gold Coast | 2023-04-22 | 2028-04-22 | QLD | S-P-05496 | Version 1 | EPD Australasia | https://epd-australasia.com/wp-content/uploads/2023/05/SP05496-Holcim-EPD-ViroDecs%E2%84%A2-QLD-GoldCoast-ECOPact_Apr23.pdf | m³ | 2400 |  |  |  | 259 | 259 | 0.20 |  |  | 259.2 | 0 | 0.1079167 | 0.1079167 | 8.333333e-05 | 0 | 0 | 0.108 | 0 | Version 1.0
Concrete (in-situ) | Concrete, 40 MPa | >32 MPa to ≤40 MPa | Concrete, 40 MPa, in-situ, no reinforcement, (40MPa 20MM PANEL CONCRETE 30% BL 120 SL) (Adbri) (VIC) | 2023-03-31 | 2028-03-31 | VIC | S-P-05520 | Version 1 | EPD Australasia | https://epd-australasia.com/wp-content/uploads/2023/04/SP05520-Adbri-EPD-Concrete_VIC_Mar23.pdf | m³ | 2400 |  |  |  | 259 | 259 | 0.2 |  |  | 259.2 | 0 | 0.1079167 | 0.1079167 | 8.333333e-05 | 0 | 0 | 0.108 | 0 | Version 1.0
Concrete (in-situ) | Concrete, 40 MPa | >32 MPa to ≤40 MPa | Concrete, 40 MPa, in-situ, no reinforcement, (QE402E100) (Ecopact) (Holcim) (QLD), Gold Coast | 2023-04-22 | 2028-04-22 | QLD | S-P-05496 | Version 1 | EPD Australasia | https://epd-australasia.com/wp-content/uploads/2023/05/SP05496-Holcim-EPD-ViroDecs%E2%84%A2-QLD-GoldCoast-ECOPact_Apr23.pdf | m³ | 2400 |  |  |  | 234 | 234 | 0.18 |  |  | 234.18 | 0 | 0.0975 | 0.0975 | 7.5e-05 | 0 | 0 | 0.097575 | 0 | Version 1.0
Concrete (in-situ) | Concrete, 40 MPa | >32 MPa to ≤40 MPa | Concrete, 40 MPa, in-situ, no reinforcement, (QE401EEZY) (Ecopact) (Holcim) (QLD) (Brisbane) | 2022-01-20 | 2027-01-20 | Brisbane, QLD | S-P-04658 | Version 1 | EPD Australasia | https://epd-australasia.com/wp-content/uploads/2022/01/SP04658_Holcim-ViroDecs-Special-Qld-Brisbane-ECOPact-EPD_-Mar23_v3.0.pdf | m³ | 2400 |  |  |  | 234 | 234 | 0.18 |  |  | 234.18 | 0 | 0.0975 | 0.0975 | 7.5e-05 | 0 | 0 | 0.097575 | 0 | Version 1.0
Concrete (in-situ) | Concrete, 40 MPa | >32 MPa to ≤40 MPa | Concrete, 40 MPa, in-situ, no reinforcement, (QE402EEZY) (Ecopact) (Holcim) (QLD), Gold Coast | 2023-04-22 | 2028-04-22 | QLD | S-P-05496 | Version 1 | EPD Australasia | https://epd-australasia.com/wp-content/uploads/2023/05/SP05496-Holcim-EPD-ViroDecs%E2%84%A2-QLD-GoldCoast-ECOPact_Apr23.pdf | m³ | 2400 |  |  |  | 235 | 235 | 0.18 |  |  | 235.18 | 0 | 0.09791667 | 0.09791667 | 7.5e-05 | 0 | 0 | 0.09799167 | 0 | Version 1.0
Concrete (in-situ) | Concrete, 40 MPa | >32 MPa to ≤40 MPa | Concrete, 40 MPa, in-situ, no reinforcement, (QE401EL21) (Ecopact) (Holcim) (QLD), Gold Coast | 2023-04-22 | 2028-04-22 | QLD | S-P-05496 | Version 1 | EPD Australasia | https://epd-australasia.com/wp-content/uploads/2023/05/SP05496-Holcim-EPD-ViroDecs%E2%84%A2-QLD-GoldCoast-ECOPact_Apr23.pdf | m³ | 2400 |  |  |  | 250 | 250 | 0.19 |  |  | 250.19 | 0 | 0.1041667 | 0.1041667 | 7.916667e-05 | 0 | 0 | 0.1042458 | 0 | Version 1.0
Concrete (in-situ) | Concrete, 40 MPa | >32 MPa to ≤40 MPa | Concrete, 40 MPa, in-situ, no reinforcement, (QE402E100) (Ecopact) (Holcim) (QLD) (Brisbane) | 2022-01-20 | 2027-01-20 | Brisbane, QLD | S-P-04658 | Version 1 | EPD Australasia | https://epd-australasia.com/wp-content/uploads/2022/01/SP04658_Holcim-ViroDecs-Special-Qld-Brisbane-ECOPact-EPD_-Mar23_v3.0.pdf | m³ | 2400 |  |  |  | 224 | 224 | 0.17 |  |  | 224.17 | 0 | 0.09333333 | 0.09333333 | 7.083333e-05 | 0 | 0 | 0.09340417 | 0 | Version 1.0
Concrete (in-situ) | Concrete, 40 MPa | >32 MPa to ≤40 MPa | Concrete, 40 MPa, in-situ, no reinforcement, (QE402PT2) (Ecopact) (Holcim) (QLD), Gold Coast | 2023-04-22 | 2028-04-22 | QLD | S-P-05496 | Version 1 | EPD Australasia | https://epd-australasia.com/wp-content/uploads/2023/05/SP05496-Holcim-EPD-ViroDecs%E2%84%A2-QLD-GoldCoast-ECOPact_Apr23.pdf | m³ | 2400 |  |  |  | 305 | 305 | 0.23 |  |  | 305.23 | 0 | 0.1270833 | 0.1270833 | 9.583333e-05 | 0 | 0 | 0.1271792 | 0 | Version 1.0
Concrete (in-situ) | Concrete, 40 MPa | >32 MPa to ≤40 MPa | Concrete, 40 MPa, in-situ, no reinforcement, (QE401EL21) (Ecopact) (Holcim) (QLD) (Brisbane) | 2022-01-20 | 2027-01-20 | Brisbane, QLD | S-P-04658 | Version 1 | EPD Australasia | https://epd-australasia.com/wp-content/uploads/2022/01/SP04658_Holcim-ViroDecs-Special-Qld-Brisbane-ECOPact-EPD_-Mar23_v3.0.pdf | m³ | 2400 |  |  |  | 239 | 239 | 0.18 |  |  | 239.18 | 0 | 0.09958333 | 0.09958333 | 7.5e-05 | 0 | 0 | 0.09965833 | 0 | Version 1.0
Concrete (in-situ) | Concrete, 40 MPa | >32 MPa to ≤40 MPa | Concrete, 40 MPa, in-situ, no reinforcement, (QE401EDUF) (Ecopact) (Holcim) (QLD) (Brisbane) | 2022-01-20 | 2027-01-20 | Brisbane, QLD | S-P-04658 | Version 1 | EPD Australasia | https://epd-australasia.com/wp-content/uploads/2022/01/SP04658_Holcim-ViroDecs-Special-Qld-Brisbane-ECOPact-EPD_-Mar23_v3.0.pdf | m³ | 2400 |  |  |  | 253 | 253 | 0.19 |  |  | 253.19 | 0 | 0.1054167 | 0.1054167 | 7.916667e-05 | 0 | 0 | 0.1054958 | 0 | Version 1.0
Concrete (in-situ) | Concrete, 40 MPa | >32 MPa to ≤40 MPa | Concrete, 40 MPa, in-situ, no reinforcement, (QE401E100) (Ecopact) (Holcim) (QLD), Gold Coast | 2023-04-22 | 2028-04-22 | QLD | S-P-05496 | Version 1 | EPD Australasia | https://epd-australasia.com/wp-content/uploads/2023/05/SP05496-Holcim-EPD-ViroDecs%E2%84%A2-QLD-GoldCoast-ECOPact_Apr23.pdf | m³ | 2400 |  |  |  | 240 | 240 | 0.18 |  |  | 240.18 | 0 | 0.1 | 0.1 | 7.5e-05 | 0 | 0 | 0.100075 | 0 | Version 1.0
Concrete (in-situ) | Concrete, 40 MPa | >32 MPa to ≤40 MPa | Concrete, 40 MPa, in-situ, no reinforcement, (Adbri concrete N class GP/GL:FA 40 MPa) (Adbri) (QLD) | 2023-03-31 | 2028-03-31 | QLD | S-P-05518 | Version 1 | EPD Australasia | https://epd-australasia.com/wp-content/uploads/2023/04/SP05518-Adbri-EPD-Concrete_QLD_Mar23.pdf | m³ | 2400 |  |  |  | 327 | 327 | 0.245 |  |  | 327.245 | 0 | 0.13625 | 0.13625 | 0.0001020833 | 0 | 0 | 0.1363521 | 0 | Version 1.0
Concrete (in-situ) | Concrete, 40 MPa | >32 MPa to ≤40 MPa | Concrete, 40 MPa, in-situ, no reinforcement, (QE402EEZY) (Ecopact) (Holcim) (QLD) (Brisbane) | 2022-01-20 | 2027-01-20 | Brisbane, QLD | S-P-04658 | Version 1 | EPD Australasia | https://epd-australasia.com/wp-content/uploads/2022/01/SP04658_Holcim-ViroDecs-Special-Qld-Brisbane-ECOPact-EPD_-Mar23_v3.0.pdf | m³ | 2400 |  |  |  | 227 | 227 | 0.17 |  |  | 227.17 | 0 | 0.09458333 | 0.09458333 | 7.083333e-05 | 0 | 0 | 0.09465417 | 0 | Version 1.0
Concrete (in-situ) | Concrete, 40 MPa | >32 MPa to ≤40 MPa | Concrete, 40 MPa, in-situ, no reinforcement, (QE402E) (Ecopact) (Holcim) (QLD), Gold Coast | 2023-04-22 | 2028-04-22 | QLD | S-P-05496 | Version 1 | EPD Australasia | https://epd-australasia.com/wp-content/uploads/2023/05/SP05496-Holcim-EPD-ViroDecs%E2%84%A2-QLD-GoldCoast-ECOPact_Apr23.pdf | m³ | 2400 |  |  |  | 228 | 228 | 0.17 |  |  | 228.17 | 0 | 0.095 | 0.095 | 7.083333e-05 | 0 | 0 | 0.09507083 | 0 | Version 1.0
Concrete (in-situ) | Concrete, 40 MPa | >32 MPa to ≤40 MPa | Concrete, 40 MPa, in-situ, no reinforcement, (QE401E200) (Ecopact) (Holcim) (QLD), Gold Coast | 2023-04-22 | 2028-04-22 | QLD | S-P-05496 | Version 1 | EPD Australasia | https://epd-australasia.com/wp-content/uploads/2023/05/SP05496-Holcim-EPD-ViroDecs%E2%84%A2-QLD-GoldCoast-ECOPact_Apr23.pdf | m³ | 2400 |  |  |  | 242 | 242 | 0.18 |  |  | 242.18 | 0 | 0.1008333 | 0.1008333 | 7.5e-05 | 0 | 0 | 0.1009083 | 0 | Version 1.0
Concrete (in-situ) | Concrete, 40 MPa | >32 MPa to ≤40 MPa | Concrete, 40 MPa, in-situ, no reinforcement, (40MPa PT 14MM 22 IN 3 DAYS) (Adbri) (VIC) | 2023-03-31 | 2028-03-31 | VIC | S-P-05520 | Version 1 | EPD Australasia | https://epd-australasia.com/wp-content/uploads/2023/04/SP05520-Adbri-EPD-Concrete_VIC_Mar23.pdf | m³ | 2400 |  |  |  | 310 | 310 | 0.23 |  |  | 310.23 | 0 | 0.1291667 | 0.1291667 | 9.583333e-05 | 0 | 0 | 0.1292625 | 0 | Version 1.0
Concrete (in-situ) | Concrete, 40 MPa | >32 MPa to ≤40 MPa | Concrete, 40 MPa, in-situ, no reinforcement, (QE407EBMX) (Ecopact) (Holcim) (QLD) (Brisbane) | 2022-01-20 | 2027-01-20 | Brisbane, QLD | S-P-04658 | Version 1 | EPD Australasia | https://epd-australasia.com/wp-content/uploads/2022/01/SP04658_Holcim-ViroDecs-Special-Qld-Brisbane-ECOPact-EPD_-Mar23_v3.0.pdf | m³ | 2400 |  |  |  | 258 | 258 | 0.19 |  |  | 258.19 | 0 | 0.1075 | 0.1075 | 7.916667e-05 | 0 | 0 | 0.1075792 | 0 | Version 1.0
Concrete (in-situ) | Concrete, 40 MPa | >32 MPa to ≤40 MPa | Concrete, 40 MPa, in-situ, no reinforcement, (QE401E100) (Ecopact) (Holcim) (QLD) (Brisbane) | 2022-01-20 | 2027-01-20 | Brisbane, QLD | S-P-04658 | Version 1 | EPD Australasia | https://epd-australasia.com/wp-content/uploads/2022/01/SP04658_Holcim-ViroDecs-Special-Qld-Brisbane-ECOPact-EPD_-Mar23_v3.0.pdf | m³ | 2400 |  |  |  | 231 | 231 | 0.17 |  |  | 231.17 | 0 | 0.09625 | 0.09625 | 7.083333e-05 | 0 | 0 | 0.09632083 | 0 | Version 1.0
Concrete (in-situ) | Concrete, 40 MPa | >32 MPa to ≤40 MPa | Concrete, 40 MPa, in-situ, no reinforcement, (QE402E) (Ecopact) (Holcim) (QLD) (Brisbane) | 2022-01-20 | 2027-01-20 | Brisbane, QLD | S-P-04658 | Version 1 | EPD Australasia | https://epd-australasia.com/wp-content/uploads/2022/01/SP04658_Holcim-ViroDecs-Special-Qld-Brisbane-ECOPact-EPD_-Mar23_v3.0.pdf | m³ | 2400 |  |  |  | 219 | 219 | 0.16 |  |  | 219.16 | 0 | 0.09125 | 0.09125 | 6.666667e-05 | 0 | 0 | 0.09131667 | 0 | Version 1.0
Concrete (in-situ) | Concrete, 40 MPa | >32 MPa to ≤40 MPa | Concrete, 40 MPa, in-situ, no reinforcement, (CS4020E5)(LH) (BCG) (WA), (Perth) | 2022-12-15 | 2027-12-15 | Perth, WA | S-P-05491 | Version 1 | EPD Australasia | https://epd-australasia.com/wp-content/uploads/2022/12/SP05491_BGC-EPD_Concrete_Dec22.pdf | m³ | 2400 |  |  |  | 219 | 217 | 2.16 |  |  | 219.16 | 0 | 0.09125 | 0.09041667 | 0.0009 | 0 | 0 | 0.09131667 | 0 | Version 1.0
Concrete (in-situ) | Concrete, 40 MPa | >32 MPa to ≤40 MPa | Concrete, 40 MPa, in-situ, no reinforcement, (40MPa 14MM 20MPa IN 2 DAYS) (Adbri) (VIC) | 2023-03-31 | 2028-03-31 | VIC | S-P-05520 | Version 1 | EPD Australasia | https://epd-australasia.com/wp-content/uploads/2023/04/SP05520-Adbri-EPD-Concrete_VIC_Mar23.pdf | m³ | 2400 |  |  |  | 351 | 351 | 0.25 |  |  | 351.25 | 0 | 0.14625 | 0.14625 | 0.0001041667 | 0 | 0 | 0.1463542 | 0 | Version 1.0
Concrete (in-situ) | Concrete, 40 MPa | >32 MPa to ≤40 MPa | Concrete, 40 MPa, in-situ, no reinforcement, (QE402PT1) (Ecopact) (Holcim) (QLD), Gold Coast | 2023-04-22 | 2028-04-22 | QLD | S-P-05496 | Version 1 | EPD Australasia | https://epd-australasia.com/wp-content/uploads/2023/05/SP05496-Holcim-EPD-ViroDecs%E2%84%A2-QLD-GoldCoast-ECOPact_Apr23.pdf | m³ | 2400 |  |  |  | 312 | 312 | 0.22 |  |  | 312.22 | 0 | 0.13 | 0.13 | 9.166667e-05 | 0 | 0 | 0.1300917 | 0 | Version 1.0
Concrete (in-situ) | Concrete, 40 MPa | >32 MPa to ≤40 MPa | Concrete, 40 MPa, in-situ, no reinforcement, (40MPa 7MM SPRAY CONCRETE (30kg/SF)) (Adbri) (VIC) | 2023-03-31 | 2028-03-31 | VIC | S-P-05520 | Version 1 | EPD Australasia | https://epd-australasia.com/wp-content/uploads/2023/04/SP05520-Adbri-EPD-Concrete_VIC_Mar23.pdf | m³ | 2400 |  |  |  | 281 | 281 | 0.19 |  |  | 281.19 | 0 | 0.1170833 | 0.1170833 | 7.916667e-05 | 0 | 0 | 0.1171625 | 0 | Version 1.0
Concrete (in-situ) | Concrete, 40 MPa | >32 MPa to ≤40 MPa | Concrete, 40 MPa, in-situ, no reinforcement, (WE404E1)(Ecopact) (Holcim) (WA), (Perth Metro) | 2021-11-25 | 2026-11-25 | Perth Metro, WA | S-P-03716 | Version 1 | EPD Australasia | https://epd-australasia.com/wp-content/uploads/2021/12/SP03716-Holcim-EPD_WAPerth-ECOPact-Range_-v2.0_Apr23.pdf | m³ | 2400 |  |  |  | 270 | 270 | 0.18 |  |  | 270.18 | 0 | 0.1125 | 0.1125 | 7.5e-05 | 0 | 0 | 0.112575 | 0 | Version 1.0
Concrete (in-situ) | Concrete, 40 MPa | >32 MPa to ≤40 MPa | Concrete, 40 MPa, in-situ, no reinforcement, (WE401E1)(Ecopact) (Holcim) (WA), (Perth Metro) | 2021-11-25 | 2026-11-25 | Perth Metro, WA | S-P-03716 | Version 1 | EPD Australasia | https://epd-australasia.com/wp-content/uploads/2021/12/SP03716-Holcim-EPD_WAPerth-ECOPact-Range_-v2.0_Apr23.pdf | m³ | 2400 |  |  |  | 270 | 270 | 0.18 |  |  | 270.18 | 0 | 0.1125 | 0.1125 | 7.5e-05 | 0 | 0 | 0.112575 | 0 | Version 1.0
Concrete (in-situ) | Concrete, 40 MPa | >32 MPa to ≤40 MPa | Concrete, 40 MPa, in-situ, no reinforcement, (WE404E2)(Ecopact) (Holcim) (WA), (Perth Metro) | 2021-11-25 | 2026-11-25 | Perth Metro, WA | S-P-03716 | Version 1 | EPD Australasia | https://epd-australasia.com/wp-content/uploads/2021/12/SP03716-Holcim-EPD_WAPerth-ECOPact-Range_-v2.0_Apr23.pdf | m³ | 2400 |  |  |  | 271 | 271 | 0.18 |  |  | 271.18 | 0 | 0.1129167 | 0.1129167 | 7.5e-05 | 0 | 0 | 0.1129917 | 0 | Version 1.0
Concrete (in-situ) | Concrete, 40 MPa | >32 MPa to ≤40 MPa | Concrete, 40 MPa, in-situ, no reinforcement, (WE401E2)(Ecopact) (Holcim) (WA), (Perth Metro) | 2021-11-25 | 2026-11-25 | Perth Metro, WA | S-P-03716 | Version 1 | EPD Australasia | https://epd-australasia.com/wp-content/uploads/2021/12/SP03716-Holcim-EPD_WAPerth-ECOPact-Range_-v2.0_Apr23.pdf | m³ | 2400 |  |  |  | 271 | 271 | 0.18 |  |  | 271.18 | 0 | 0.1129167 | 0.1129167 | 7.5e-05 | 0 | 0 | 0.1129917 | 0 | Version 1.0
Concrete (in-situ) | Concrete, 40 MPa | >32 MPa to ≤40 MPa | Concrete, 40 MPa, in-situ, no reinforcement, (WE404E4)(Ecopact) (Holcim) (WA), (Perth Metro) | 2021-11-25 | 2026-11-25 | Perth Metro, WA | S-P-03716 | Version 1 | EPD Australasia | https://epd-australasia.com/wp-content/uploads/2021/12/SP03716-Holcim-EPD_WAPerth-ECOPact-Range_-v2.0_Apr23.pdf | m³ | 2400 |  |  |  | 271 | 271 | 0.18 |  |  | 271.18 | 0 | 0.1129167 | 0.1129167 | 7.5e-05 | 0 | 0 | 0.1129917 | 0 | Version 1.0
Concrete (in-situ) | Concrete, 40 MPa | >32 MPa to ≤40 MPa | Concrete, 40 MPa, in-situ, no reinforcement, (WE401E4)(Ecopact) (Holcim) (WA), (Perth Metro) | 2021-11-25 | 2026-11-25 | Perth Metro, WA | S-P-03716 | Version 1 | EPD Australasia | https://epd-australasia.com/wp-content/uploads/2021/12/SP03716-Holcim-EPD_WAPerth-ECOPact-Range_-v2.0_Apr23.pdf | m³ | 2400 |  |  |  | 271 | 271 | 0.18 |  |  | 271.18 | 0 | 0.1129167 | 0.1129167 | 7.5e-05 | 0 | 0 | 0.1129917 | 0 | Version 1.0
Concrete (in-situ) | Concrete, 40 MPa | >32 MPa to ≤40 MPa | Concrete, 40 MPa, in-situ, no reinforcement, (QE402PT1) (Ecopact) (Holcim) (QLD) (Brisbane) | 2022-01-20 | 2027-01-20 | Brisbane, QLD | S-P-04658 | Version 1 | EPD Australasia | https://epd-australasia.com/wp-content/uploads/2022/01/SP04658_Holcim-ViroDecs-Special-Qld-Brisbane-ECOPact-EPD_-Mar23_v3.0.pdf | m³ | 2400 |  |  |  | 293 | 293 | 0.19 |  |  | 293.19 | 0 | 0.1220833 | 0.1220833 | 7.916667e-05 | 0 | 0 | 0.1221625 | 0 | Version 1.0
Concrete (in-situ) | Concrete, 40 MPa | >32 MPa to ≤40 MPa | Concrete, 40 MPa, in-situ, no reinforcement, (QE402PT2) (Ecopact) (Holcim) (QLD) (Brisbane) | 2022-01-20 | 2027-01-20 | Brisbane, QLD | S-P-04658 | Version 1 | EPD Australasia | https://epd-australasia.com/wp-content/uploads/2022/01/SP04658_Holcim-ViroDecs-Special-Qld-Brisbane-ECOPact-EPD_-Mar23_v3.0.pdf | m³ | 2400 |  |  |  | 293 | 293 | 0.19 |  |  | 293.19 | 0 | 0.1220833 | 0.1220833 | 7.916667e-05 | 0 | 0 | 0.1221625 | 0 | Version 1.0
Concrete (in-situ) | Concrete, 40 MPa | >32 MPa to ≤40 MPa | Concrete, 40 MPa, in-situ, no reinforcement, (WE402E1)(Ecopact) (Holcim) (WA), (Perth Metro) | 2021-11-25 | 2026-11-25 | Perth Metro, WA | S-P-03716 | Version 1 | EPD Australasia | https://epd-australasia.com/wp-content/uploads/2021/12/SP03716-Holcim-EPD_WAPerth-ECOPact-Range_-v2.0_Apr23.pdf | m³ | 2400 |  |  |  | 263 | 263 | 0.17 |  |  | 263.17 | 0 | 0.1095833 | 0.1095833 | 7.083333e-05 | 0 | 0 | 0.1096542 | 0 | Version 1.0
Concrete (in-situ) | Concrete, 40 MPa | >32 MPa to ≤40 MPa | Concrete, 40 MPa, in-situ, no reinforcement, (QE402PT3) (Ecopact) (Holcim) (QLD) (Brisbane) | 2022-01-20 | 2027-01-20 | Brisbane, QLD | S-P-04658 | Version 1 | EPD Australasia | https://epd-australasia.com/wp-content/uploads/2022/01/SP04658_Holcim-ViroDecs-Special-Qld-Brisbane-ECOPact-EPD_-Mar23_v3.0.pdf | m³ | 2400 |  |  |  | 294 | 294 | 0.19 |  |  | 294.19 | 0 | 0.1225 | 0.1225 | 7.916667e-05 | 0 | 0 | 0.1225792 | 0 | Version 1.0
Concrete (in-situ) | Concrete, 40 MPa | >32 MPa to ≤40 MPa | Concrete, 40 MPa, in-situ, no reinforcement, (QE401LMO1) (Ecopact) (Holcim) (QLD) (Brisbane) | 2022-01-20 | 2027-01-20 | Brisbane, QLD | S-P-04658 | Version 1 | EPD Australasia | https://epd-australasia.com/wp-content/uploads/2022/01/SP04658_Holcim-ViroDecs-Special-Qld-Brisbane-ECOPact-EPD_-Mar23_v3.0.pdf | m³ | 2400 |  |  |  | 310 | 310 | 0.20 |  |  | 310.2 | 0 | 0.1291667 | 0.1291667 | 8.333333e-05 | 0 | 0 | 0.12925 | 0 | Version 1.0
Concrete (in-situ) | Concrete, 40 MPa | >32 MPa to ≤40 MPa | Concrete, 40 MPa, in-situ, no reinforcement, (WE402E2)(Ecopact) (Holcim) (WA), (Perth Metro) | 2021-11-25 | 2026-11-25 | Perth Metro, WA | S-P-03716 | Version 1 | EPD Australasia | https://epd-australasia.com/wp-content/uploads/2021/12/SP03716-Holcim-EPD_WAPerth-ECOPact-Range_-v2.0_Apr23.pdf | m³ | 2400 |  |  |  | 264 | 264 | 0.17 |  |  | 264.17 | 0 | 0.11 | 0.11 | 7.083333e-05 | 0 | 0 | 0.1100708 | 0 | Version 1.0
Concrete (in-situ) | Concrete, 40 MPa | >32 MPa to ≤40 MPa | Concrete, 40 MPa, in-situ, no reinforcement, (WE402E4)(Ecopact) (Holcim) (WA), (Perth Metro) | 2021-11-25 | 2026-11-25 | Perth Metro, WA | S-P-03716 | Version 1 | EPD Australasia | https://epd-australasia.com/wp-content/uploads/2021/12/SP03716-Holcim-EPD_WAPerth-ECOPact-Range_-v2.0_Apr23.pdf | m³ | 2400 |  |  |  | 264 | 264 | 0.17 |  |  | 264.17 | 0 | 0.11 | 0.11 | 7.083333e-05 | 0 | 0 | 0.1100708 | 0 | Version 1.0
Concrete (in-situ) | Concrete, 40 MPa | >32 MPa to ≤40 MPa | Concrete, 40 MPa, in-situ, no reinforcement, (QE4022A31) (Ecopact) (Holcim) (QLD), Gold Coast | 2023-04-22 | 2028-04-22 | QLD | S-P-05496 | Version 1 | EPD Australasia | https://epd-australasia.com/wp-content/uploads/2023/05/SP05496-Holcim-EPD-ViroDecs%E2%84%A2-QLD-GoldCoast-ECOPact_Apr23.pdf | m³ | 2400 |  |  |  | 311 | 311 | 0.20 |  |  | 311.2 | 0 | 0.1295833 | 0.1295833 | 8.333333e-05 | 0 | 0 | 0.1296667 | 0 | Version 1.0
Concrete (in-situ) | Concrete, 40 MPa | >32 MPa to ≤40 MPa | Concrete, 40 MPa, in-situ, no reinforcement, (QE4022A41) (Ecopact) (Holcim) (QLD), Gold Coast | 2023-04-22 | 2028-04-22 | QLD | S-P-05496 | Version 1 | EPD Australasia | https://epd-australasia.com/wp-content/uploads/2023/05/SP05496-Holcim-EPD-ViroDecs%E2%84%A2-QLD-GoldCoast-ECOPact_Apr23.pdf | m³ | 2400 |  |  |  | 311 | 311 | 0.20 |  |  | 311.2 | 0 | 0.1295833 | 0.1295833 | 8.333333e-05 | 0 | 0 | 0.1296667 | 0 | Version 1.0
Concrete (in-situ) | Concrete, 40 MPa | >32 MPa to ≤40 MPa | Concrete, 40 MPa, in-situ, no reinforcement, (QE4022A51) (Ecopact) (Holcim) (QLD), Gold Coast | 2023-04-22 | 2028-04-22 | QLD | S-P-05496 | Version 1 | EPD Australasia | https://epd-australasia.com/wp-content/uploads/2023/05/SP05496-Holcim-EPD-ViroDecs%E2%84%A2-QLD-GoldCoast-ECOPact_Apr23.pdf | m³ | 2400 |  |  |  | 311 | 311 | 0.20 |  |  | 311.2 | 0 | 0.1295833 | 0.1295833 | 8.333333e-05 | 0 | 0 | 0.1296667 | 0 | Version 1.0
Concrete (in-situ) | Concrete, 40 MPa | >32 MPa to ≤40 MPa | Concrete, 40 MPa, in-situ, no reinforcement, (QE401LMO1) (Ecopact) (Holcim) (QLD), Gold Coast | 2023-04-22 | 2028-04-22 | QLD | S-P-05496 | Version 1 | EPD Australasia | https://epd-australasia.com/wp-content/uploads/2023/05/SP05496-Holcim-EPD-ViroDecs%E2%84%A2-QLD-GoldCoast-ECOPact_Apr23.pdf | m³ | 2400 |  |  |  | 311 | 311 | 0.20 |  |  | 311.2 | 0 | 0.1295833 | 0.1295833 | 8.333333e-05 | 0 | 0 | 0.1296667 | 0 | Version 1.0
Concrete (in-situ) | Concrete, 40 MPa | >32 MPa to ≤40 MPa | Concrete, 40 MPa, in-situ, no reinforcement, (QE402PT3) (Ecopact) (Holcim) (QLD), Gold Coast | 2023-04-22 | 2028-04-22 | QLD | S-P-05496 | Version 1 | EPD Australasia | https://epd-australasia.com/wp-content/uploads/2023/05/SP05496-Holcim-EPD-ViroDecs%E2%84%A2-QLD-GoldCoast-ECOPact_Apr23.pdf | m³ | 2400 |  |  |  | 312 | 312 | 0.20 |  |  | 312.2 | 0 | 0.13 | 0.13 | 8.333333e-05 | 0 | 0 | 0.1300833 | 0 | Version 1.0
Concrete (in-situ) | Concrete, 40 MPa | >32 MPa to ≤40 MPa | Concrete, 40 MPa, in-situ, no reinforcement, (QE4022A32) (Ecopact) (Holcim) (QLD), Gold Coast | 2023-04-22 | 2028-04-22 | QLD | S-P-05496 | Version 1 | EPD Australasia | https://epd-australasia.com/wp-content/uploads/2023/05/SP05496-Holcim-EPD-ViroDecs%E2%84%A2-QLD-GoldCoast-ECOPact_Apr23.pdf | m³ | 2400 |  |  |  | 312 | 312 | 0.20 |  |  | 312.2 | 0 | 0.13 | 0.13 | 8.333333e-05 | 0 | 0 | 0.1300833 | 0 | Version 1.0
Concrete (in-situ) | Concrete, 40 MPa | >32 MPa to ≤40 MPa | Concrete, 40 MPa, in-situ, no reinforcement, (QE4022A42) (Ecopact) (Holcim) (QLD), Gold Coast | 2023-04-22 | 2028-04-22 | QLD | S-P-05496 | Version 1 | EPD Australasia | https://epd-australasia.com/wp-content/uploads/2023/05/SP05496-Holcim-EPD-ViroDecs%E2%84%A2-QLD-GoldCoast-ECOPact_Apr23.pdf | m³ | 2400 |  |  |  | 312 | 312 | 0.20 |  |  | 312.2 | 0 | 0.13 | 0.13 | 8.333333e-05 | 0 | 0 | 0.1300833 | 0 | Version 1.0
Concrete (in-situ) | Concrete, 40 MPa | >32 MPa to ≤40 MPa | Concrete, 40 MPa, in-situ, no reinforcement, (QE4022A52) (Ecopact) (Holcim) (QLD), Gold Coast | 2023-04-22 | 2028-04-22 | QLD | S-P-05496 | Version 1 | EPD Australasia | https://epd-australasia.com/wp-content/uploads/2023/05/SP05496-Holcim-EPD-ViroDecs%E2%84%A2-QLD-GoldCoast-ECOPact_Apr23.pdf | m³ | 2400 |  |  |  | 312 | 312 | 0.20 |  |  | 312.2 | 0 | 0.13 | 0.13 | 8.333333e-05 | 0 | 0 | 0.1300833 | 0 | Version 1.0
Concrete (in-situ) | Concrete, 40 MPa | >32 MPa to ≤40 MPa | Concrete, 40 MPa, in-situ, no reinforcement, (QE4022A53) (Ecopact) (Holcim) (QLD), Gold Coast | 2023-04-22 | 2028-04-22 | QLD | S-P-05496 | Version 1 | EPD Australasia | https://epd-australasia.com/wp-content/uploads/2023/05/SP05496-Holcim-EPD-ViroDecs%E2%84%A2-QLD-GoldCoast-ECOPact_Apr23.pdf | m³ | 2400 |  |  |  | 312 | 312 | 0.20 |  |  | 312.2 | 0 | 0.13 | 0.13 | 8.333333e-05 | 0 | 0 | 0.1300833 | 0 | Version 1.0
Concrete (in-situ) | Concrete, 40 MPa | >32 MPa to ≤40 MPa | Concrete, 40 MPa, in-situ, no reinforcement, (QE402L652) (Ecopact) (Holcim) (QLD), Gold Coast | 2023-04-22 | 2028-04-22 | QLD | S-P-05496 | Version 1 | EPD Australasia | https://epd-australasia.com/wp-content/uploads/2023/05/SP05496-Holcim-EPD-ViroDecs%E2%84%A2-QLD-GoldCoast-ECOPact_Apr23.pdf | m³ | 2400 |  |  |  | 312 | 312 | 0.20 |  |  | 312.2 | 0 | 0.13 | 0.13 | 8.333333e-05 | 0 | 0 | 0.1300833 | 0 | Version 1.0
Concrete (in-situ) | Concrete, 40 MPa | >32 MPa to ≤40 MPa | Concrete, 40 MPa, in-situ, no reinforcement, (QE402LMO1) (Ecopact) (Holcim) (QLD) (Brisbane) | 2022-01-20 | 2027-01-20 | Brisbane, QLD | S-P-04658 | Version 1 | EPD Australasia | https://epd-australasia.com/wp-content/uploads/2022/01/SP04658_Holcim-ViroDecs-Special-Qld-Brisbane-ECOPact-EPD_-Mar23_v3.0.pdf | m³ | 2400 |  |  |  | 301 | 301 | 0.19 |  |  | 301.19 | 0 | 0.1254167 | 0.1254167 | 7.916667e-05 | 0 | 0 | 0.1254958 | 0 | Version 1.0
Concrete (in-situ) | Concrete, 40 MPa | >32 MPa to ≤40 MPa | Concrete, 40 MPa, in-situ, no reinforcement, (NE401E1L2)(Ecopact) (Holcim) (NSW), (Sydney) | 2021-04-08 | 2026-04-08 | Sydney, NSW | S-P-02331 | Version 1 | EPD Australasia | https://epd-australasia.com/wp-content/uploads/2021/04/SP02331-Holcim-EPD-ViroDecs-Special-NSW-Sydney-ECOPact-Range-V2_Mar23.pdf | m³ | 2400 |  |  |  | 206 | 206 | 0.13 |  |  | 206.13 | 0 | 0.08583333 | 0.08583333 | 5.416667e-05 | 0 | 0 | 0.0858875 | 0 | Version 1.0
Concrete (in-situ) | Concrete, 40 MPa | >32 MPa to ≤40 MPa | Concrete, 40 MPa, in-situ, no reinforcement, (QE402L652) (Ecopact) (Holcim) (QLD) (Brisbane) | 2022-01-20 | 2027-01-20 | Brisbane, QLD | S-P-04658 | Version 1 | EPD Australasia | https://epd-australasia.com/wp-content/uploads/2022/01/SP04658_Holcim-ViroDecs-Special-Qld-Brisbane-ECOPact-EPD_-Mar23_v3.0.pdf | m³ | 2400 |  |  |  | 287 | 287 | 0.18 |  |  | 287.18 | 0 | 0.1195833 | 0.1195833 | 7.5e-05 | 0 | 0 | 0.1196583 | 0 | Version 1.0
Concrete (in-situ) | Concrete, 40 MPa | >32 MPa to ≤40 MPa | Concrete, 40 MPa, in-situ, no reinforcement, (Futurecrete® N class Ternary 40 MPa) (Adbri) (QLD) | 2023-03-31 | 2028-03-31 | QLD | S-P-05518 | Version 1 | EPD Australasia | https://epd-australasia.com/wp-content/uploads/2023/04/SP05518-Adbri-EPD-Concrete_QLD_Mar23.pdf | m³ | 2400 |  |  |  | 336 | 336 | 0.209 |  |  | 336.209 | 0 | 0.14 | 0.14 | 8.708333e-05 | 0 | 0 | 0.1400871 | 0 | Version 1.0
Concrete (in-situ) | Concrete, 40 MPa | >32 MPa to ≤40 MPa | Concrete, 40 MPa, in-situ, no reinforcement, (Futurecrete® Special Class GP 40 MPa 22 hours) (Adbri) (NT) | 2023-03-31 | 2028-03-31 | NT | S-P-05522 | Version 1 | EPD Australasia | https://epd-australasia.com/wp-content/uploads/2023/04/SP05522-Adbri-EPD-Concrete_NT_Mar23.pdf | m³ | 2400 |  |  |  | 448 | 448 | 0.278 |  |  | 448.278 | 0 | 0.1866667 | 0.1866667 | 0.0001158333 | 0 | 0 | 0.1867825 | 0 | Version 1.0
Concrete (in-situ) | Concrete, 40 MPa | >32 MPa to ≤40 MPa | Concrete, 40 MPa, in-situ, no reinforcement, (QE402LPN2) (Ecopact) (Holcim) (QLD), Gold Coast | 2023-04-22 | 2028-04-22 | QLD | S-P-05496 | Version 1 | EPD Australasia | https://epd-australasia.com/wp-content/uploads/2023/05/SP05496-Holcim-EPD-ViroDecs%E2%84%A2-QLD-GoldCoast-ECOPact_Apr23.pdf | m³ | 2400 |  |  |  | 308 | 308 | 0.19 |  |  | 308.19 | 0 | 0.1283333 | 0.1283333 | 7.916667e-05 | 0 | 0 | 0.1284125 | 0 | Version 1.0
Concrete (in-situ) | Concrete, 40 MPa | >32 MPa to ≤40 MPa | Concrete, 40 MPa, in-situ, no reinforcement, (Adbri Concrete N Class GP/GL 40 MPa) (Adbri) (VIC) | 2023-03-31 | 2028-03-31 | VIC | S-P-05520 | Version 1 | EPD Australasia | https://epd-australasia.com/wp-content/uploads/2023/04/SP05520-Adbri-EPD-Concrete_VIC_Mar23.pdf | m³ | 2400 |  |  |  | 318 | 318 | 0.19 |  |  | 318.19 | 0 | 0.1325 | 0.1325 | 7.916667e-05 | 0 | 0 | 0.1325792 | 0 | Version 1.0
Concrete (in-situ) | Concrete, 40 MPa | >32 MPa to ≤40 MPa | Concrete, 40 MPa, in-situ, no reinforcement, (QE401ELCF) (Ecopact) (Holcim) (QLD) (Brisbane) | 2022-01-20 | 2027-01-20 | Brisbane, QLD | S-P-04658 | Version 1 | EPD Australasia | https://epd-australasia.com/wp-content/uploads/2022/01/SP04658_Holcim-ViroDecs-Special-Qld-Brisbane-ECOPact-EPD_-Mar23_v3.0.pdf | m³ | 2400 |  |  |  | 289 | 289 | 0.17 |  |  | 289.17 | 0 | 0.1204167 | 0.1204167 | 7.083333e-05 | 0 | 0 | 0.1204875 | 0 | Version 1.0
Concrete (in-situ) | Concrete, 40 MPa | >32 MPa to ≤40 MPa | Concrete, 40 MPa, in-situ, no reinforcement, (QE401ECFA) (Ecopact) (Holcim) (QLD) (Brisbane) | 2022-01-20 | 2027-01-20 | Brisbane, QLD | S-P-04658 | Version 1 | EPD Australasia | https://epd-australasia.com/wp-content/uploads/2022/01/SP04658_Holcim-ViroDecs-Special-Qld-Brisbane-ECOPact-EPD_-Mar23_v3.0.pdf | m³ | 2400 |  |  |  | 289 | 289 | 0.16 |  |  | 289.16 | 0 | 0.1204167 | 0.1204167 | 6.666667e-05 | 0 | 0 | 0.1204833 | 0 | Version 1.0
Concrete (in-situ) | Concrete, 40 MPa | >32 MPa to ≤40 MPa | Concrete, 40 MPa, in-situ, no reinforcement, (VE404EWC) (Ecopact) (Holcim) (VIC) | 2022-01-12 | 2027-09-26 | VIC | S-P-04657 | Version 1 | EPD Australasia | https://epd-australasia.com/wp-content/uploads/2022/01/SP04657-Holcim-ViroDecs%E2%84%A2-Special-VIC-ECOPact-Range-ver2_Sep22.pdf | m³ | 2400 |  |  |  | 241 | 241 | 0.13 |  |  | 241.13 | 0 | 0.1004167 | 0.1004167 | 5.416667e-05 | 0 | 0 | 0.1004708 | 0 | Version 1.0
Concrete (in-situ) | Concrete, 40 MPa | >32 MPa to ≤40 MPa | Concrete, 40 MPa, in-situ, no reinforcement, (VE402ESW) (Ecopact) (Holcim) (VIC) | 2022-01-12 | 2027-09-26 | VIC | S-P-04657 | Version 1 | EPD Australasia | https://epd-australasia.com/wp-content/uploads/2022/01/SP04657-Holcim-ViroDecs%E2%84%A2-Special-VIC-ECOPact-Range-ver2_Sep22.pdf | m³ | 2400 |  |  |  | 241 | 241 | 0.13 |  |  | 241.13 | 0 | 0.1004167 | 0.1004167 | 5.416667e-05 | 0 | 0 | 0.1004708 | 0 | Version 1.0
Concrete (in-situ) | Concrete, 40 MPa | >32 MPa to ≤40 MPa | Concrete, 40 MPa, in-situ, no reinforcement, (Adbri Concrete N Class GP:GL 40 MPa - Katherine) (Adbri) (NT) | 2023-03-31 | 2028-03-31 | NT | S-P-05522 | Version 1 | EPD Australasia | https://epd-australasia.com/wp-content/uploads/2023/04/SP05522-Adbri-EPD-Concrete_NT_Mar23.pdf | m³ | 2400 |  |  |  | 406 | 406 | 0.159 |  |  | 406.159 | 0 | 0.1691667 | 0.1691667 | 6.625e-05 | 0 | 0 | 0.1692329 | 0 | Version 1.0
Concrete (in-situ) | Concrete, 40 MPa | >32 MPa to ≤40 MPa | Concrete, 40 MPa, in-situ, no reinforcement, (Adbri Concrete N Class GP:GL 40 MPa - Alice Springs) (Adbri) (NT) | 2023-03-31 | 2028-03-31 | NT | S-P-05522 | Version 1 | EPD Australasia | https://epd-australasia.com/wp-content/uploads/2023/04/SP05522-Adbri-EPD-Concrete_NT_Mar23.pdf | m³ | 2400 |  |  |  | 545 | 545 | 0.203 |  |  | 545.203 | 0 | 0.2270833 | 0.2270833 | 8.458333e-05 | 0 | 0 | 0.2271679 | 0 | Version 1.0
Concrete (in-situ) | Concrete, 35 MPa | >32 MPa to ≤40 MPa | Concrete, 35 MPa, in-situ, no reinforcement, (S35MPA S CLASS 20MM R83 MACHINE PLACED) (Adbri) (NSW) | 2023-03-31 | 2028-03-31 | NSW | S-P-05519 | Version 1 | EPD Australasia | https://epd-australasia.com/wp-content/uploads/2023/04/SP05519-Adbri-EPD-Concrete_NSW_Mar23.pdf | m³ | 2400 |  |  |  | 356.58 | 356.61 | -0.0408 |  |  | 356.61 | 0 | 0.148575 | 0.1485875 | -1.7e-05 | 0 | 0 | 0.1485875 | 0 | Version 1.0
Concrete (in-situ) | Concrete, 35 MPa | >32 MPa to ≤40 MPa | Concrete, 35 MPa, in-situ, no reinforcement, (S35MPA S CLASS 20MM R83 SLIPFORM) (Adbri) (NSW) | 2023-03-31 | 2028-03-31 | NSW | S-P-05519 | Version 1 | EPD Australasia | https://epd-australasia.com/wp-content/uploads/2023/04/SP05519-Adbri-EPD-Concrete_NSW_Mar23.pdf | m³ | 2400 |  |  |  | 355.01 | 355.03 | -0.0421 |  |  | 355.03 | 0 | 0.1479208 | 0.1479292 | -1.754167e-05 | 0 | 0 | 0.1479292 | 0 | Version 1.0
Concrete (in-situ) | Concrete, 40 MPa | >32 MPa to ≤40 MPa | Concrete, 40 MPa, in-situ, no reinforcement, (Futurecrete® S Class GP/GL:FA 40 MPa) (Adbri) (SA) | 2023-03-31 | 2028-03-31 | SA | S-P-05521 | Version 1 | EPD Australasia | https://epd-australasia.com/wp-content/uploads/2023/04/SP05521-Adbri-EPD-Concrete_SA_Mar23.pdf | m³ | 2400 |  |  |  | 234.81 | 234.76 | 0.06 |  |  | 234.82 | 0 | 0.0978375 | 0.09781667 | 2.5e-05 | 0 | 0 | 0.09784167 | 0 | Version 1.0
Concrete (in-situ) | Concrete, 40 MPa | >32 MPa to ≤40 MPa | Concrete, 40 MPa, in-situ, no reinforcement, (S40MPA 22MPA AT 7 DAYS 20MM) (Adbri) (NSW) | 2023-03-31 | 2028-03-31 | NSW | S-P-05519 | Version 1 | EPD Australasia | https://epd-australasia.com/wp-content/uploads/2023/04/SP05519-Adbri-EPD-Concrete_NSW_Mar23.pdf | m³ | 2400 |  |  |  | 398.23 | 398.24 | -0.00878 |  |  | 398.24 | 0 | 0.1659292 | 0.1659333 | -3.658333e-06 | 0 | 0 | 0.1659333 | 0 | Version 1.0
Concrete (in-situ) | Concrete, 40 MPa | >32 MPa to ≤40 MPa | Concrete, 40 MPa, in-situ, no reinforcement, (S40MPA 22MPA AT 5 DAYS 20MM) (Adbri) (NSW) | 2023-03-31 | 2028-03-31 | NSW | S-P-05519 | Version 1 | EPD Australasia | https://epd-australasia.com/wp-content/uploads/2023/04/SP05519-Adbri-EPD-Concrete_NSW_Mar23.pdf | m³ | 2400 |  |  |  | 401.05 | 401.06 | -0.00892 |  |  | 401.06 | 0 | 0.1671042 | 0.1671083 | -3.716667e-06 | 0 | 0 | 0.1671083 | 0 | Version 1.0
Concrete (in-situ) | Concrete, 40 MPa | >32 MPa to ≤40 MPa | Concrete, 40 MPa, in-situ, no reinforcement, (S40MPA 25MPA AT 7 DAYS 20MM) (Adbri) (NSW) | 2023-03-31 | 2028-03-31 | NSW | S-P-05519 | Version 1 | EPD Australasia | https://epd-australasia.com/wp-content/uploads/2023/04/SP05519-Adbri-EPD-Concrete_NSW_Mar23.pdf | m³ | 2400 |  |  |  | 401.05 | 401.06 | -0.00892 |  |  | 401.06 | 0 | 0.1671042 | 0.1671083 | -3.716667e-06 | 0 | 0 | 0.1671083 | 0 | Version 1.0
Concrete (in-situ) | Concrete, 40 MPa | >32 MPa to ≤40 MPa | Concrete, 40 MPa, in-situ, no reinforcement, (S40MPA 22MPA AT 4 DAYS 20MM) (Adbri) (NSW) | 2023-03-31 | 2028-03-31 | NSW | S-P-05519 | Version 1 | EPD Australasia | https://epd-australasia.com/wp-content/uploads/2023/04/SP05519-Adbri-EPD-Concrete_NSW_Mar23.pdf | m³ | 2400 |  |  |  | 405.73 | 405.74 | -0.00917 |  |  | 405.74 | 0 | 0.1690542 | 0.1690583 | -3.820833e-06 | 0 | 0 | 0.1690583 | 0 | Version 1.0
Concrete (in-situ) | Concrete, 40 MPa | >32 MPa to ≤40 MPa | Concrete, 40 MPa, in-situ, no reinforcement, (S40MPA 25MPA AT 5 DAYS 20MM) (Adbri) (NSW) | 2023-03-31 | 2028-03-31 | NSW | S-P-05519 | Version 1 | EPD Australasia | https://epd-australasia.com/wp-content/uploads/2023/04/SP05519-Adbri-EPD-Concrete_NSW_Mar23.pdf | m³ | 2400 |  |  |  | 410.44 | 410.45 | -0.0094 |  |  | 410.45 | 0 | 0.1710167 | 0.1710208 | -3.916667e-06 | 0 | 0 | 0.1710208 | 0 | Version 1.0
Concrete (in-situ) | Concrete, 40 MPa | >32 MPa to ≤40 MPa | Concrete, 40 MPa, in-situ, no reinforcement, (S40MPA 22MPA AT 4 DAYS 20MM 120MM SLUMP) (Adbri) (NSW) | 2023-03-31 | 2028-03-31 | NSW | S-P-05519 | Version 1 | EPD Australasia | https://epd-australasia.com/wp-content/uploads/2023/04/SP05519-Adbri-EPD-Concrete_NSW_Mar23.pdf | m³ | 2400 |  |  |  | 424.54 | 424.55 | -0.0101 |  |  | 424.55 | 0 | 0.1768917 | 0.1768958 | -4.208333e-06 | 0 | 0 | 0.1768958 | 0 | Version 1.0
Concrete (in-situ) | Concrete, 40 MPa | >32 MPa to ≤40 MPa | Concrete, 40 MPa, in-situ, no reinforcement, (S40MPA PT DECK 25MPA AT 3 DAYS 20MM) (Adbri) (NSW) | 2023-03-31 | 2028-03-31 | NSW | S-P-05519 | Version 1 | EPD Australasia | https://epd-australasia.com/wp-content/uploads/2023/04/SP05519-Adbri-EPD-Concrete_NSW_Mar23.pdf | m³ | 2400 |  |  |  | 424.54 | 424.55 | -0.0101 |  |  | 424.55 | 0 | 0.1768917 | 0.1768958 | -4.208333e-06 | 0 | 0 | 0.1768958 | 0 | Version 1.0
Concrete (in-situ) | Concrete, 40 MPa | >32 MPa to ≤40 MPa | Concrete, 40 MPa, in-situ, no reinforcement, (Futurecrete® Ultra N Class GP/ GL:Slag 40 MPa) (Adbri) (NSW) | 2023-03-31 | 2028-03-31 | NSW | S-P-05519 | Version 1 | EPD Australasia | https://epd-australasia.com/wp-content/uploads/2023/04/SP05519-Adbri-EPD-Concrete_NSW_Mar23.pdf | m³ | 2400 |  |  |  | 287.01 | 286.97 | 0.0463 |  |  | 287.0163 | 0 | 0.1195875 | 0.1195708 | 1.929167e-05 | 0 | 0 | 0.119590125 | 0 | Version 1.0
Concrete (in-situ) | Concrete, 40 MPa | >32 MPa to ≤40 MPa | Concrete, 40 MPa, in-situ, no reinforcement, (S40MPA RTA SP40HC 20MM SP [HIGH EARLY]) (Adbri) (NSW) | 2023-03-31 | 2028-03-31 | NSW | S-P-05519 | Version 1 | EPD Australasia | https://epd-australasia.com/wp-content/uploads/2023/04/SP05519-Adbri-EPD-Concrete_NSW_Mar23.pdf | m³ | 2400 |  |  |  | 502.88 | 502.89 | -0.0181 |  |  | 502.89 | 0 | 0.2095333 | 0.2095375 | -7.541667e-06 | 0 | 0 | 0.2095375 | 0 | Version 1.0
Concrete (in-situ) | Concrete, 40 MPa | >32 MPa to ≤40 MPa | Concrete, 40 MPa, in-situ, no reinforcement, (S40MPA 20MM RTA 3201 SP40H) (Adbri) (NSW) | 2023-03-31 | 2028-03-31 | NSW | S-P-05519 | Version 1 | EPD Australasia | https://epd-australasia.com/wp-content/uploads/2023/04/SP05519-Adbri-EPD-Concrete_NSW_Mar23.pdf | m³ | 2400 |  |  |  | 513.39 | 513.4 | -0.0141 |  |  | 513.4 | 0 | 0.2139125 | 0.2139167 | -5.875e-06 | 0 | 0 | 0.2139167 | 0 | Version 1.0
Concrete (in-situ) | Concrete, 40 MPa | >32 MPa to ≤40 MPa | Concrete, 40 MPa, in-situ, no reinforcement, (Futurecrete® Ultra S40MPA 20MM RMS B80 B2 EXPOSURE AP) (Adbri) (NSW) | 2023-03-31 | 2028-03-31 | NSW | S-P-05519 | Version 1 | EPD Australasia | https://epd-australasia.com/wp-content/uploads/2023/04/SP05519-Adbri-EPD-Concrete_NSW_Mar23.pdf | m³ | 2400 |  |  |  | 283.18 | 283.14 | 0.0453 |  |  | 283.1853 | 0 | 0.1179917 | 0.117975 | 1.8875e-05 | 0 | 0 | 0.117993875 | 0 | Version 1.0
Concrete (in-situ) | Concrete, 40 MPa | >32 MPa to ≤40 MPa | Concrete, 40 MPa, in-situ, no reinforcement, (Futurecrete® S40MPA HY-LINE 2INCH 10MM PUMP ) (Adbri) (NSW) | 2023-03-31 | 2028-03-31 | NSW | S-P-05519 | Version 1 | EPD Australasia | https://epd-australasia.com/wp-content/uploads/2023/04/SP05519-Adbri-EPD-Concrete_NSW_Mar23.pdf | m³ | 2400 |  |  |  | 338.58 | 338.56 | 0.0232 |  |  | 338.5832 | 0 | 0.141075 | 0.1410667 | 9.666667e-06 | 0 | 0 | 0.1410763 | 0 | Version 1.0
Concrete (in-situ) | Concrete, 40 MPa | >32 MPa to ≤40 MPa | Concrete, 40 MPa, in-situ, no reinforcement, (Adbri Concrete N Class GP/GL:FA 40 MPa) (Adbri) (NSW) | 2023-03-31 | 2028-03-31 | NSW | S-P-05519 | Version 1 | EPD Australasia | https://epd-australasia.com/wp-content/uploads/2023/04/SP05519-Adbri-EPD-Concrete_NSW_Mar23.pdf | m³ | 2400 |  |  |  | 366.72 | 366.72 | 0.00216 |  |  | 366.72216 | 0 | 0.1528 | 0.1528 | 9e-07 | 0 | 0 | 0.1528009 | 0 | Version 1.0
Concrete (in-situ) | Concrete, 40 MPa | >32 MPa to ≤40 MPa | Concrete, 40 MPa, in-situ, no reinforcement, (General) (Holcim) (NSW)(ACT) | 2019-06-30 | 2024-06-30 | NSW & ACT | S-P-01165 | Version 1 | EPD Australasia | https://epd-australasia.com/wp-content/uploads/2019/07/Holcim-ViroDecs-EPD_-2021-update_v2.pdf | m³ | 2400 |  |  |  | 4.05E+02 | 4.05E+02 |  |  |  | 405 | 0 | 0.16875 | 0.16875 | 0 | 0 | 0 | 0.16875 | 0 | Version 1.0
Concrete (in-situ) | Concrete, 40 MPa | >32 MPa to ≤40 MPa | Concrete, 40 MPa, in-situ, no reinforcement, (Fly Ash) (Holcim) (NSW)(ACT) | 2019-06-30 | 2024-06-30 | NSW & ACT | S-P-01165 | Version 1 | EPD Australasia | https://epd-australasia.com/wp-content/uploads/2019/07/Holcim-ViroDecs-EPD_-2021-update_v2.pdf | m³ | 2400 |  |  |  | 3.28E+02 | 3.28E+02 |  |  |  | 328 | 0 | 0.1366667 | 0.1366667 | 0 | 0 | 0 | 0.1366667 | 0 | Version 1.0
Concrete (in-situ) | Concrete, 40 MPa | >32 MPa to ≤40 MPa | Concrete, 40 MPa, in-situ, no reinforcement, (GGBS Slag) (Holcim) (NSW)(ACT) | 2019-06-30 | 2024-06-30 | NSW & ACT | S-P-01165 | Version 1 | EPD Australasia | https://epd-australasia.com/wp-content/uploads/2019/07/Holcim-ViroDecs-EPD_-2021-update_v2.pdf | m³ | 2400 |  |  |  | 2.43E+02 | 2.43E+02 |  |  |  | 243 | 0 | 0.10125 | 0.10125 | 0 | 0 | 0 | 0.10125 | 0 | Version 1.0
Concrete (in-situ) | Concrete, 40 MPa | >32 MPa to ≤40 MPa | Concrete, 40 MPa, in-situ, no reinforcement, (Triple Blend) (Holcim) (NSW)(ACT) | 2019-06-30 | 2024-06-30 | NSW & ACT | S-P-01165 | Version 1 | EPD Australasia | https://epd-australasia.com/wp-content/uploads/2019/07/Holcim-ViroDecs-EPD_-2021-update_v2.pdf | m³ | 2400 |  |  |  | 2.19E+02 | 2.19E+02 |  |  |  | 219 | 0 | 0.09125 | 0.09125 | 0 | 0 | 0 | 0.09125 | 0 | Version 1.0
Concrete (in-situ) | Concrete, 40 MPa | >32 MPa to ≤40 MPa | Concrete, 40 MPa, in-situ, no reinforcement,(General) (Holcim) (QLD) | 2019-06-30 | 2024-06-30 | QLD | S-P-01165 | Version 1 | EPD Australasia | https://epd-australasia.com/wp-content/uploads/2019/07/Holcim-ViroDecs-EPD_-2021-update_v2.pdf | m³ | 2400 |  |  |  | 3.55E+02 | 3.55E+02 |  |  |  | 355 | 0 | 0.1479167 | 0.1479167 | 0 | 0 | 0 | 0.1479167 | 0 | Version 1.0
Concrete (in-situ) | Concrete, 40 MPa | >32 MPa to ≤40 MPa | Concrete, 40 MPa, in-situ, no reinforcement,(Fly Ash) (Holcim) (QLD) | 2019-06-30 | 2024-06-30 | QLD | S-P-01165 | Version 1 | EPD Australasia | https://epd-australasia.com/wp-content/uploads/2019/07/Holcim-ViroDecs-EPD_-2021-update_v2.pdf | m³ | 2400 |  |  |  | 2.97E+02 | 2.97E+02 |  |  |  | 297 | 0 | 0.12375 | 0.12375 | 0 | 0 | 0 | 0.12375 | 0 | Version 1.0
Concrete (in-situ) | Concrete, 40 MPa | >32 MPa to ≤40 MPa | Concrete, 40 MPa, in-situ, no reinforcement,(Triple Blend) (Holcim) (QLD) | 2019-06-30 | 2024-06-30 | QLD | S-P-01165 | Version 1 | EPD Australasia | https://epd-australasia.com/wp-content/uploads/2019/07/Holcim-ViroDecs-EPD_-2021-update_v2.pdf | m³ | 2400 |  |  |  | 2.18E+02 | 2.18E+02 |  |  |  | 218 | 0 | 0.09083333 | 0.09083333 | 0 | 0 | 0 | 0.09083333 | 0 | Version 1.0
Concrete (in-situ) | Concrete, 40 MPa | >32 MPa to ≤40 MPa | Concrete, 40 MPa, in-situ, no reinforcement, (General) (Holcim) (VIC) | 2019-06-30 | 2024-06-30 | VIC | S-P-01165 | Version 1 | EPD Australasia | https://epd-australasia.com/wp-content/uploads/2019/07/Holcim-ViroDecs-EPD_-2021-update_v2.pdf | m³ | 2400 |  |  |  | 3.86E+02 | 3.86E+02 |  |  |  | 386 | 0 | 0.1608333 | 0.1608333 | 0 | 0 | 0 | 0.1608333 | 0 | Version 1.0
Concrete (in-situ) | Concrete, 40 MPa | >32 MPa to ≤40 MPa | Concrete, 40 MPa, in-situ, no reinforcement, (Fly Ash) (Holcim) (VIC) | 2019-06-30 | 2024-06-30 | VIC | S-P-01165 | Version 1 | EPD Australasia | https://epd-australasia.com/wp-content/uploads/2019/07/Holcim-ViroDecs-EPD_-2021-update_v2.pdf | m³ | 2400 |  |  |  | 3.02E+02 | 3.02E+02 |  |  |  | 302 | 0 | 0.1258333 | 0.1258333 | 0 | 0 | 0 | 0.1258333 | 0 | Version 1.0
Concrete (in-situ) | Concrete, 40 MPa | >32 MPa to ≤40 MPa | Concrete, 40 MPa, in-situ, no reinforcement, (Triple Blend) (Holcim) (VIC) | 2019-06-30 | 2024-06-30 | VIC | S-P-01165 | Version 1 | EPD Australasia | https://epd-australasia.com/wp-content/uploads/2019/07/Holcim-ViroDecs-EPD_-2021-update_v2.pdf | m³ | 2400 |  |  |  | 2.72E+02 | 2.72E+02 |  |  |  | 272 | 0 | 0.1133333 | 0.1133333 | 0 | 0 | 0 | 0.1133333 | 0 | Version 1.0
Concrete (in-situ) | Concrete, 40 MPa | >32 MPa to ≤40 MPa | Concrete, 40 MPa, in-situ, no reinforcement, (General) (Holcim) (SA) | 2019-06-30 | 2024-06-30 | SA | S-P-01165 | Version 1 | EPD Australasia | https://epd-australasia.com/wp-content/uploads/2019/07/Holcim-ViroDecs-EPD_-2021-update_v2.pdf | m³ | 2400 |  |  |  | 4.13E+02 | 4.13E+02 |  |  |  | 413 | 0 | 0.1720833 | 0.1720833 | 0 | 0 | 0 | 0.1720833 | 0 | Version 1.0
Concrete (in-situ) | Concrete, 40 MPa | >32 MPa to ≤40 MPa | Concrete, MPa, in-situ, no reinforcement, (Fly Ash) (Holcim) (SA) | 2019-06-30 | 2024-06-30 | SA | S-P-01165 | Version 1 | EPD Australasia | https://epd-australasia.com/wp-content/uploads/2019/07/Holcim-ViroDecs-EPD_-2021-update_v2.pdf | m³ | 2400 |  |  |  | 3.08E+02 | 3.08E+02 |  |  |  | 308 | 0 | 0.1283333 | 0.1283333 | 0 | 0 | 0 | 0.1283333 | 0 | Version 1.0
Concrete (in-situ) | Concrete, 40 MPa | >32 MPa to ≤40 MPa | Concrete, MPa, in-situ, no reinforcement, (GGBS Slag) (Holcim) (SA) | 2019-06-30 | 2024-06-30 | SA | S-P-01165 | Version 1 | EPD Australasia | https://epd-australasia.com/wp-content/uploads/2019/07/Holcim-ViroDecs-EPD_-2021-update_v2.pdf | m³ | 2400 |  |  |  | 2.62E+02 | 2.62E+02 |  |  |  | 262 | 0 | 0.1091667 | 0.1091667 | 0 | 0 | 0 | 0.1091667 | 0 | Version 1.0
Concrete (in-situ) | Concrete, 40 MPa | >32 MPa to ≤40 MPa | Concrete, 40 MPa, in-situ, no reinforcement, (General) (Holcim) (WA) | 2019-06-30 | 2024-06-30 | WA | S-P-01165 | Version 1 | EPD Australasia | https://epd-australasia.com/wp-content/uploads/2019/07/Holcim-ViroDecs-EPD_-2021-update_v2.pdf | m³ | 2400 |  |  |  | 3.70E+02 | 3.70E+02 |  |  |  | 370 | 0 | 0.1541667 | 0.1541667 | 0 | 0 | 0 | 0.1541667 | 0 | Version 1.0
Concrete (in-situ) | Concrete, 40 MPa | >32 MPa to ≤40 MPa | Concrete, MPa, in-situ, no reinforcement, (GGBS Slag) (Holcim) (WA) | 2019-06-30 | 2024-06-30 | WA | S-P-01165 | Version 1 | EPD Australasia | https://epd-australasia.com/wp-content/uploads/2019/07/Holcim-ViroDecs-EPD_-2021-update_v2.pdf | m³ | 2400 |  |  |  | 2.67E+02 | 2.67E+02 |  |  |  | 267 | 0 | 0.11125 | 0.11125 | 0 | 0 | 0 | 0.11125 | 0 | Version 1.0
Concrete (in-situ) | Concrete, 40 MPa | >32 MPa to ≤40 MPa | Concrete, 40 MPa, in-situ, no reinforcement, (NE402E151)(Ecopact) (Holcim) (ACT) | 2021-10-21 | 2026-10-21 | Canberra, ACT | S-P-03715 | Version 1 | EPD Australasia | https://epd-australasia.com/wp-content/uploads/2021/10/2021-Holcim-ViroDecs%E2%84%A2-Special-ACT-ECOPact-Ver-1.0.pdf | m³ | 2400 |  |  |  | 260.60 |  |  |  |  | 260.6 | 0 | 0.1085833 | 0 | 0 | 0 | 0 | 0.1085833 | 0 | Version 1.0
Concrete (in-situ) | Concrete, 40 MPa | >32 MPa to ≤40 MPa | Concrete, 40 MPa, in-situ, no reinforcement, (NE402E351)(Ecopact) (Holcim) (ACT) | 2021-10-21 | 2026-10-21 | Canberra, ACT | S-P-03715 | Version 1 | EPD Australasia | https://epd-australasia.com/wp-content/uploads/2021/10/2021-Holcim-ViroDecs%E2%84%A2-Special-ACT-ECOPact-Ver-1.0.pdf | m³ | 2400 |  |  |  | 263.05 |  |  |  |  | 263.05 | 0 | 0.1096042 | 0 | 0 | 0 | 0 | 0.1096042 | 0 | Version 1.0
Concrete (in-situ) | Concrete, 40 MPa | >32 MPa to ≤40 MPa | Concrete, 40 MPa, in-situ, no reinforcement, (NE401E151)(Ecopact) (Holcim) (ACT) | 2021-10-21 | 2026-10-21 | Canberra, ACT | S-P-03715 | Version 1 | EPD Australasia | https://epd-australasia.com/wp-content/uploads/2021/10/2021-Holcim-ViroDecs%E2%84%A2-Special-ACT-ECOPact-Ver-1.0.pdf | m³ | 2400 |  |  |  | 260.86 |  |  |  |  | 260.86 | 0 | 0.1086917 | 0 | 0 | 0 | 0 | 0.1086917 | 0 | Version 1.0
Concrete (in-situ) | Concrete, 40 MPa | >32 MPa to ≤40 MPa | Concrete, 40 MPa, in-situ, no reinforcement, (NE401E351)(Ecopact) (Holcim) (ACT) | 2021-10-21 | 2026-10-21 | Canberra, ACT | S-P-03715 | Version 1 | EPD Australasia | https://epd-australasia.com/wp-content/uploads/2021/10/2021-Holcim-ViroDecs%E2%84%A2-Special-ACT-ECOPact-Ver-1.0.pdf | m³ | 2400 |  |  |  | 263.24 |  |  |  |  | 263.24 | 0 | 0.1096833 | 0 | 0 | 0 | 0 | 0.1096833 | 0 | Version 1.0
Concrete (in-situ) | Concrete, 40 MPa | >32 MPa to ≤40 MPa | Concrete, 40 MPa, in-situ, no reinforcement, (VS401O100) (Holcim) (VIC) | 2021-08-04 | 2026-08-04 | VIC | S-P-03712 | Version 1 | EPD Australasia | https://epd-australasia.com/wp-content/uploads/2021/08/SP03712-Holcim-ViroDecs%E2%84%A2-Special-Victoria-EPD-V2.0.pdf | m³ | 2400 |  |  |  | 451.63 |  |  |  |  | 451.63 | 0 | 0.1881792 | 0 | 0 | 0 | 0 | 0.1881792 | 0 | Version 1.0
Concrete (in-situ) | Concrete, 40 MPa | >32 MPa to ≤40 MPa | Concrete, 40 MPa, in-situ, no reinforcement, (VS404FSWC) (Holcim) (VIC) | 2021-08-04 | 2026-08-04 | VIC | S-P-03712 | Version 1 | EPD Australasia | https://epd-australasia.com/wp-content/uploads/2021/08/SP03712-Holcim-ViroDecs%E2%84%A2-Special-Victoria-EPD-V2.0.pdf | m³ | 2400 |  |  |  | 302.33 |  |  |  |  | 302.33 | 0 | 0.1259708 | 0 | 0 | 0 | 0 | 0.1259708 | 0 | Version 1.0
Concrete (in-situ) | Concrete, 40 MPa | >32 MPa to ≤40 MPa | Concrete, 40 MPa, in-situ, no reinforcement, (VE402ENV) (Holcim) (VIC) | 2021-08-04 | 2026-08-04 | VIC | S-P-03712 | Version 1 | EPD Australasia | https://epd-australasia.com/wp-content/uploads/2021/08/SP03712-Holcim-ViroDecs%E2%84%A2-Special-Victoria-EPD-V2.0.pdf | m³ | 2400 |  |  |  | 278.68 |  |  |  |  | 278.68 | 0 | 0.1161167 | 0 | 0 | 0 | 0 | 0.1161167 | 0 | Version 1.0
Concrete (in-situ) | Concrete, 40 MPa | >32 MPa to ≤40 MPa | Concrete, 40 MPa, in-situ, no reinforcement, (VS402FVRT) (Holcim) (VIC) | 2021-08-04 | 2026-08-04 | VIC | S-P-03712 | Version 1 | EPD Australasia | https://epd-australasia.com/wp-content/uploads/2021/08/SP03712-Holcim-ViroDecs%E2%84%A2-Special-Victoria-EPD-V2.0.pdf | m³ | 2400 |  |  |  | 254.70 |  |  |  |  | 254.7 | 0 | 0.106125 | 0 | 0 | 0 | 0 | 0.106125 | 0 | Version 1.0
Concrete (in-situ) | Concrete, 40 MPa | >32 MPa to ≤40 MPa | Concrete, 40 MPa, in-situ, no reinforcement, (VS401VMWT) (Holcim) (VIC) | 2021-08-04 | 2026-08-04 | VIC | S-P-03712 | Version 1 | EPD Australasia | https://epd-australasia.com/wp-content/uploads/2021/08/SP03712-Holcim-ViroDecs%E2%84%A2-Special-Victoria-EPD-V2.0.pdf | m³ | 2400 |  |  |  | 252.32 |  |  |  |  | 252.32 | 0 | 0.1051333 | 0 | 0 | 0 | 0 | 0.1051333 | 0 | Version 1.0
Concrete (in-situ) | Concrete, 40 MPa | >32 MPa to ≤40 MPa | Concrete, 40 MPa, in-situ, no reinforcement, (QS402PR02) (Holcim) (QLD), South East Queensland | 2021-04-08 | 2026-04-08 | SE QLD | S-P-02331 | Version 1 | EPD Australasia | https://epd-australasia.com/wp-content/uploads/2021/06/2021-06-03-Holcim-ViroDecs%E2%84%A2-Special-SEQ-Pre-cast-Ready-mix-EPD-v1.0.0.pdf | m³ | 2400 |  |  |  | 424.99 | 424.99 |  |  |  | 424.99 | 0 | 0.1770792 | 0.1770792 | 0 | 0 | 0 | 0.1770792 | 0 | Version 1.0
Concrete (in-situ) | Concrete, 40 MPa | >32 MPa to ≤40 MPa | Concrete, 40 MPa, in-situ, no reinforcement, (QS402PR37) (Holcim) (QLD), South East Queensland | 2021-04-08 | 2026-04-08 | SE QLD | S-P-02331 | Version 1 | EPD Australasia | https://epd-australasia.com/wp-content/uploads/2021/06/2021-06-03-Holcim-ViroDecs%E2%84%A2-Special-SEQ-Pre-cast-Ready-mix-EPD-v1.0.0.pdf | m³ | 2400 |  |  |  | 426.26 | 426.26 |  |  |  | 426.26 | 0 | 0.1776083 | 0.1776083 | 0 | 0 | 0 | 0.1776083 | 0 | Version 1.0
Concrete (in-situ) | Concrete, 40 MPa | >32 MPa to ≤40 MPa | Concrete, 40 MPa, in-situ, no reinforcement, (QS402PR35) (Holcim) (QLD), South East Queensland | 2021-04-08 | 2026-04-08 | SE QLD | S-P-02331 | Version 1 | EPD Australasia | https://epd-australasia.com/wp-content/uploads/2021/06/2021-06-03-Holcim-ViroDecs%E2%84%A2-Special-SEQ-Pre-cast-Ready-mix-EPD-v1.0.0.pdf | m³ | 2400 |  |  |  | 407.83 | 407.83 |  |  |  | 407.83 | 0 | 0.1699292 | 0.1699292 | 0 | 0 | 0 | 0.1699292 | 0 | Version 1.0
Concrete (in-situ) | Concrete, 40 MPa | >32 MPa to ≤40 MPa | Concrete, 40 MPa, in-situ, no reinforcement, (QS402MRF4) (Holcim) (QLD), South East Queensland | 2021-04-08 | 2026-04-08 | SE QLD | S-P-02331 | Version 1 | EPD Australasia | https://epd-australasia.com/wp-content/uploads/2021/06/2021-06-03-Holcim-ViroDecs%E2%84%A2-Special-SEQ-Pre-cast-Ready-mix-EPD-v1.0.0.pdf | m³ | 2400 |  |  |  | 379.50 | 379.50 |  |  |  | 379.5 | 0 | 0.158125 | 0.158125 | 0 | 0 | 0 | 0.158125 | 0 | Version 1.0
Concrete (in-situ) | Concrete, 40 MPa | >32 MPa to ≤40 MPa | Concrete, 40 MPa, in-situ, no reinforcement, (QE402E)(Holcim) (QLD), (North QLD) | 2021-12-09 | 2026-12-09 | North QLD | S-P-03717 | Version 1 | EPD Australasia | https://epd-australasia.com/wp-content/uploads/2021/12/2021-Holcim-ViroDecs%E2%84%A2-Special-QLD-NQ-ECOPact-v-1.0.pdf | m³ | 2400 |  |  |  | 286.14 | 286.14 |  |  |  | 286.14 | 0 | 0.119225 | 0.119225 | 0 | 0 | 0 | 0.119225 | 0 | Version 1.0
Concrete (in-situ) | Concrete, 40 MPa | >32 MPa to ≤40 MPa | Concrete, 40 MPa, in-situ, no reinforcement, (QE402E1)(Holcim) (QLD), (North QLD) | 2021-12-09 | 2026-12-09 | North QLD | S-P-03717 | Version 1 | EPD Australasia | https://epd-australasia.com/wp-content/uploads/2021/12/2021-Holcim-ViroDecs%E2%84%A2-Special-QLD-NQ-ECOPact-v-1.0.pdf | m³ | 2400 |  |  |  | 286.95 | 286.95 |  |  |  | 286.95 | 0 | 0.1195625 | 0.1195625 | 0 | 0 | 0 | 0.1195625 | 0 | Version 1.0
Concrete (in-situ) | Concrete, 40 MPa | >32 MPa to ≤40 MPa | Concrete, 40 MPa, in-situ, no reinforcement, (QE401E)(Holcim) (QLD), (North QLD) | 2021-12-09 | 2026-12-09 | North QLD | S-P-03717 | Version 1 | EPD Australasia | https://epd-australasia.com/wp-content/uploads/2021/12/2021-Holcim-ViroDecs%E2%84%A2-Special-QLD-NQ-ECOPact-v-1.0.pdf | m³ | 2400 |  |  |  | 292.06 | 292.06 |  |  |  | 292.06 | 0 | 0.1216917 | 0.1216917 | 0 | 0 | 0 | 0.1216917 | 0 | Version 1.0
Concrete (in-situ) | Concrete, 40 MPa | >32 MPa to ≤40 MPa | Concrete, 40 MPa, in-situ, no reinforcement, (QE401E1)(Holcim) (QLD), (North QLD) | 2021-12-09 | 2026-12-09 | North QLD | S-P-03717 | Version 1 | EPD Australasia | https://epd-australasia.com/wp-content/uploads/2021/12/2021-Holcim-ViroDecs%E2%84%A2-Special-QLD-NQ-ECOPact-v-1.0.pdf | m³ | 2400 |  |  |  | 292.68 | 292.68 |  |  |  | 292.68 | 0 | 0.12195 | 0.12195 | 0 | 0 | 0 | 0.12195 | 0 | Version 1.0
Concrete (in-situ) | Concrete, 40 MPa | >32 MPa to ≤40 MPa | Concrete, 40 MPa, in-situ, no reinforcement, (Futurecrete® N Class GP/GL:Slag 40 MPa) (Adbri) (SA) | 2023-03-31 | 2028-03-31 | SA | S-P-05521 | Version 1 | EPD Australasia | https://epd-australasia.com/wp-content/uploads/2023/04/SP05521-Adbri-EPD-Concrete_SA_Mar23.pdf | m³ | 2400 |  |  |  | 227.06 | 226.99 | 0.07 |  |  | 227.06 | 0 | 0.09460833 | 0.09457917 | 2.916667e-05 | 0 | 0 | 0.09460833 | 0 | Version 1.0
Concrete (in-situ) | Concrete, 40 MPa | >32 MPa to ≤40 MPa | Concrete, 40 MPa, in-situ, no reinforcement, (Futurecrete® N Class GP/GL:FA 40 MPa) (Adbri) (SA) | 2023-03-31 | 2028-03-31 | SA | S-P-05521 | Version 1 | EPD Australasia | https://epd-australasia.com/wp-content/uploads/2023/04/SP05521-Adbri-EPD-Concrete_SA_Mar23.pdf | m³ | 2400 |  |  |  | 233.63 | 233.57 | 0.06 |  |  | 233.63 | 0 | 0.09734583 | 0.09732083 | 2.5e-05 | 0 | 0 | 0.09734583 | 0 | Version 1.0
Concrete (in-situ) | Concrete, 40 MPa | >32 MPa to ≤40 MPa | Concrete, 40 MPa, in-situ, no reinforcement, (Futurecrete® S Class GP/GL:Slag 40 MPa) (Adbri) (SA) | 2023-03-31 | 2028-03-31 | SA | S-P-05521 | Version 1 | EPD Australasia | https://epd-australasia.com/wp-content/uploads/2023/04/SP05521-Adbri-EPD-Concrete_SA_Mar23.pdf | m³ | 2400 |  |  |  | 225.98 | 225.92 | 0.06 |  |  | 225.98 | 0 | 0.09415833 | 0.09413333 | 2.5e-05 | 0 | 0 | 0.09415833 | 0 | Version 1.0
Concrete (in-situ) | Concrete, 35 MPa | >32 MPa to ≤40 MPa | Concrete, 35 MPa, in-situ, no reinforcement, (S35MPA S CLASS 20MM R83 FIBRE) (Adbri) (NSW) | 2023-03-31 | 2028-03-31 | NSW | S-P-05519 | Version 1 | EPD Australasia | https://epd-australasia.com/wp-content/uploads/2023/04/SP05519-Adbri-EPD-Concrete_NSW_Mar23.pdf | m³ | 2400 |  |  |  | 338.84 | 338.84 | -0.00442 |  |  | 338.84 | 0 | 0.1411833 | 0.1411833 | -1.841667e-06 | 0 | 0 | 0.1411833 | 0 | Version 1.0
Concrete (in-situ) | Concrete, 40 MPa | >32 MPa to ≤40 MPa | Concrete, 40 MPa, in-situ, no reinforcement, (S40MPA 20MM RMS B80 B1 EXPOSURE AP) (Adbri) (NSW) | 2023-03-31 | 2028-03-31 | NSW | S-P-05519 | Version 1 | EPD Australasia | https://epd-australasia.com/wp-content/uploads/2023/04/SP05519-Adbri-EPD-Concrete_NSW_Mar23.pdf | m³ | 2400 |  |  |  | 360.88 | 360.88 | -0.00723 |  |  | 360.88 | 0 | 0.1503667 | 0.1503667 | -3.0125e-06 | 0 | 0 | 0.1503667 | 0 | Version 1.0
Concrete (in-situ) | Concrete, 40 MPa | >32 MPa to ≤40 MPa | Concrete, 40 MPa, in-situ, no reinforcement, (S40MPA 22MPA AT 3 DAYS 20MM) (Adbri) (NSW) | 2023-03-31 | 2028-03-31 | NSW | S-P-05519 | Version 1 | EPD Australasia | https://epd-australasia.com/wp-content/uploads/2023/04/SP05519-Adbri-EPD-Concrete_NSW_Mar23.pdf | m³ | 2400 |  |  |  | 415.12 | 415.12 | -0.00965 |  |  | 415.12 | 0 | 0.1729667 | 0.1729667 | -4.020833e-06 | 0 | 0 | 0.1729667 | 0 | Version 1.0
Concrete (in-situ) | Concrete, 40 MPa | >32 MPa to ≤40 MPa | Concrete, 40 MPa, in-situ, no reinforcement, (S40MPA PT DECK 25MPA AT 4 DAYS 20MM) (Adbri) (NSW) | 2023-03-31 | 2028-03-31 | NSW | S-P-05519 | Version 1 | EPD Australasia | https://epd-australasia.com/wp-content/uploads/2023/04/SP05519-Adbri-EPD-Concrete_NSW_Mar23.pdf | m³ | 2400 |  |  |  | 415.12 | 415.12 | -0.00965 |  |  | 415.12 | 0 | 0.1729667 | 0.1729667 | -4.020833e-06 | 0 | 0 | 0.1729667 | 0 | Version 1.0
Concrete (in-situ) | Concrete, 40 MPa | >32 MPa to ≤40 MPa | Concrete, 40 MPa, in-situ, no reinforcement, Pre-mix Concrete Normal Class GP blend (Boral) (ACT), (Canberra) Normal Class GP blend 40MPa | 2022-08-15 | 2026-04-01 | Canberra, ACT | S-P-02336 | Version 1.2 | EPD Australasia | https://epd-australasia.com/wp-content/uploads/2021/04/SP02336_Boral-EPD_NSW-ACT_Aug22_V1.2.pdf | m³ | 2400 |  |  |  | 358 |  |  |  |  | 358 | 0 | 0.1491667 | 0 | 0 | 0 | 0 | 0.1491667 | 0 | Version 1.0
Concrete (in-situ) | Concrete, 40 MPa | >32 MPa to ≤40 MPa | Concrete, 40 MPa, in-situ, no reinforcement, Pre-mix Concrete Normal Class GP/FA blend (Boral) (ACT), (Canberra) Normal Class GP/FA blend 40 MPa | 2022-08-15 | 2026-04-01 | Canberra, ACT | S-P-02336 | Version 1.2 | EPD Australasia | https://epd-australasia.com/wp-content/uploads/2021/04/SP02336_Boral-EPD_NSW-ACT_Aug22_V1.2.pdf | m³ | 2400 |  |  |  | 336 |  |  |  |  | 336 | 0 | 0.14 | 0 | 0 | 0 | 0 | 0.14 | 0 | Version 1.0
Concrete (in-situ) | Concrete, 40 MPa | >32 MPa to ≤40 MPa | Concrete, 40 MPa, in-situ, no reinforcement, Pre-mix Concrete Normal Class GP/GGBFS blend (Boral) (ACT), (Canberra) Normal Class GP/GGBFS blend 40 MPa | 2022-08-15 | 2026-04-01 | Canberra, ACT | S-P-02336 | Version 1.2 | EPD Australasia | https://epd-australasia.com/wp-content/uploads/2021/04/SP02336_Boral-EPD_NSW-ACT_Aug22_V1.2.pdf | m³ | 2400 |  |  |  | 254 |  |  |  |  | 254 | 0 | 0.1058333 | 0 | 0 | 0 | 0 | 0.1058333 | 0 | Version 1.0
Concrete (in-situ) | Concrete, 40 MPa | >32 MPa to ≤40 MPa | Concrete, 40 MPa, in-situ, no reinforcement, Pre-mix Concrete ENVIROCRETE 30% (Boral) (ACT), (Canberra) ENVIROCRETE 30% 40 MPa | 2022-08-15 | 2026-04-01 | Canberra, ACT | S-P-02336 | Version 1.2 | EPD Australasia | https://epd-australasia.com/wp-content/uploads/2021/04/SP02336_Boral-EPD_NSW-ACT_Aug22_V1.2.pdf | m³ | 2400 |  |  |  | 316 |  |  |  |  | 316 | 0 | 0.1316667 | 0 | 0 | 0 | 0 | 0.1316667 | 0 | Version 1.0
Concrete (in-situ) | Concrete, 40 MPa | >32 MPa to ≤40 MPa | Concrete, 40 MPa, in-situ, no reinforcement, Pre-mix Concrete POST TENSIONED (Boral) (ACT), (Canberra) POST TENSIONED 40MPa 22@3 | 2022-08-15 | 2026-04-01 | Canberra, ACT | S-P-02336 | Version 1.2 | EPD Australasia | https://epd-australasia.com/wp-content/uploads/2021/04/SP02336_Boral-EPD_NSW-ACT_Aug22_V1.2.pdf | m³ | 2400 |  |  |  | 373 |  |  |  |  | 373 | 0 | 0.1554167 | 0 | 0 | 0 | 0 | 0.1554167 | 0 | Version 1.0
Concrete (in-situ) | Concrete, 40 MPa | >32 MPa to ≤40 MPa | Concrete, 40 MPa, in-situ, no reinforcement, Pre-mix Concrete ENVIROCRETE 40% (Boral) (ACT), (Canberra) ENVIROCRETE 40% 40 MPa | 2022-08-15 | 2026-04-01 | Canberra, ACT | S-P-02336 | Version 1.2 | EPD Australasia | https://epd-australasia.com/wp-content/uploads/2021/04/SP02336_Boral-EPD_NSW-ACT_Aug22_V1.2.pdf | m³ | 2400 |  |  |  | 286 |  |  |  |  | 286 | 0 | 0.1191667 | 0 | 0 | 0 | 0 | 0.1191667 | 0 | Version 1.0
Concrete (in-situ) | Concrete, 40 MPa | >32 MPa to ≤40 MPa | Concrete, 40 MPa, in-situ, no reinforcement, Pre-mix Concrete ENVIROCRETE PLUS (Boral) (ACT), (Canberra) ENVIROCRETE PLUS 40MPa | 2022-08-15 | 2026-04-01 | Canberra, ACT | S-P-02336 | Version 1.2 | EPD Australasia | https://epd-australasia.com/wp-content/uploads/2021/04/SP02336_Boral-EPD_NSW-ACT_Aug22_V1.2.pdf | m³ | 2400 |  |  |  | 271 |  |  |  |  | 271 | 0 | 0.1129167 | 0 | 0 | 0 | 0 | 0.1129167 | 0 | Version 1.0
Concrete (in-situ) | Concrete, 40 MPa | >32 MPa to ≤40 MPa | Concrete, 40 MPa, in-situ, no reinforcement, Pre-mix Concrete POST TENSIONED (Boral) (ACT), (Canberra) POST TENSIONED 40MPa 22@4 | 2022-08-15 | 2026-04-01 | Canberra, ACT | S-P-02336 | Version 1.2 | EPD Australasia | https://epd-australasia.com/wp-content/uploads/2021/04/SP02336_Boral-EPD_NSW-ACT_Aug22_V1.2.pdf | m³ | 2400 |  |  |  | 371 |  |  |  |  | 371 | 0 | 0.1545833 | 0 | 0 | 0 | 0 | 0.1545833 | 0 | Version 1.0
Concrete (in-situ) | Concrete, 40 MPa | >32 MPa to ≤40 MPa | Concrete, 40 MPa, in-situ, no reinforcement, Pre-mix Concrete POST TENSIONED (Boral) (ACT), (Canberra) POST TENSIONED 40MPa 22@5 | 2022-08-15 | 2026-04-01 | Canberra, ACT | S-P-02336 | Version 1.2 | EPD Australasia | https://epd-australasia.com/wp-content/uploads/2021/04/SP02336_Boral-EPD_NSW-ACT_Aug22_V1.2.pdf | m³ | 2400 |  |  |  | 372 |  |  |  |  | 372 | 0 | 0.155 | 0 | 0 | 0 | 0 | 0.155 | 0 | Version 1.0
Concrete (in-situ) | Concrete, 40 MPa | >32 MPa to ≤40 MPa | Concrete, 40 MPa, in-situ, no reinforcement, Pre-mix Concrete ENVISIA (Boral) (ACT), (Canberra) ENVISIA 40MPa | 2022-08-15 | 2026-04-01 | Canberra, ACT | S-P-02336 | Version 1.2 | EPD Australasia | https://epd-australasia.com/wp-content/uploads/2021/04/SP02336_Boral-EPD_NSW-ACT_Aug22_V1.2.pdf | m³ | 2400 |  |  |  | 251 |  |  |  |  | 251 | 0 | 0.1045833 | 0 | 0 | 0 | 0 | 0.1045833 | 0 | Version 1.0
Concrete (in-situ) | Concrete, 40 MPa | >32 MPa to ≤40 MPa | Concrete, 40 MPa, in-situ, no reinforcement, Pre-mix Concrete TREMIE (Boral) (ACT), (Canberra) TREMIE 40MPa | 2022-08-15 | 2026-04-01 | Canberra, ACT | S-P-02336 | Version 1.2 | EPD Australasia | https://epd-australasia.com/wp-content/uploads/2021/04/SP02336_Boral-EPD_NSW-ACT_Aug22_V1.2.pdf | m³ | 2400 |  |  |  | 314 |  |  |  |  | 314 | 0 | 0.1308333 | 0 | 0 | 0 | 0 | 0.1308333 | 0 | Version 1.0
Concrete (in-situ) | Concrete, 40 MPa | >32 MPa to ≤40 MPa | Concrete, 40 MPa, in-situ, no reinforcement, Pre-mix Concrete SHOTCRETE (Boral) (ACT), (Canberra) SHOTCRETE 40MPa 10MM | 2022-08-15 | 2026-04-01 | Canberra, ACT | S-P-02336 | Version 1.2 | EPD Australasia | https://epd-australasia.com/wp-content/uploads/2021/04/SP02336_Boral-EPD_NSW-ACT_Aug22_V1.2.pdf | m³ | 2400 |  |  |  | 363 |  |  |  |  | 363 | 0 | 0.15125 | 0 | 0 | 0 | 0 | 0.15125 | 0 | Version 1.0
Concrete (in-situ) | Concrete, 40 MPa | >32 MPa to ≤40 MPa | Concrete, 40 MPa, in-situ, no reinforcement, Pre-mix Concrete TfNSW B80 (Boral) (ACT), (Canberra) TfNSW B80 40MPa 20MM PUMP B1 EXPOSURE | 2022-08-15 | 2026-04-01 | Canberra, ACT | S-P-02336 | Version 1.2 | EPD Australasia | https://epd-australasia.com/wp-content/uploads/2021/04/SP02336_Boral-EPD_NSW-ACT_Aug22_V1.2.pdf | m³ | 2400 |  |  |  | 320 |  |  |  |  | 320 | 0 | 0.1333333 | 0 | 0 | 0 | 0 | 0.1333333 | 0 | Version 1.0
Concrete (in-situ) | Concrete, 40 MPa | >32 MPa to ≤40 MPa | Concrete, 40 MPa, in-situ, no reinforcement, Pre-mix Concrete TfNSW B80 (Boral) (ACT), (Canberra) TfNSW B80 40MPa 20MM PUMP B2 EXPOSURE | 2022-08-15 | 2026-04-01 | Canberra, ACT | S-P-02336 | Version 1.2 | EPD Australasia | https://epd-australasia.com/wp-content/uploads/2021/04/SP02336_Boral-EPD_NSW-ACT_Aug22_V1.2.pdf | m³ | 2400 |  |  |  | 327 |  |  |  |  | 327 | 0 | 0.13625 | 0 | 0 | 0 | 0 | 0.13625 | 0 | Version 1.0
Concrete (in-situ) | Concrete, 40 MPa | >32 MPa to ≤40 MPa | Concrete, 40 MPa, in-situ, no reinforcement, Pre-mix Concrete TfNSW B80 (Boral) (ACT), (Canberra) TfNSW B80 40MPa 20MM TREMIE B2 EXPOSURE | 2022-08-15 | 2026-04-01 | Canberra, ACT | S-P-02336 | Version 1.2 | EPD Australasia | https://epd-australasia.com/wp-content/uploads/2021/04/SP02336_Boral-EPD_NSW-ACT_Aug22_V1.2.pdf | m³ | 2400 |  |  |  | 336 |  |  |  |  | 336 | 0 | 0.14 | 0 | 0 | 0 | 0 | 0.14 | 0 | Version 1.0
Concrete (in-situ) | Concrete, 35 MPa | >32 MPa to ≤40 MPa | Concrete, 35 MPa, in-situ, no reinforcement, Pre-mix Concrete TfNSW R83 (Boral) (ACT), (Canberra) TfNSW R83 35MPa 20MM HAND/MACHINE PLACED | 2022-08-15 | 2026-04-01 | Canberra, ACT | S-P-02336 | Version 1.2 | EPD Australasia | https://epd-australasia.com/wp-content/uploads/2021/04/SP02336_Boral-EPD_NSW-ACT_Aug22_V1.2.pdf | m³ | 2400 |  |  |  | 294 |  |  |  |  | 294 | 0 | 0.1225 | 0 | 0 | 0 | 0 | 0.1225 | 0 | Version 1.0
Concrete (in-situ) | Concrete, 40 MPa | >32 MPa to ≤40 MPa | Concrete, 40 MPa, in-situ, no reinforcement, Pre-mix Concrete Normal Class GP blend (Boral) (NSW), (Newcastle) Normal Class GP blend 40MPa | 2022-08-15 | 2026-04-01 | Newcastle, NSW | S-P-02336 | Version 1.2 | EPD Australasia | https://epd-australasia.com/wp-content/uploads/2021/04/SP02336_Boral-EPD_NSW-ACT_Aug22_V1.2.pdf | m³ | 2400 |  |  |  | 349 |  |  |  |  | 349 | 0 | 0.1454167 | 0 | 0 | 0 | 0 | 0.1454167 | 0 | Version 1.0
Concrete (in-situ) | Concrete, 40 MPa | >32 MPa to ≤40 MPa | Concrete, 40 MPa, in-situ, no reinforcement, Pre-mix Concrete Normal Class GP/FA blend (Boral) (NSW), (Newcastle) Normal Class GP/FA blend 40 MPa | 2022-08-15 | 2026-04-01 | Newcastle, NSW | S-P-02336 | Version 1.2 | EPD Australasia | https://epd-australasia.com/wp-content/uploads/2021/04/SP02336_Boral-EPD_NSW-ACT_Aug22_V1.2.pdf | m³ | 2400 |  |  |  | 324 |  |  |  |  | 324 | 0 | 0.135 | 0 | 0 | 0 | 0 | 0.135 | 0 | Version 1.0
Concrete (in-situ) | Concrete, 40 MPa | >32 MPa to ≤40 MPa | Concrete, 40 MPa, in-situ, no reinforcement, Pre-mix Concrete ENVIROCRETE 30% (Boral) (NSW), (Newcastle) ENVIROCRETE 30% 40 MPa | 2022-08-15 | 2026-04-01 | Newcastle, NSW | S-P-02336 | Version 1.2 | EPD Australasia | https://epd-australasia.com/wp-content/uploads/2021/04/SP02336_Boral-EPD_NSW-ACT_Aug22_V1.2.pdf | m³ | 2400 |  |  |  | 304 |  |  |  |  | 304 | 0 | 0.1266667 | 0 | 0 | 0 | 0 | 0.1266667 | 0 | Version 1.0
Concrete (in-situ) | Concrete, 40 MPa | >32 MPa to ≤40 MPa | Concrete, 40 MPa, in-situ, no reinforcement, Pre-mix Concrete ENVIROCRETE 40% (Boral) (NSW), (Newcastle) ENVIROCRETE 40% 40 MPa | 2022-08-15 | 2026-04-01 | Newcastle, NSW | S-P-02336 | Version 1.2 | EPD Australasia | https://epd-australasia.com/wp-content/uploads/2021/04/SP02336_Boral-EPD_NSW-ACT_Aug22_V1.2.pdf | m³ | 2400 |  |  |  | 276 |  |  |  |  | 276 | 0 | 0.115 | 0 | 0 | 0 | 0 | 0.115 | 0 | Version 1.0
Concrete (in-situ) | Concrete, 40 MPa | >32 MPa to ≤40 MPa | Concrete, 40 MPa, in-situ, no reinforcement, Pre-mix Concrete ENVIROCRETE PLUS (Boral) (NSW), (Newcastle) ENVIROCRETE PLUS 40MPa | 2022-08-15 | 2026-04-01 | Newcastle, NSW | S-P-02336 | Version 1.2 | EPD Australasia | https://epd-australasia.com/wp-content/uploads/2021/04/SP02336_Boral-EPD_NSW-ACT_Aug22_V1.2.pdf | m³ | 2400 |  |  |  | 265 |  |  |  |  | 265 | 0 | 0.1104167 | 0 | 0 | 0 | 0 | 0.1104167 | 0 | Version 1.0
Concrete (in-situ) | Concrete, 40 MPa | >32 MPa to ≤40 MPa | Concrete, 40 MPa, in-situ, no reinforcement, Pre-mix Concrete ENVISIA (Boral) (NSW), (Newcastle) ENVISIA 40MPa | 2022-08-15 | 2026-04-01 | Newcastle, NSW | S-P-02336 | Version 1.2 | EPD Australasia | https://epd-australasia.com/wp-content/uploads/2021/04/SP02336_Boral-EPD_NSW-ACT_Aug22_V1.2.pdf | m³ | 2400 |  |  |  | 249 |  |  |  |  | 249 | 0 | 0.10375 | 0 | 0 | 0 | 0 | 0.10375 | 0 | Version 1.0
Concrete (in-situ) | Concrete, 40 MPa | >32 MPa to ≤40 MPa | Concrete, 40 MPa, in-situ, no reinforcement, Pre-mix Concrete POST TENSIONED (Boral) (NSW), (Newcastle) POST TENSIONED 40MPa 22@3 | 2022-08-15 | 2026-04-01 | Newcastle, NSW | S-P-02336 | Version 1.2 | EPD Australasia | https://epd-australasia.com/wp-content/uploads/2021/04/SP02336_Boral-EPD_NSW-ACT_Aug22_V1.2.pdf | m³ | 2400 |  |  |  | 335 |  |  |  |  | 335 | 0 | 0.1395833 | 0 | 0 | 0 | 0 | 0.1395833 | 0 | Version 1.0
Concrete (in-situ) | Concrete, 40 MPa | >32 MPa to ≤40 MPa | Concrete, 40 MPa, in-situ, no reinforcement, Pre-mix Concrete POST TENSIONED (Boral) (NSW), (Newcastle) POST TENSIONED 40MPa 22@4 | 2022-08-15 | 2026-04-01 | Newcastle, NSW | S-P-02336 | Version 1.2 | EPD Australasia | https://epd-australasia.com/wp-content/uploads/2021/04/SP02336_Boral-EPD_NSW-ACT_Aug22_V1.2.pdf | m³ | 2400 |  |  |  | 323 |  |  |  |  | 323 | 0 | 0.1345833 | 0 | 0 | 0 | 0 | 0.1345833 | 0 | Version 1.0
Concrete (in-situ) | Concrete, 40 MPa | >32 MPa to ≤40 MPa | Concrete, 40 MPa, in-situ, no reinforcement, Pre-mix Concrete POST TENSIONED (Boral) (NSW), (Newcastle) POST TENSIONED 40MPa 22@5 | 2022-08-15 | 2026-04-01 | Newcastle, NSW | S-P-02336 | Version 1.2 | EPD Australasia | https://epd-australasia.com/wp-content/uploads/2021/04/SP02336_Boral-EPD_NSW-ACT_Aug22_V1.2.pdf | m³ | 2400 |  |  |  | 315 |  |  |  |  | 315 | 0 | 0.13125 | 0 | 0 | 0 | 0 | 0.13125 | 0 | Version 1.0
Concrete (in-situ) | Concrete, 40 MPa | >32 MPa to ≤40 MPa | Concrete, 40 MPa, in-situ, no reinforcement, Pre-mix Concrete TREMIE (Boral) (NSW), (Newcastle) TREMIE 40MPa | 2022-08-15 | 2026-04-01 | Newcastle, NSW | S-P-02336 | Version 1.2 | EPD Australasia | https://epd-australasia.com/wp-content/uploads/2021/04/SP02336_Boral-EPD_NSW-ACT_Aug22_V1.2.pdf | m³ | 2400 |  |  |  | 258 |  |  |  |  | 258 | 0 | 0.1075 | 0 | 0 | 0 | 0 | 0.1075 | 0 | Version 1.0
Concrete (in-situ) | Concrete, 40 MPa | >32 MPa to ≤40 MPa | Concrete, 40 MPa, in-situ, no reinforcement, Pre-mix Concrete SHOTCRETE (Boral) (NSW), (Newcastle) SHOTCRETE 40MPa 10MM | 2022-08-15 | 2026-04-01 | Newcastle, NSW | S-P-02336 | Version 1.2 | EPD Australasia | https://epd-australasia.com/wp-content/uploads/2021/04/SP02336_Boral-EPD_NSW-ACT_Aug22_V1.2.pdf | m³ | 2400 |  |  |  | 309 |  |  |  |  | 309 | 0 | 0.12875 | 0 | 0 | 0 | 0 | 0.12875 | 0 | Version 1.0
Concrete (in-situ) | Concrete, 40 MPa | >32 MPa to ≤40 MPa | Concrete, 40 MPa, in-situ, no reinforcement, Pre-mix Concrete Normal Class GP/GGBFS blend (Boral) (NSW), (Newcastle) Normal Class GP/GGBFS blend 40 MPa | 2022-08-15 | 2026-04-01 | Newcastle, NSW | S-P-02336 | Version 1.2 | EPD Australasia | https://epd-australasia.com/wp-content/uploads/2021/04/SP02336_Boral-EPD_NSW-ACT_Aug22_V1.2.pdf | m³ | 2400 |  |  |  | 247 |  |  |  |  | 247 | 0 | 0.1029167 | 0 | 0 | 0 | 0 | 0.1029167 | 0 | Version 1.0
Concrete (in-situ) | Concrete, 40 MPa | >32 MPa to ≤40 MPa | Concrete, 40 MPa, in-situ, no reinforcement, Pre-mix Concrete TfNSW B80 (Boral) (NSW), (Newcastle) TfNSW B80 40MPa 20MM PUMP B1 EXPOSURE | 2022-08-15 | 2026-04-01 | Newcastle, NSW | S-P-02336 | Version 1.2 | EPD Australasia | https://epd-australasia.com/wp-content/uploads/2021/04/SP02336_Boral-EPD_NSW-ACT_Aug22_V1.2.pdf | m³ | 2400 |  |  |  | 308 |  |  |  |  | 308 | 0 | 0.1283333 | 0 | 0 | 0 | 0 | 0.1283333 | 0 | Version 1.0
Concrete (in-situ) | Concrete, 40 MPa | >32 MPa to ≤40 MPa | Concrete, 40 MPa, in-situ, no reinforcement, Pre-mix Concrete TfNSW B80 (Boral) (NSW), (Newcastle) TfNSW B80 40MPa 20MM PUMP B2 EXPOSURE | 2022-08-15 | 2026-04-01 | Newcastle, NSW | S-P-02336 | Version 1.2 | EPD Australasia | https://epd-australasia.com/wp-content/uploads/2021/04/SP02336_Boral-EPD_NSW-ACT_Aug22_V1.2.pdf | m³ | 2400 |  |  |  | 314 |  |  |  |  | 314 | 0 | 0.1308333 | 0 | 0 | 0 | 0 | 0.1308333 | 0 | Version 1.0
Concrete (in-situ) | Concrete, 40 MPa | >32 MPa to ≤40 MPa | Concrete, 40 MPa, in-situ, no reinforcement, Pre-mix Concrete TfNSW B80 (Boral) (NSW), (Newcastle) TfNSW B80 40MPa 20MM TREMIE B2 EXPOSURE | 2022-08-15 | 2026-04-01 | Newcastle, NSW | S-P-02336 | Version 1.2 | EPD Australasia | https://epd-australasia.com/wp-content/uploads/2021/04/SP02336_Boral-EPD_NSW-ACT_Aug22_V1.2.pdf | m³ | 2400 |  |  |  | 322 |  |  |  |  | 322 | 0 | 0.1341667 | 0 | 0 | 0 | 0 | 0.1341667 | 0 | Version 1.0
Concrete (in-situ) | Concrete, 40 MPa | >32 MPa to ≤40 MPa | Concrete, 40 MPa, in-situ, no reinforcement, Pre-mix Concrete Normal Class GP blend (Boral) (NSW), (Sydney) Normal Class GP blend 40MPa | 2022-08-15 | 2026-04-01 | Sydney, NSW | S-P-02336 | Version 1.2 | EPD Australasia | https://epd-australasia.com/wp-content/uploads/2021/04/SP02336_Boral-EPD_NSW-ACT_Aug22_V1.2.pdf | m³ | 2400 |  |  |  | 357 |  |  |  |  | 357 | 0 | 0.14875 | 0 | 0 | 0 | 0 | 0.14875 | 0 | Version 1.0
Concrete (in-situ) | Concrete, 40 MPa | >32 MPa to ≤40 MPa | Concrete, 40 MPa, in-situ, no reinforcement, Pre-mix Concrete Normal Class GP/FA blend (Boral) (NSW), (Sydney) Normal Class GP/FA blend 40 MPa | 2022-08-15 | 2026-04-01 | Sydney, NSW | S-P-02336 | Version 1.2 | EPD Australasia | https://epd-australasia.com/wp-content/uploads/2021/04/SP02336_Boral-EPD_NSW-ACT_Aug22_V1.2.pdf | m³ | 2400 |  |  |  | 333 |  |  |  |  | 333 | 0 | 0.13875 | 0 | 0 | 0 | 0 | 0.13875 | 0 | Version 1.0
Concrete (in-situ) | Concrete, 40 MPa | >32 MPa to ≤40 MPa | Concrete, 40 MPa, in-situ, no reinforcement, Pre-mix Concrete Normal Class GP/GGBFS blend (Boral) (NSW), (Sydney) Normal Class GP/GGBFS blend 40 MPa | 2022-08-15 | 2026-04-01 | Sydney, NSW | S-P-02336 | Version 1.2 | EPD Australasia | https://epd-australasia.com/wp-content/uploads/2021/04/SP02336_Boral-EPD_NSW-ACT_Aug22_V1.2.pdf | m³ | 2400 |  |  |  | 250 |  |  |  |  | 250 | 0 | 0.1041667 | 0 | 0 | 0 | 0 | 0.1041667 | 0 | Version 1.0
Concrete (in-situ) | Concrete, 40 MPa | >32 MPa to ≤40 MPa | Concrete, 40 MPa, in-situ, no reinforcement, Pre-mix Concrete Normal Class GP/GGBFS /FA blend (Boral) (NSW), (Sydney) Normal Class GP/GGBFS /FA blend 40 MPa | 2022-08-15 | 2026-04-01 | Sydney, NSW | S-P-02336 | Version 1.2 | EPD Australasia | https://epd-australasia.com/wp-content/uploads/2021/04/SP02336_Boral-EPD_NSW-ACT_Aug22_V1.2.pdf | m³ | 2400 |  |  |  | 246 |  |  |  |  | 246 | 0 | 0.1025 | 0 | 0 | 0 | 0 | 0.1025 | 0 | Version 1.0
Concrete (in-situ) | Concrete, 40 MPa | >32 MPa to ≤40 MPa | Concrete, 40 MPa, in-situ, no reinforcement, Pre-mix Concrete ENVIROCRETE 30% (Boral) (NSW), (Sydney) ENVIROCRETE 30% 40 MPa | 2022-08-15 | 2026-04-01 | Sydney, NSW | S-P-02336 | Version 1.2 | EPD Australasia | https://epd-australasia.com/wp-content/uploads/2021/04/SP02336_Boral-EPD_NSW-ACT_Aug22_V1.2.pdf | m³ | 2400 |  |  |  | 312 |  |  |  |  | 312 | 0 | 0.13 | 0 | 0 | 0 | 0 | 0.13 | 0 | Version 1.0
Concrete (in-situ) | Concrete, 40 MPa | >32 MPa to ≤40 MPa | Concrete, 40 MPa, in-situ, no reinforcement, Pre-mix Concrete ENVIROCRETE 40% (Boral) (NSW), (Sydney) ENVIROCRETE 40% 40 MPa | 2022-08-15 | 2026-04-01 | Sydney, NSW | S-P-02336 | Version 1.2 | EPD Australasia | https://epd-australasia.com/wp-content/uploads/2021/04/SP02336_Boral-EPD_NSW-ACT_Aug22_V1.2.pdf | m³ | 2400 |  |  |  | 282 |  |  |  |  | 282 | 0 | 0.1175 | 0 | 0 | 0 | 0 | 0.1175 | 0 | Version 1.0
Concrete (in-situ) | Concrete, 40 MPa | >32 MPa to ≤40 MPa | Concrete, 40 MPa, in-situ, no reinforcement, Pre-mix Concrete ENVIROCRETE PLUS (Boral) (NSW), (Sydney) ENVIROCRETE PLUS 40MPa | 2022-08-15 | 2026-04-01 | Sydney, NSW | S-P-02336 | Version 1.2 | EPD Australasia | https://epd-australasia.com/wp-content/uploads/2021/04/SP02336_Boral-EPD_NSW-ACT_Aug22_V1.2.pdf | m³ | 2400 |  |  |  | 272 |  |  |  |  | 272 | 0 | 0.1133333 | 0 | 0 | 0 | 0 | 0.1133333 | 0 | Version 1.0
Concrete (in-situ) | Concrete, 40 MPa | >32 MPa to ≤40 MPa | Concrete, 40 MPa, in-situ, no reinforcement, Pre-mix Concrete TREMIE (Boral) (NSW), (Sydney) TREMIE 40MPa | 2022-08-15 | 2026-04-01 | Sydney, NSW | S-P-02336 | Version 1.2 | EPD Australasia | https://epd-australasia.com/wp-content/uploads/2021/04/SP02336_Boral-EPD_NSW-ACT_Aug22_V1.2.pdf | m³ | 2400 |  |  |  | 258 |  |  |  |  | 258 | 0 | 0.1075 | 0 | 0 | 0 | 0 | 0.1075 | 0 | Version 1.0
Concrete (in-situ) | Concrete, 40 MPa | >32 MPa to ≤40 MPa | Concrete, 40 MPa, in-situ, no reinforcement, Pre-mix Concrete ENVISIA (Boral) (NSW), (Sydney) ENVISIA 40MPa | 2022-08-15 | 2026-04-01 | Sydney, NSW | S-P-02336 | Version 1.2 | EPD Australasia | https://epd-australasia.com/wp-content/uploads/2021/04/SP02336_Boral-EPD_NSW-ACT_Aug22_V1.2.pdf | m³ | 2400 |  |  |  | 249 |  |  |  |  | 249 | 0 | 0.10375 | 0 | 0 | 0 | 0 | 0.10375 | 0 | Version 1.0
Concrete (in-situ) | Concrete, 40 MPa | >32 MPa to ≤40 MPa | Concrete, 40 MPa, in-situ, no reinforcement, Pre-mix Concrete SHOTCRETE (Boral) (NSW), (Sydney) SHOTCRETE 40MPa 10MM | 2022-08-15 | 2026-04-01 | Sydney, NSW | S-P-02336 | Version 1.2 | EPD Australasia | https://epd-australasia.com/wp-content/uploads/2021/04/SP02336_Boral-EPD_NSW-ACT_Aug22_V1.2.pdf | m³ | 2400 |  |  |  | 309 |  |  |  |  | 309 | 0 | 0.12875 | 0 | 0 | 0 | 0 | 0.12875 | 0 | Version 1.0
Concrete (in-situ) | Concrete, 40 MPa | >32 MPa to ≤40 MPa | Concrete, 40 MPa, in-situ, no reinforcement, Pre-mix Concrete POST TENSIONED (Boral) (NSW), (Sydney) POST TENSIONED 40MPa 22@3 | 2022-08-15 | 2026-04-01 | Sydney, NSW | S-P-02336 | Version 1.2 | EPD Australasia | https://epd-australasia.com/wp-content/uploads/2021/04/SP02336_Boral-EPD_NSW-ACT_Aug22_V1.2.pdf | m³ | 2400 |  |  |  | 342 |  |  |  |  | 342 | 0 | 0.1425 | 0 | 0 | 0 | 0 | 0.1425 | 0 | Version 1.0
Concrete (in-situ) | Concrete, 40 MPa | >32 MPa to ≤40 MPa | Concrete, 40 MPa, in-situ, no reinforcement, Pre-mix Concrete POST TENSIONED (Boral) (NSW), (Sydney) POST TENSIONED 40MPa 22@4 | 2022-08-15 | 2026-04-01 | Sydney, NSW | S-P-02336 | Version 1.2 | EPD Australasia | https://epd-australasia.com/wp-content/uploads/2021/04/SP02336_Boral-EPD_NSW-ACT_Aug22_V1.2.pdf | m³ | 2400 |  |  |  | 335 |  |  |  |  | 335 | 0 | 0.1395833 | 0 | 0 | 0 | 0 | 0.1395833 | 0 | Version 1.0
Concrete (in-situ) | Concrete, 40 MPa | >32 MPa to ≤40 MPa | Concrete, 40 MPa, in-situ, no reinforcement, Pre-mix Concrete POST TENSIONED (Boral) (NSW), (Sydney) POST TENSIONED 40MPa 22@5 | 2022-08-15 | 2026-04-01 | Sydney, NSW | S-P-02336 | Version 1.2 | EPD Australasia | https://epd-australasia.com/wp-content/uploads/2021/04/SP02336_Boral-EPD_NSW-ACT_Aug22_V1.2.pdf | m³ | 2400 |  |  |  | 325 |  |  |  |  | 325 | 0 | 0.1354167 | 0 | 0 | 0 | 0 | 0.1354167 | 0 | Version 1.0
Concrete (in-situ) | Concrete, 40 MPa | >32 MPa to ≤40 MPa | Concrete, 40 MPa, in-situ, no reinforcement, Pre-mix Concrete TfNSW B80 (Boral) (NSW), (Sydney) TfNSW B80 40MPa 20MM TREMIE B2 EXPOSURE | 2022-08-15 | 2026-04-01 | Sydney, NSW | S-P-02336 | Version 1.2 | EPD Australasia | https://epd-australasia.com/wp-content/uploads/2021/04/SP02336_Boral-EPD_NSW-ACT_Aug22_V1.2.pdf | m³ | 2400 |  |  |  | 235 |  |  |  |  | 235 | 0 | 0.09791667 | 0 | 0 | 0 | 0 | 0.09791667 | 0 | Version 1.0
Concrete (in-situ) | Concrete, 35 MPa | >32 MPa to ≤40 MPa | Concrete, 35 MPa, in-situ, no reinforcement, Pre-mix Concrete TfNSW R83 (Boral) (NSW), (Sydney) TfNSW R83 35MPa 20MM HAND/MACHINE PLACED | 2022-08-15 | 2026-04-01 | Sydney, NSW | S-P-02336 | Version 1.2 | EPD Australasia | https://epd-australasia.com/wp-content/uploads/2021/04/SP02336_Boral-EPD_NSW-ACT_Aug22_V1.2.pdf | m³ | 2400 |  |  |  | 289 |  |  |  |  | 289 | 0 | 0.1204167 | 0 | 0 | 0 | 0 | 0.1204167 | 0 | Version 1.0
Concrete (in-situ) | Concrete, 40 MPa | >32 MPa to ≤40 MPa | Concrete, 40 MPa, in-situ, no reinforcement, Pre-mix Concrete TfNSW B80 (Boral) (NSW), (Sydney) TfNSW B80 40MPa 20MM PUMP B1 EXPOSURE | 2022-08-15 | 2026-04-01 | Sydney, NSW | S-P-02336 | Version 1.2 | EPD Australasia | https://epd-australasia.com/wp-content/uploads/2021/04/SP02336_Boral-EPD_NSW-ACT_Aug22_V1.2.pdf | m³ | 2400 |  |  |  | 313 |  |  |  |  | 313 | 0 | 0.1304167 | 0 | 0 | 0 | 0 | 0.1304167 | 0 | Version 1.0
Concrete (in-situ) | Concrete, 40 MPa | >32 MPa to ≤40 MPa | Concrete, 40 MPa, in-situ, no reinforcement, Pre-mix Concrete TfNSW B80 (Boral) (NSW), (Sydney) TfNSW B80 40MPa 20MM PUMP B2 EXPOSURE | 2022-08-15 | 2026-04-01 | Sydney, NSW | S-P-02336 | Version 1.2 | EPD Australasia | https://epd-australasia.com/wp-content/uploads/2021/04/SP02336_Boral-EPD_NSW-ACT_Aug22_V1.2.pdf | m³ | 2400 |  |  |  | 231 |  |  |  |  | 231 | 0 | 0.09625 | 0 | 0 | 0 | 0 | 0.09625 | 0 | Version 1.0
Concrete (in-situ) | Concrete, 40 MPa | >32 MPa to ≤40 MPa | Concrete, 40 MPa, in-situ, no reinforcement, Pre-mix Concrete Normal Class GP blend (Boral) (NSW), (Wollongong) Normal Class GP blend 40MPa | 2022-08-15 | 2026-04-01 | Wollongong, NSW | S-P-02336 | Version 1.2 | EPD Australasia | https://epd-australasia.com/wp-content/uploads/2021/04/SP02336_Boral-EPD_NSW-ACT_Aug22_V1.2.pdf | m³ | 2400 |  |  |  | 354 |  |  |  |  | 354 | 0 | 0.1475 | 0 | 0 | 0 | 0 | 0.1475 | 0 | Version 1.0
Concrete (in-situ) | Concrete, 40 MPa | >32 MPa to ≤40 MPa | Concrete, 40 MPa, in-situ, no reinforcement, Pre-mix Concrete Normal Class GP/FA blend (Boral) (NSW), (Wollongong) Normal Class GP/FA blend 40 MPa | 2022-08-15 | 2026-04-01 | Wollongong, NSW | S-P-02336 | Version 1.2 | EPD Australasia | https://epd-australasia.com/wp-content/uploads/2021/04/SP02336_Boral-EPD_NSW-ACT_Aug22_V1.2.pdf | m³ | 2400 |  |  |  | 330 |  |  |  |  | 330 | 0 | 0.1375 | 0 | 0 | 0 | 0 | 0.1375 | 0 | Version 1.0
Concrete (in-situ) | Concrete, 40 MPa | >32 MPa to ≤40 MPa | Concrete, 40 MPa, in-situ, no reinforcement, Pre-mix Concrete Normal Class GP/GGBFS blend (Boral) (NSW), (Wollongong) Normal Class GP/GGBFS blend 40 MPa | 2022-08-15 | 2026-04-01 | Wollongong, NSW | S-P-02336 | Version 1.2 | EPD Australasia | https://epd-australasia.com/wp-content/uploads/2021/04/SP02336_Boral-EPD_NSW-ACT_Aug22_V1.2.pdf | m³ | 2400 |  |  |  | 245 |  |  |  |  | 245 | 0 | 0.1020833 | 0 | 0 | 0 | 0 | 0.1020833 | 0 | Version 1.0
Concrete (in-situ) | Concrete, 40 MPa | >32 MPa to ≤40 MPa | Concrete, 40 MPa, in-situ, no reinforcement, Pre-mix Concrete TfNSW B80 (Boral) (NSW), (Wollongong) TfNSW B80 40MPa 20MM PUMP B1 EXPOSURE | 2022-08-15 | 2026-04-01 | Wollongong, NSW | S-P-02336 | Version 1.2 | EPD Australasia | https://epd-australasia.com/wp-content/uploads/2021/04/SP02336_Boral-EPD_NSW-ACT_Aug22_V1.2.pdf | m³ | 2400 |  |  |  | 313 |  |  |  |  | 313 | 0 | 0.1304167 | 0 | 0 | 0 | 0 | 0.1304167 | 0 | Version 1.0
Concrete (in-situ) | Concrete, 40 MPa | >32 MPa to ≤40 MPa | Concrete, 40 MPa, in-situ, no reinforcement, Pre-mix Concrete Normal Class GP/GGBFS /FA blend (Boral) (NSW), (Wollongong) Normal Class GP/GGBFS /FA blend 40 MPa | 2022-08-15 | 2026-04-01 | Wollongong, NSW | S-P-02336 | Version 1.2 | EPD Australasia | https://epd-australasia.com/wp-content/uploads/2021/04/SP02336_Boral-EPD_NSW-ACT_Aug22_V1.2.pdf | m³ | 2400 |  |  |  | 256 |  |  |  |  | 256 | 0 | 0.1066667 | 0 | 0 | 0 | 0 | 0.1066667 | 0 | Version 1.0
Concrete (in-situ) | Concrete, 40 MPa | >32 MPa to ≤40 MPa | Concrete, 40 MPa, in-situ, no reinforcement, Pre-mix Concrete TfNSW B80 (Boral) (NSW), (Wollongong) TfNSW B80 40MPa 20MM PUMP B2 EXPOSURE | 2022-08-15 | 2026-04-01 | Wollongong, NSW | S-P-02336 | Version 1.2 | EPD Australasia | https://epd-australasia.com/wp-content/uploads/2021/04/SP02336_Boral-EPD_NSW-ACT_Aug22_V1.2.pdf | m³ | 2400 |  |  |  | 320 |  |  |  |  | 320 | 0 | 0.1333333 | 0 | 0 | 0 | 0 | 0.1333333 | 0 | Version 1.0
Concrete (in-situ) | Concrete, 40 MPa | >32 MPa to ≤40 MPa | Concrete, 40 MPa, in-situ, no reinforcement, Pre-mix Concrete TfNSW B80 (Boral) (NSW), (Wollongong) TfNSW B80 40MPa 20MM TREMIE B2 EXPOSURE | 2022-08-15 | 2026-04-01 | Wollongong, NSW | S-P-02336 | Version 1.2 | EPD Australasia | https://epd-australasia.com/wp-content/uploads/2021/04/SP02336_Boral-EPD_NSW-ACT_Aug22_V1.2.pdf | m³ | 2400 |  |  |  | 329 |  |  |  |  | 329 | 0 | 0.1370833 | 0 | 0 | 0 | 0 | 0.1370833 | 0 | Version 1.0
Concrete (in-situ) | Concrete, 35 MPa | >32 MPa to ≤40 MPa | Concrete, 35 MPa, in-situ, no reinforcement, Pre-mix Concrete TfNSW R83 (Boral) (NSW), (Wollongong) TfNSW R83 35MPa 20MM HAND/MACHINE PLACED | 2022-08-15 | 2026-04-01 | Wollongong, NSW | S-P-02336 | Version 1.2 | EPD Australasia | https://epd-australasia.com/wp-content/uploads/2021/04/SP02336_Boral-EPD_NSW-ACT_Aug22_V1.2.pdf | m³ | 2400 |  |  |  | 287 |  |  |  |  | 287 | 0 | 0.1195833 | 0 | 0 | 0 | 0 | 0.1195833 | 0 | Version 1.0
Concrete (in-situ) | Concrete, 40 MPa | >32 MPa to ≤40 MPa | Concrete, 40 MPa, in-situ, no reinforcement, Pre-mix Concrete ENVIROCRETE 30% (Boral) (NSW), (Wollongong) ENVIROCRETE 30% 40 MPa | 2022-08-15 | 2026-04-01 | Wollongong, NSW | S-P-02336 | Version 1.2 | EPD Australasia | https://epd-australasia.com/wp-content/uploads/2021/04/SP02336_Boral-EPD_NSW-ACT_Aug22_V1.2.pdf | m³ | 2400 |  |  |  | 310 |  |  |  |  | 310 | 0 | 0.1291667 | 0 | 0 | 0 | 0 | 0.1291667 | 0 | Version 1.0
Concrete (in-situ) | Concrete, 40 MPa | >32 MPa to ≤40 MPa | Concrete, 40 MPa, in-situ, no reinforcement, Pre-mix Concrete ENVIROCRETE 40% (Boral) (NSW), (Wollongong) ENVIROCRETE 40% 40 MPa | 2022-08-15 | 2026-04-01 | Wollongong, NSW | S-P-02336 | Version 1.2 | EPD Australasia | https://epd-australasia.com/wp-content/uploads/2021/04/SP02336_Boral-EPD_NSW-ACT_Aug22_V1.2.pdf | m³ | 2400 |  |  |  | 278 |  |  |  |  | 278 | 0 | 0.1158333 | 0 | 0 | 0 | 0 | 0.1158333 | 0 | Version 1.0
Concrete (in-situ) | Concrete, 40 MPa | >32 MPa to ≤40 MPa | Concrete, 40 MPa, in-situ, no reinforcement, Pre-mix Concrete ENVIROCRETE PLUS (Boral) (NSW), (Wollongong) ENVIROCRETE PLUS 40MPa | 2022-08-15 | 2026-04-01 | Wollongong, NSW | S-P-02336 | Version 1.2 | EPD Australasia | https://epd-australasia.com/wp-content/uploads/2021/04/SP02336_Boral-EPD_NSW-ACT_Aug22_V1.2.pdf | m³ | 2400 |  |  |  | 268 |  |  |  |  | 268 | 0 | 0.1116667 | 0 | 0 | 0 | 0 | 0.1116667 | 0 | Version 1.0
Concrete (in-situ) | Concrete, 40 MPa | >32 MPa to ≤40 MPa | Concrete, 40 MPa, in-situ, no reinforcement, Pre-mix Concrete ENVISIA (Boral) (NSW), (Wollongong) ENVISIA 40MPa | 2022-08-15 | 2026-04-01 | Wollongong, NSW | S-P-02336 | Version 1.2 | EPD Australasia | https://epd-australasia.com/wp-content/uploads/2021/04/SP02336_Boral-EPD_NSW-ACT_Aug22_V1.2.pdf | m³ | 2400 |  |  |  | 247 |  |  |  |  | 247 | 0 | 0.1029167 | 0 | 0 | 0 | 0 | 0.1029167 | 0 | Version 1.0
Concrete (in-situ) | Concrete, 40 MPa | >32 MPa to ≤40 MPa | Concrete, 40 MPa, in-situ, no reinforcement, Pre-mix Concrete POST TENSIONED (Boral) (NSW), (Wollongong) POST TENSIONED 40MPa 22@3 | 2022-08-15 | 2026-04-01 | Wollongong, NSW | S-P-02336 | Version 1.2 | EPD Australasia | https://epd-australasia.com/wp-content/uploads/2021/04/SP02336_Boral-EPD_NSW-ACT_Aug22_V1.2.pdf | m³ | 2400 |  |  |  | 339 |  |  |  |  | 339 | 0 | 0.14125 | 0 | 0 | 0 | 0 | 0.14125 | 0 | Version 1.0
Concrete (in-situ) | Concrete, 40 MPa | >32 MPa to ≤40 MPa | Concrete, 40 MPa, in-situ, no reinforcement, Pre-mix Concrete POST TENSIONED (Boral) (NSW), (Wollongong) POST TENSIONED 40MPa 22@4 | 2022-08-15 | 2026-04-01 | Wollongong, NSW | S-P-02336 | Version 1.2 | EPD Australasia | https://epd-australasia.com/wp-content/uploads/2021/04/SP02336_Boral-EPD_NSW-ACT_Aug22_V1.2.pdf | m³ | 2400 |  |  |  | 330 |  |  |  |  | 330 | 0 | 0.1375 | 0 | 0 | 0 | 0 | 0.1375 | 0 | Version 1.0
Concrete (in-situ) | Concrete, 40 MPa | >32 MPa to ≤40 MPa | Concrete, 40 MPa, in-situ, no reinforcement, Pre-mix Concrete POST TENSIONED (Boral) (NSW), (Wollongong) POST TENSIONED 40MPa 22@5 | 2022-08-15 | 2026-04-01 | Wollongong, NSW | S-P-02336 | Version 1.2 | EPD Australasia | https://epd-australasia.com/wp-content/uploads/2021/04/SP02336_Boral-EPD_NSW-ACT_Aug22_V1.2.pdf | m³ | 2400 |  |  |  | 321 |  |  |  |  | 321 | 0 | 0.13375 | 0 | 0 | 0 | 0 | 0.13375 | 0 | Version 1.0
Concrete (in-situ) | Concrete, 40 MPa | >32 MPa to ≤40 MPa | Concrete, 40 MPa, in-situ, no reinforcement, Pre-mix Concrete TREMIE (Boral) (NSW), (Wollongong) TREMIE 40MPa | 2022-08-15 | 2026-04-01 | Wollongong, NSW | S-P-02336 | Version 1.2 | EPD Australasia | https://epd-australasia.com/wp-content/uploads/2021/04/SP02336_Boral-EPD_NSW-ACT_Aug22_V1.2.pdf | m³ | 2400 |  |  |  | 309 |  |  |  |  | 309 | 0 | 0.12875 | 0 | 0 | 0 | 0 | 0.12875 | 0 | Version 1.0
Concrete (in-situ) | Concrete, 40 MPa | >32 MPa to ≤40 MPa | Concrete, 40 MPa, in-situ, no reinforcement, Pre-mix Concrete SHOTCRETE (Boral) (NSW), (Wollongong) SHOTCRETE 40MPa 10MM | 2022-08-15 | 2026-04-01 | Wollongong, NSW | S-P-02336 | Version 1.2 | EPD Australasia | https://epd-australasia.com/wp-content/uploads/2021/04/SP02336_Boral-EPD_NSW-ACT_Aug22_V1.2.pdf | m³ | 2400 |  |  |  | 374 |  |  |  |  | 374 | 0 | 0.1558333 | 0 | 0 | 0 | 0 | 0.1558333 | 0 | Version 1.0
Concrete (in-situ) | Concrete, 40 MPa | >32 MPa to ≤40 MPa | Concrete, 40 MPa, in-situ, no reinforcement, Pre-mix Concrete Normal Class GP blend (Boral) (TAS), (Hobart) Normal Class GP blend 40MPa | 2021-10-15 | 2026-05-01 | Hobart, TAS | S-P-02337 | 0 | EPD Australasia | https://epd-australasia.com/wp-content/uploads/2021/05/BoralConcrete_EPDv1.1_2021_Tasmania_hr.pdf | m³ | 2400 |  |  |  | 382 |  |  |  |  | 382 | 0 | 0.1591667 | 0 | 0 | 0 | 0 | 0.1591667 | 0 | Version 1.0
Concrete (in-situ) | Concrete, 40 MPa | >32 MPa to ≤40 MPa | Concrete, 40 MPa, in-situ, no reinforcement, Pre-mix Concrete ENVISIA (Boral) (TAS), (Hobart) ENVISIA 40 MPa | 2021-10-15 | 2026-05-01 | Hobart, TAS | S-P-02337 | 0 | EPD Australasia | https://epd-australasia.com/wp-content/uploads/2021/05/BoralConcrete_EPDv1.1_2021_Tasmania_hr.pdf | m³ | 2400 |  |  |  | 340 |  |  |  |  | 340 | 0 | 0.1416667 | 0 | 0 | 0 | 0 | 0.1416667 | 0 | Version 1.0
Concrete (in-situ) | Concrete, 40 MPa | >32 MPa to ≤40 MPa | Concrete, 40 MPa, in-situ, no reinforcement, Pre-mix Concrete Normal Class GP blend (Boral) (TAS), (Launceston) Normal Class GP blend 40MPa | 2021-10-15 | 2026-05-01 | Launceston, TAS | S-P-02337 | 0 | EPD Australasia | https://epd-australasia.com/wp-content/uploads/2021/05/BoralConcrete_EPDv1.1_2021_Tasmania_hr.pdf | m³ | 2400 |  |  |  | 372 |  |  |  |  | 372 | 0 | 0.155 | 0 | 0 | 0 | 0 | 0.155 | 0 | Version 1.0
Concrete (in-situ) | Concrete, 40 MPa | >32 MPa to ≤40 MPa | Concrete, 40 MPa, in-situ, no reinforcement, Pre-mix Concrete ENVISIA (Boral) (TAS), (Launceston) ENVISIA 40 MPa | 2021-10-15 | 2026-05-01 | Launceston, TAS | S-P-02337 | 0 | EPD Australasia | https://epd-australasia.com/wp-content/uploads/2021/05/BoralConcrete_EPDv1.1_2021_Tasmania_hr.pdf | m³ | 2400 |  |  |  | 330 |  |  |  |  | 330 | 0 | 0.1375 | 0 | 0 | 0 | 0 | 0.1375 | 0 | Version 1.0
Concrete (in-situ) | Concrete, 40 MPa | >32 MPa to ≤40 MPa | Concrete, 40 MPa, in-situ, no reinforcement, GP, Normal Class (WA Premix) (WA), (Perth) | 2022-02-28 | 2027-02-28 | Perth, WA | S-P-05479 |  | EPD Australasia | https://epd-australasia.com/wp-content/uploads/2022/07/SP-05479_WA-Premix-Ready-Mix-Concrete-EPD-v1.0.pdf | m³ | 2400 |  |  |  | 434 |  |  |  |  | 434 | 0 | 0.1808333 | 0 | 0 | 0 | 0 | 0.1808333 | 0 | Version 1.0
Concrete (in-situ) | Concrete, 40 MPa | >32 MPa to ≤40 MPa | Concrete, 40 MPa, in-situ, no reinforcement, Blend, Normal Class (WA Premix) (WA), (Perth) | 2022-02-28 | 2027-02-28 | Perth, WA | S-P-05479 |  | EPD Australasia | https://epd-australasia.com/wp-content/uploads/2022/07/SP-05479_WA-Premix-Ready-Mix-Concrete-EPD-v1.0.pdf | m³ | 2400 |  |  |  | 239 |  |  |  |  | 239 | 0 | 0.09958333 | 0 | 0 | 0 | 0 | 0.09958333 | 0 | Version 1.0
Concrete (in-situ) | Concrete, 40 MPa | >32 MPa to ≤40 MPa | Concrete, 40 MPa, in-situ, no reinforcement, Blend, Normal Class (WA Premix) (WA), (Perth) | 2022-02-28 | 2027-02-28 | Perth, WA | S-P-05479 |  | EPD Australasia | https://epd-australasia.com/wp-content/uploads/2022/07/SP-05479_WA-Premix-Ready-Mix-Concrete-EPD-v1.0.pdf | m³ | 2400 |  |  |  | 262 |  |  |  |  | 262 | 0 | 0.1091667 | 0 | 0 | 0 | 0 | 0.1091667 | 0 | Version 1.0
Concrete (in-situ) | Concrete, 40 MPa | >32 MPa to ≤40 MPa | Concrete, 40 MPa, in-situ, no reinforcement, Blend, Normal Class (WA Premix) (WA), (Perth) | 2022-02-28 | 2027-02-28 | Perth, WA | S-P-05479 |  | EPD Australasia | https://epd-australasia.com/wp-content/uploads/2022/07/SP-05479_WA-Premix-Ready-Mix-Concrete-EPD-v1.0.pdf | m³ | 2400 |  |  |  | 409 |  |  |  |  | 409 | 0 | 0.1704167 | 0 | 0 | 0 | 0 | 0.1704167 | 0 | Version 1.0
Concrete (in-situ) | Concrete, 40 MPa | >32 MPa to ≤40 MPa | Concrete, 40 MPa, in-situ, no reinforcement, AH6395, Special Class (WA Premix) (WA), (Perth) | 2022-02-28 | 2027-02-28 | Perth, WA | S-P-05479 |  | EPD Australasia | https://epd-australasia.com/wp-content/uploads/2022/07/SP-05479_WA-Premix-Ready-Mix-Concrete-EPD-v1.0.pdf | m³ | 2400 |  |  |  | 215 |  |  |  |  | 215 | 0 | 0.08958333 | 0 | 0 | 0 | 0 | 0.08958333 | 0 | Version 1.0
Concrete (in-situ) | Concrete, 40 MPa | >32 MPa to ≤40 MPa | Concrete, 40 MPa, in-situ, no reinforcement, AH6415, Special Class (WA Premix) (WA), (Perth) | 2022-02-28 | 2027-02-28 | Perth, WA | S-P-05479 |  | EPD Australasia | https://epd-australasia.com/wp-content/uploads/2022/07/SP-05479_WA-Premix-Ready-Mix-Concrete-EPD-v1.0.pdf | m³ | 2400 |  |  |  | 237 |  |  |  |  | 237 | 0 | 0.09875 | 0 | 0 | 0 | 0 | 0.09875 | 0 | Version 1.0
Concrete (in-situ) | Concrete, 40 MPa | >32 MPa to ≤40 MPa | Concrete, 40 MPa, in-situ, no reinforcement, AH6416, Special Class (WA Premix) (WA), (Perth) | 2022-02-28 | 2027-02-28 | Perth, WA | S-P-05479 |  | EPD Australasia | https://epd-australasia.com/wp-content/uploads/2022/07/SP-05479_WA-Premix-Ready-Mix-Concrete-EPD-v1.0.pdf | m³ | 2400 |  |  |  | 238 |  |  |  |  | 238 | 0 | 0.09916667 | 0 | 0 | 0 | 0 | 0.09916667 | 0 | Version 1.0
Concrete (in-situ) | Concrete, 40 MPa | >32 MPa to ≤40 MPa | Concrete, 40 MPa, in-situ, no reinforcement, BH6395, Special Class (WA Premix) (WA), (Perth) | 2022-02-28 | 2027-02-28 | Perth, WA | S-P-05479 |  | EPD Australasia | https://epd-australasia.com/wp-content/uploads/2022/07/SP-05479_WA-Premix-Ready-Mix-Concrete-EPD-v1.0.pdf | m³ | 2400 |  |  |  | 215 |  |  |  |  | 215 | 0 | 0.08958333 | 0 | 0 | 0 | 0 | 0.08958333 | 0 | Version 1.0
Concrete (in-situ) | Concrete, 40 MPa | >32 MPa to ≤40 MPa | Concrete, 40 MPa, in-situ, no reinforcement, CH1420, Special Class (WA Premix) (WA), (Perth) | 2022-02-28 | 2027-02-28 | Perth, WA | S-P-05479 |  | EPD Australasia | https://epd-australasia.com/wp-content/uploads/2022/07/SP-05479_WA-Premix-Ready-Mix-Concrete-EPD-v1.0.pdf | m³ | 2400 |  |  |  | 483 |  |  |  |  | 483 | 0 | 0.20125 | 0 | 0 | 0 | 0 | 0.20125 | 0 | Version 1.0
Concrete (in-situ) | Concrete, 40 MPa | >32 MPa to ≤40 MPa | Concrete, 40 MPa, in-situ, no reinforcement, CH6422, Special Class (WA Premix) (WA), (Perth) | 2022-02-28 | 2027-02-28 | Perth, WA | S-P-05479 |  | EPD Australasia | https://epd-australasia.com/wp-content/uploads/2022/07/SP-05479_WA-Premix-Ready-Mix-Concrete-EPD-v1.0.pdf | m³ | 2400 |  |  |  | 240 |  |  |  |  | 240 | 0 | 0.1 | 0 | 0 | 0 | 0 | 0.1 | 0 | Version 1.0
Concrete (in-situ) | Concrete, 40 MPa | >32 MPa to ≤40 MPa | Concrete, 40 MPa, in-situ, no reinforcement, BP6418, Special Class (WA Premix) (WA), (Perth) | 2022-02-28 | 2027-02-28 | Perth, WA | S-P-05479 |  | EPD Australasia | https://epd-australasia.com/wp-content/uploads/2022/07/SP-05479_WA-Premix-Ready-Mix-Concrete-EPD-v1.0.pdf | m³ | 2400 |  |  |  | 242 |  |  |  |  | 242 | 0 | 0.1008333 | 0 | 0 | 0 | 0 | 0.1008333 | 0 | Version 1.0
Concrete (in-situ) | Concrete, 40 MPa | >32 MPa to ≤40 MPa | Concrete, 40 MPa, in-situ, no reinforcement, BP8418, Special Class (WA Premix) (WA), (Perth) | 2022-02-28 | 2027-02-28 | Perth, WA | S-P-05479 |  | EPD Australasia | https://epd-australasia.com/wp-content/uploads/2022/07/SP-05479_WA-Premix-Ready-Mix-Concrete-EPD-v1.0.pdf | m³ | 2400 |  |  |  | 254 |  |  |  |  | 254 | 0 | 0.1058333 | 0 | 0 | 0 | 0 | 0.1058333 | 0 | Version 1.0
Concrete (in-situ) | Concrete, 40 MPa | >32 MPa to ≤40 MPa | Concrete, 40 MPa, in-situ, no reinforcement, AH1395, Special Class (WA Premix) (WA), (Perth) | 2022-02-28 | 2027-02-28 | Perth, WA | S-P-05479 |  | EPD Australasia | https://epd-australasia.com/wp-content/uploads/2022/07/SP-05479_WA-Premix-Ready-Mix-Concrete-EPD-v1.0.pdf | m³ | 2400 |  |  |  | 460 |  |  |  |  | 460 | 0 | 0.1916667 | 0 | 0 | 0 | 0 | 0.1916667 | 0 | Version 1.0
Concrete (in-situ) | Concrete, 40 MPa | >32 MPa to ≤40 MPa | Concrete, 40 MPa, in-situ, no reinforcement, AH1404, Special Class (WA Premix) (WA), (Perth) | 2022-02-28 | 2027-02-28 | Perth, WA | S-P-05479 |  | EPD Australasia | https://epd-australasia.com/wp-content/uploads/2022/07/SP-05479_WA-Premix-Ready-Mix-Concrete-EPD-v1.0.pdf | m³ | 2400 |  |  |  | 470 |  |  |  |  | 470 | 0 | 0.1958333 | 0 | 0 | 0 | 0 | 0.1958333 | 0 | Version 1.0
Concrete (in-situ) | Concrete, 40 MPa | >32 MPa to ≤40 MPa | Concrete, 40 MPa, in-situ, no reinforcement, BH1395, Special Class (WA Premix) (WA), (Perth) | 2022-02-28 | 2027-02-28 | Perth, WA | S-P-05479 |  | EPD Australasia | https://epd-australasia.com/wp-content/uploads/2022/07/SP-05479_WA-Premix-Ready-Mix-Concrete-EPD-v1.0.pdf | m³ | 2400 |  |  |  | 460 |  |  |  |  | 460 | 0 | 0.1916667 | 0 | 0 | 0 | 0 | 0.1916667 | 0 | Version 1.0
Concrete (in-situ) | Concrete, 40 MPa | >32 MPa to ≤40 MPa | Concrete, 40 MPa, in-situ, no reinforcement, BKA410, Special Class (WA Premix) (WA), (Perth) | 2022-02-28 | 2027-02-28 | Perth, WA | S-P-05479 |  | EPD Australasia | https://epd-australasia.com/wp-content/uploads/2022/07/SP-05479_WA-Premix-Ready-Mix-Concrete-EPD-v1.0.pdf | m³ | 2400 |  |  |  | 367 |  |  |  |  | 367 | 0 | 0.1529167 | 0 | 0 | 0 | 0 | 0.1529167 | 0 | Version 1.0
Concrete (in-situ) | Concrete, 40 MPa | >32 MPa to ≤40 MPa | Concrete, 40 MPa, in-situ, no reinforcement, CK9439, Special Class (WA Premix) (WA), (Perth) | 2022-02-28 | 2027-02-28 | Perth, WA | S-P-05479 |  | EPD Australasia | https://epd-australasia.com/wp-content/uploads/2022/07/SP-05479_WA-Premix-Ready-Mix-Concrete-EPD-v1.0.pdf | m³ | 2400 |  |  |  | 499 |  |  |  |  | 499 | 0 | 0.2079167 | 0 | 0 | 0 | 0 | 0.2079167 | 0 | Version 1.0
Concrete (in-situ) | Concrete, 40 MPa | >32 MPa to ≤40 MPa | Concrete, 40 MPa, in-situ, no reinforcement, CC1421, Special Class (WA Premix) (WA), (Perth) | 2022-02-28 | 2027-02-28 | Perth, WA | S-P-05479 |  | EPD Australasia | https://epd-australasia.com/wp-content/uploads/2022/07/SP-05479_WA-Premix-Ready-Mix-Concrete-EPD-v1.0.pdf | m³ | 2400 |  |  |  | 485 |  |  |  |  | 485 | 0 | 0.2020833 | 0 | 0 | 0 | 0 | 0.2020833 | 0 | Version 1.0
Concrete (in-situ) | Concrete, 40 MPa | >32 MPa to ≤40 MPa | Concrete, 40 MPa, in-situ, no reinforcement, Ready-Mix Concrete (LC)50 (Concrite) (NSW) (Sydney Region, NSW) | 2022-02-28 | 2027-02-28 | Sydney Region, NSW | S-P-05479 |  | EPD Australasia | https://epd-australasia.com/wp-content/uploads/2022/02/17765_Concrite_EPD_2022_SP02335.pdf | m³ | 2400 |  |  |  | 219 |  |  |  |  | 219 | 0 | 0.09125 | 0 | 0 | 0 | 0 | 0.09125 | 0 | Version 1.0
Concrete (in-situ) | Concrete, 40 MPa | >32 MPa to ≤40 MPa | Concrete, 40 MPa, in-situ, no reinforcement, Ready-Mix Concrete (LC)40 (Concrite) (NSW) (Sydney Region, NSW) | 2022-02-28 | 2027-02-28 | Sydney Region, NSW | S-P-05479 |  | EPD Australasia | https://epd-australasia.com/wp-content/uploads/2022/02/17765_Concrite_EPD_2022_SP02335.pdf | m³ | 2400 |  |  |  | 253 |  |  |  |  | 253 | 0 | 0.1054167 | 0 | 0 | 0 | 0 | 0.1054167 | 0 | Version 1.0
Concrete (in-situ) | Concrete, 40 MPa | >32 MPa to ≤40 MPa | Concrete, 40 MPa, in-situ, no reinforcement, Ready-Mix Concrete (LC)30 (Concrite) (NSW) (Sydney Region, NSW) | 2022-02-28 | 2027-02-28 | Sydney Region, NSW | S-P-05479 |  | EPD Australasia | https://epd-australasia.com/wp-content/uploads/2022/02/17765_Concrite_EPD_2022_SP02335.pdf | m³ | 2400 |  |  |  | 326 |  |  |  |  | 326 | 0 | 0.1358333 | 0 | 0 | 0 | 0 | 0.1358333 | 0 | Version 1.0
Concrete (in-situ) | Concrete, 40 MPa | >32 MPa to ≤40 MPa | Concrete, 40 MPa, in-situ, no reinforcement, Ready-Mix Concrete (LCHP) (Concrite) (NSW) (Sydney Region, NSW) | 2022-02-28 | 2027-02-28 | Sydney Region, NSW | S-P-05479 |  | EPD Australasia | https://epd-australasia.com/wp-content/uploads/2022/02/17765_Concrite_EPD_2022_SP02335.pdf | m³ | 2400 |  |  |  | 267 |  |  |  |  | 267 | 0 | 0.11125 | 0 | 0 | 0 | 0 | 0.11125 | 0 | Version 1.0
Concrete (in-situ) | Concrete, 40 MPa | >32 MPa to ≤40 MPa | Concrete, 40 MPa, in-situ, no reinforcement, Ready-Mix Concrete (LCP) (Concrite) (NSW) (Sydney Region, NSW) | 2022-02-28 | 2027-02-28 | Sydney Region, NSW | S-P-05479 |  | EPD Australasia | https://epd-australasia.com/wp-content/uploads/2022/02/17765_Concrite_EPD_2022_SP02335.pdf | m³ | 2400 |  |  |  | 280 |  |  |  |  | 280 | 0 | 0.1166667 | 0 | 0 | 0 | 0 | 0.1166667 | 0 | Version 1.0
Concrete (in-situ) | Concrete, 40 MPa | >32 MPa to ≤40 MPa | Concrete, 40 MPa, in-situ, no reinforcement, Ready-Mix Concrete Normal class GP blend (Concrite) (NSW) (Sydney Region, NSW) | 2022-02-28 | 2027-02-28 | Sydney Region, NSW | S-P-05479 |  | EPD Australasia | https://epd-australasia.com/wp-content/uploads/2022/02/17765_Concrite_EPD_2022_SP02335.pdf | m³ | 2400 |  |  |  | 341 |  |  |  |  | 341 | 0 | 0.1420833 | 0 | 0 | 0 | 0 | 0.1420833 | 0 | Version 1.0
Concrete (in-situ) | Concrete, 40 MPa | >32 MPa to ≤40 MPa | Concrete, 40 MPa, in-situ, no reinforcement, Ready-Mix Concrete POST TENSIONED (Concrite) (NSW) (Sydney Region, NSW) | 2022-02-28 | 2027-02-28 | Sydney Region, NSW | S-P-05479 |  | EPD Australasia | https://epd-australasia.com/wp-content/uploads/2022/02/17765_Concrite_EPD_2022_SP02335.pdf | m³ | 2400 |  |  |  | 325 |  |  |  |  | 325 | 0 | 0.1354167 | 0 | 0 | 0 | 0 | 0.1354167 | 0 | Version 1.0
Concrete (in-situ) | Concrete, 40 MPa | >32 MPa to ≤40 MPa | Concrete, 40 MPa, in-situ, no reinforcement, Ready-Mix Concrete POST TENSIONED (Concrite) (NSW) (Sydney Region, NSW) | 2022-02-28 | 2027-02-28 | Sydney Region, NSW | S-P-05479 |  | EPD Australasia | https://epd-australasia.com/wp-content/uploads/2022/02/17765_Concrite_EPD_2022_SP02335.pdf | m³ | 2400 |  |  |  | 314 |  |  |  |  | 314 | 0 | 0.1308333 | 0 | 0 | 0 | 0 | 0.1308333 | 0 | Version 1.0
Concrete (in-situ) | Concrete, 40 MPa | >32 MPa to ≤40 MPa | Concrete, 40 MPa, in-situ, no reinforcement, Ready-Mix Concrete POST TENSIONED (Concrite) (NSW) (Sydney Region, NSW) | 2022-02-28 | 2027-02-28 | Sydney Region, NSW | S-P-05479 |  | EPD Australasia | https://epd-australasia.com/wp-content/uploads/2022/02/17765_Concrite_EPD_2022_SP02335.pdf | m³ | 2400 |  |  |  | 297 |  |  |  |  | 297 | 0 | 0.12375 | 0 | 0 | 0 | 0 | 0.12375 | 0 | Version 1.0
Concrete (in-situ) | Concrete, 40 MPa | >32 MPa to ≤40 MPa | Concrete, 40 MPa, in-situ, no reinforcement, Ready-Mix Concrete TREMIE 40MPa (Concrite) (NSW) (Sydney Region, NSW) | 2022-02-28 | 2027-02-28 | Sydney Region, NSW | S-P-05479 |  | EPD Australasia | https://epd-australasia.com/wp-content/uploads/2022/02/17765_Concrite_EPD_2022_SP02335.pdf | m³ | 2400 |  |  |  | 317 |  |  |  |  | 317 | 0 | 0.1320833 | 0 | 0 | 0 | 0 | 0.1320833 | 0 | Version 1.0
Concrete (in-situ) | Concrete, 40 MPa | >32 MPa to ≤40 MPa | Concrete, 40 MPa, in-situ, no reinforcement, Ready-Mix Concrete TfNSW B80 20MM PUMP B1 EXPOSURE (Concrite) (NSW) (Sydney Region, NSW) | 2022-02-28 | 2027-02-28 | Sydney Region, NSW | S-P-05479 |  | EPD Australasia | https://epd-australasia.com/wp-content/uploads/2022/02/17765_Concrite_EPD_2022_SP02335.pdf | m³ | 2400 |  |  |  | 317 |  |  |  |  | 317 | 0 | 0.1320833 | 0 | 0 | 0 | 0 | 0.1320833 | 0 | Version 1.0
Concrete (in-situ) | Concrete, 40 MPa | >32 MPa to ≤40 MPa | Concrete, 40 MPa, in-situ, no reinforcement, Ready-Mix Concrete TfNSW B80 20MM PUMP B2 EXPOSURE (Concrite) (NSW) (Sydney Region, NSW) | 2022-02-28 | 2027-02-28 | Sydney Region, NSW | S-P-05479 |  | EPD Australasia | https://epd-australasia.com/wp-content/uploads/2022/02/17765_Concrite_EPD_2022_SP02335.pdf | m³ | 2400 |  |  |  | 248 |  |  |  |  | 248 | 0 | 0.1033333 | 0 | 0 | 0 | 0 | 0.1033333 | 0 | Version 1.0
Concrete (in-situ) | Concrete, 40 MPa | >32 MPa to ≤40 MPa | Concrete, 40 MPa, in-situ, no reinforcement, Ready-Mix Concrete SLAG AGG CONCRETE MIX, (LC)50 (Concrite) (NSW) (Sydney Region, NSW) | 2022-02-28 | 2027-02-28 | Sydney Region, NSW | S-P-05479 |  | EPD Australasia | https://epd-australasia.com/wp-content/uploads/2022/02/17765_Concrite_EPD_2022_SP02335.pdf | m³ | 2400 |  |  |  | 233 |  |  |  |  | 233 | 0 | 0.09708333 | 0 | 0 | 0 | 0 | 0.09708333 | 0 | Version 1.0
Concrete (in-situ) | Concrete, 40 MPa | >32 MPa to ≤40 MPa | Concrete, 40 MPa, in-situ, no reinforcement, Ready-Mix Concrete SLAG AGG CONCRETE MIX, (LC)40 (Concrite) (NSW) (Sydney Region, NSW) | 2022-02-28 | 2027-02-28 | Sydney Region, NSW | S-P-05479 |  | EPD Australasia | https://epd-australasia.com/wp-content/uploads/2022/02/17765_Concrite_EPD_2022_SP02335.pdf | m³ | 2400 |  |  |  | 262 |  |  |  |  | 262 | 0 | 0.1091667 | 0 | 0 | 0 | 0 | 0.1091667 | 0 | Version 1.0
Concrete (in-situ) | Concrete, 40 MPa | >32 MPa to ≤40 MPa | Concrete, 40 MPa, in-situ, no reinforcement, Ready-Mix Concrete SLAG AGG CONCRETE MIX, (LC)30 (Concrite) (NSW) (Sydney Region, NSW) | 2022-02-28 | 2027-02-28 | Sydney Region, NSW | S-P-05479 |  | EPD Australasia | https://epd-australasia.com/wp-content/uploads/2022/02/17765_Concrite_EPD_2022_SP02335.pdf | m³ | 2400 |  |  |  | 306 |  |  |  |  | 306 | 0 | 0.1275 | 0 | 0 | 0 | 0 | 0.1275 | 0 | Version 1.0
Concrete (in-situ) | Concrete, 40 MPa | >32 MPa to ≤40 MPa | Concrete, 40 MPa, in-situ, no reinforcement, Ready-Mix Concrete (LC)30 40MPa (Concrite) (NSW) (Southern Highlands, NSW) | 2022-02-28 | 2027-02-28 | Southern Highlands, NSW | S-P-05479 |  | EPD Australasia | https://epd-australasia.com/wp-content/uploads/2022/02/17765_Concrite_EPD_2022_SP02335.pdf | m³ | 2400 |  |  |  | 320 |  |  |  |  | 320 | 0 | 0.1333333 | 0 | 0 | 0 | 0 | 0.1333333 | 0 | Version 1.0
Concrete (in-situ) | Concrete, 40 MPa | >32 MPa to ≤40 MPa | Concrete, 40 MPa, in-situ, no reinforcement, Ready-Mix Concrete NORMAL CLASS GP BLEND (Concrite) (NSW) (Southern Highlands, NSW) | 2022-02-28 | 2027-02-28 | Southern Highlands, NSW | S-P-05479 |  | EPD Australasia | https://epd-australasia.com/wp-content/uploads/2022/02/17765_Concrite_EPD_2022_SP02335.pdf | m³ | 2400 |  |  |  | 369 |  |  |  |  | 369 | 0 | 0.15375 | 0 | 0 | 0 | 0 | 0.15375 | 0 | Version 1.0
Concrete (in-situ) | Concrete, 40 MPa | >32 MPa to ≤40 MPa | Concrete, 40 MPa, in-situ, no reinforcement, Ready-Mix Concrete POST TENSIONED 40MPa 22@4 (Concrite) (NSW) (Southern Highlands, NSW) | 2022-02-28 | 2027-02-28 | Southern Highlands, NSW | S-P-05479 |  | EPD Australasia | https://epd-australasia.com/wp-content/uploads/2022/02/17765_Concrite_EPD_2022_SP02335.pdf | m³ | 2400 |  |  |  | 371 |  |  |  |  | 371 | 0 | 0.1545833 | 0 | 0 | 0 | 0 | 0.1545833 | 0 | Version 1.0
Concrete (in-situ) | Concrete, 40 MPa | >32 MPa to ≤40 MPa | Concrete, 40 MPa, in-situ, no reinforcement, Ready-Mix Concrete LC30 40MPa (Concrite) (ACT) (Canberra, ACT) | 2022-02-28 | 2027-02-28 | Canberra, ACT | S-P-05479 |  | EPD Australasia | https://epd-australasia.com/wp-content/uploads/2022/02/17765_Concrite_EPD_2022_SP02335.pdf | m³ | 2400 |  |  |  | 330 |  |  |  |  | 330 | 0 | 0.1375 | 0 | 0 | 0 | 0 | 0.1375 | 0 | Version 1.0
Concrete (in-situ) | Concrete, 40 MPa | >32 MPa to ≤40 MPa | Concrete, 40 MPa, in-situ, no reinforcement, Ready-Mix Concrete NORMAL CLASS GP BLEND (Concrite) (ACT) (Canberra, ACT) | 2022-02-28 | 2027-02-28 | Canberra, ACT | S-P-05479 |  | EPD Australasia | https://epd-australasia.com/wp-content/uploads/2022/02/17765_Concrite_EPD_2022_SP02335.pdf | m³ | 2400 |  |  |  | 367 |  |  |  |  | 367 | 0 | 0.1529167 | 0 | 0 | 0 | 0 | 0.1529167 | 0 | Version 1.0
Concrete (in-situ) | Concrete, 40 MPa | >32 MPa to ≤40 MPa | Concrete, 40 MPa, in-situ, no reinforcement, Ready-Mix Concrete POST TENSIONED 40MPa 22@5 (Concrite) (ACT) (Canberra, ACT) | 2022-02-28 | 2027-02-28 | Canberra, ACT | S-P-05479 |  | EPD Australasia | https://epd-australasia.com/wp-content/uploads/2022/02/17765_Concrite_EPD_2022_SP02335.pdf | m³ | 2400 |  |  |  | 313 |  |  |  |  | 313 | 0 | 0.1304167 | 0 | 0 | 0 | 0 | 0.1304167 | 0 | Version 1.0
Concrete (in-situ) | Concrete, 40 MPa | >32 MPa to ≤40 MPa | Concrete, 40 MPa, in-situ, no reinforcement, Ready-Mix Concrete SHOTCRETE 40MPa 10MM (Concrite) (ACT) (Canberra, ACT) | 2022-02-28 | 2027-02-28 | Canberra, ACT | S-P-05479 |  | EPD Australasia | https://epd-australasia.com/wp-content/uploads/2022/02/17765_Concrite_EPD_2022_SP02335.pdf | m³ | 2400 |  |  |  | 363 |  |  |  |  | 363 | 0 | 0.15125 | 0 | 0 | 0 | 0 | 0.15125 | 0 | Version 1.0
Concrete (in-situ) | Concrete, 40 MPa | >32 MPa to ≤40 MPa | Concrete, 40 MPa, in-situ, no reinforcement, Ready-Mix Concrete TFNSW B80 20MM PUMP B1 EXPOSURE (Concrite) (ACT) (Canberra, ACT) | 2022-02-28 | 2027-02-28 | Canberra, ACT | S-P-05479 |  | EPD Australasia | https://epd-australasia.com/wp-content/uploads/2022/02/17765_Concrite_EPD_2022_SP02335.pdf | m³ | 2400 |  |  |  | 322 |  |  |  |  | 322 | 0 | 0.1341667 | 0 | 0 | 0 | 0 | 0.1341667 | 0 | Version 1.0
Concrete (in-situ) | Concrete, 40 MPa | >32 MPa to ≤40 MPa | Concrete, 40 MPa, in-situ, no reinforcement, Ready-Mix Concrete TFNSW B80 20MM TREMIE B2 EXPOSURE (Concrite) (ACT) (Canberra, ACT) | 2022-02-28 | 2027-02-28 | Canberra, ACT | S-P-05479 |  | EPD Australasia | https://epd-australasia.com/wp-content/uploads/2022/02/17765_Concrite_EPD_2022_SP02335.pdf | m³ | 2400 |  |  |  | 366 |  |  |  |  | 366 | 0 | 0.1525 | 0 | 0 | 0 | 0 | 0.1525 | 0 | Version 1.0
Concrete (in-situ) | Concrete, 40 MPa | >32 MPa to ≤40 MPa | Concrete, 40 MPa, in-situ, no reinforcement, (Futurecrete® S40MPA JUMP/ SLIP/COLUMNS 10MM SP) (Adbri) (NSW) | 2023-03-31 | 2028-03-31 | NSW | S-P-05519 | Version 1 | EPD Australasia | https://epd-australasia.com/wp-content/uploads/2023/04/SP05519-Adbri-EPD-Concrete_NSW_Mar23.pdf | m³ | 2400 |  |  |  | 324.89 | 324.87 | 0.0186 |  |  | 324.8886 | 0 | 0.1353708 | 0.1353625 | 7.75e-06 | 0 | 0 | 0.13537025 | 0 | Version 1.0
Concrete (in-situ) | Concrete, 40 MPa | >32 MPa to ≤40 MPa | Concrete, 40 MPa, in-situ, no reinforcement, (Futurecrete® Ultra N Class Ternary 40 MPa) (Adbri) (NSW) | 2023-03-31 | 2028-03-31 | NSW | S-P-05519 | Version 1 | EPD Australasia | https://epd-australasia.com/wp-content/uploads/2023/04/SP05519-Adbri-EPD-Concrete_NSW_Mar23.pdf | m³ | 2400 |  |  |  | 301.25 | 301.22 | 0.0264 |  |  | 301.2464 | 0 | 0.1255208 | 0.1255083 | 1.1e-05 | 0 | 0 | 0.1255193 | 0 | Version 1.0
Concrete (in-situ) | Concrete, 40 MPa | >32 MPa to ≤40 MPa | Concrete, 40 MPa, in-situ, no reinforcement, (Futurecrete® Ultra S40 10MM RMS B80 B2 HWC) (Adbri) (NSW) | 2023-03-31 | 2028-03-31 | NSW | S-P-05519 | Version 1 | EPD Australasia | https://epd-australasia.com/wp-content/uploads/2023/04/SP05519-Adbri-EPD-Concrete_NSW_Mar23.pdf | m³ | 2400 |  |  |  | 283.53 | 283.48 | 0.046 |  |  | 283.526 | 0 | 0.1181375 | 0.1181167 | 1.916667e-05 | 0 | 0 | 0.1181358 | 0 | Version 1.0
Concrete (in-situ) | Concrete, 40 MPa | >32 MPa to ≤40 MPa | Concrete, 40 MPa, in-situ, no reinforcement, (Futurecrete® Ultra S40MPA BLOCKFILL 10MM 230MM SLUMP SP) (Adbri) (NSW) | 2023-03-31 | 2028-03-31 | NSW | S-P-05519 | Version 1 | EPD Australasia | https://epd-australasia.com/wp-content/uploads/2023/04/SP05519-Adbri-EPD-Concrete_NSW_Mar23.pdf | m³ | 2400 |  |  |  | 282.87 | 282.83 | 0.036 |  |  | 282.866 | 0 | 0.1178625 | 0.1178458 | 1.5e-05 | 0 | 0 | 0.1178608 | 0 | Version 1.0
Concrete (in-situ) | Concrete, 40 MPa | >32 MPa to ≤40 MPa | Concrete, 40 MPa, in-situ, no reinforcement, (Futurecrete® Ultra S40MPA BLOCKFILL 10MM) (Adbri) (NSW) | 2023-03-31 | 2028-03-31 | NSW | S-P-05519 | Version 1 | EPD Australasia | https://epd-australasia.com/wp-content/uploads/2023/04/SP05519-Adbri-EPD-Concrete_NSW_Mar23.pdf | m³ | 2400 |  |  |  | 280.51 | 280.47 | 0.0356 |  |  | 280.5056 | 0 | 0.1168792 | 0.1168625 | 1.483333e-05 | 0 | 0 | 0.1168773 | 0 | Version 1.0
Concrete (in-situ) | Concrete, 40 MPa | >32 MPa to ≤40 MPa | Concrete, 40 MPa, in-situ, no reinforcement, (Futurecrete® Ultra S40MPA PILE/ TREMIE 10MM SP) (Adbri) (NSW) | 2023-03-31 | 2028-03-31 | NSW | S-P-05519 | Version 1 | EPD Australasia | https://epd-australasia.com/wp-content/uploads/2023/04/SP05519-Adbri-EPD-Concrete_NSW_Mar23.pdf | m³ | 2400 |  |  |  | 280.47 | 280.43 | 0.0356 |  |  | 280.4656 | 0 | 0.1168625 | 0.1168458 | 1.483333e-05 | 0 | 0 | 0.1168607 | 0 | Version 1.0
Concrete (in-situ) | Concrete, 40 MPa | >32 MPa to ≤40 MPa | Concrete, 40 MPa, in-situ, no reinforcement, (Futurecrete® Ultra S40MPA 10MM RITEK SYSTEM) (Adbri) (NSW) | 2023-03-31 | 2028-03-31 | NSW | S-P-05519 | Version 1 | EPD Australasia | https://epd-australasia.com/wp-content/uploads/2023/04/SP05519-Adbri-EPD-Concrete_NSW_Mar23.pdf | m³ | 2400 |  |  |  | 278.09 | 278.05 | 0.0353 |  |  | 278.0853 | 0 | 0.1158708 | 0.1158542 | 1.470833e-05 | 0 | 0 | 0.115868875 | 0 | Version 1.0
Concrete (in-situ) | Concrete, 40 MPa | >32 MPa to ≤40 MPa | Concrete, 40 MPa, in-situ, no reinforcement, (Futurecrete® Ultra S40MPA 10MM AFS WALL SYSTEM) (Adbri) (NSW) | 2023-03-31 | 2028-03-31 | NSW | S-P-05519 | Version 1 | EPD Australasia | https://epd-australasia.com/wp-content/uploads/2023/04/SP05519-Adbri-EPD-Concrete_NSW_Mar23.pdf | m³ | 2400 |  |  |  | 275.74 | 275.7 | 0.0349 |  |  | 275.7349 | 0 | 0.1148917 | 0.114875 | 1.454167e-05 | 0 | 0 | 0.1148895 | 0 | Version 1.0
Concrete (in-situ) | Concrete, 40 MPa | >32 MPa to ≤40 MPa | Concrete, 40 MPa, in-situ, no reinforcement, (Futurecrete® S Class GP/GL 40 MPa) (Adbri) (SA) | 2023-03-31 | 2028-03-31 | SA | S-P-05521 | Version 1 | EPD Australasia | https://epd-australasia.com/wp-content/uploads/2023/04/SP05521-Adbri-EPD-Concrete_SA_Mar23.pdf | m³ | 2400 |  |  |  | 305.82 | 305.74 | 0.07 |  |  | 305.81 | 0 | 0.127425 | 0.1273917 | 2.916667e-05 | 0 | 0 | 0.1274208 | 0 | Version 1.0
Concrete (in-situ) | Concrete, 40 MPa | >32 MPa to ≤40 MPa | Concrete, 40 MPa, in-situ, no reinforcement, (Adbri N Class GP/GL 40 MPa) (Adbri) (SA) | 2023-03-31 | 2028-03-31 | SA | S-P-05521 | Version 1 | EPD Australasia | https://epd-australasia.com/wp-content/uploads/2023/04/SP05521-Adbri-EPD-Concrete_SA_Mar23.pdf | m³ | 2400 |  |  |  | 291 | 290.93 | 0.06 |  |  | 290.99 | 0 | 0.12125 | 0.1212208 | 2.5e-05 | 0 | 0 | 0.1212458 | 0 | Version 1.0
Concrete (in-situ) | Concrete, 35 MPa | >32 MPa to ≤40 MPa | Concrete, 35 MPa, in-situ, no reinforcement, (Futurecrete® S35MPA S CLASS 20MM R83 HAND PLACE) (Adbri) (NSW) | 2023-03-31 | 2028-03-31 | NSW | S-P-05519 | Version 1 | EPD Australasia | https://epd-australasia.com/wp-content/uploads/2023/04/SP05519-Adbri-EPD-Concrete_NSW_Mar23.pdf | m³ | 2400 |  |  |  | 279.33 | 279.29 | 0.0302 |  |  | 279.3202 | 0 | 0.1163875 | 0.1163708 | 1.258333e-05 | 0 | 0 | 0.1163834 | 0 | Version 1.0
Concrete (in-situ) | Concrete, 40 MPa | >32 MPa to ≤40 MPa | Concrete, 40 MPa, in-situ, no reinforcement, (R4020B)(GB) (BCG) (WA), (Perth) | 2022-12-15 | 2027-12-15 | Perth, WA | S-P-05491 | Version 1 | EPD Australasia | https://epd-australasia.com/wp-content/uploads/2022/12/SP05491_BGC-EPD_Concrete_Dec22.pdf | m³ | 2400 |  |  |  | 322 | 318 | 3.8 |  |  | 321.8 | 0 | 0.1341667 | 0.1325 | 0.001583333 | 0 | 0 | 0.1340833 | 0 | Version 1.0
Concrete (in-situ) | Concrete, 40 MPa | >32 MPa to ≤40 MPa | Concrete, 40 MPa, in-situ, no reinforcement, (Futurecrete® Special GP/GL:Slag 40 MPa 4D 85/60) (Adbri) (SA) | 2023-03-31 | 2028-03-31 | SA | S-P-05521 | Version 1 | EPD Australasia | https://epd-australasia.com/wp-content/uploads/2023/04/SP05521-Adbri-EPD-Concrete_SA_Mar23.pdf | m³ | 2400 |  |  |  | 227.21 | 226.9 | 0.16 |  |  | 227.06 | 0 | 0.09467083 | 0.09454167 | 6.666667e-05 | 0 | 0 | 0.09460833 | 0 | Version 1.0
Concrete (in-situ) | Concrete, 40 MPa | >32 MPa to ≤40 MPa | Concrete, 40 MPa, in-situ, no reinforcement, (QE407LSPR) (Ecopact) (Holcim) (QLD), Gold Coast | 2023-04-22 | 2028-04-22 | QLD | S-P-05496 | Version 1 | EPD Australasia | https://epd-australasia.com/wp-content/uploads/2023/05/SP05496-Holcim-EPD-ViroDecs%E2%84%A2-QLD-GoldCoast-ECOPact_Apr23.pdf | m³ | 2400 |  |  |  | 296 | 295 | 0.67 |  |  | 295.67 | 0 | 0.1233333 | 0.1229167 | 0.0002791667 | 0 | 0 | 0.1231958 | 0 | Version 1.0
Concrete (in-situ) | Concrete, 40 MPa | >32 MPa to ≤40 MPa | Concrete, 40 MPa, in-situ, no reinforcement, (R4020A)(GP) (BCG) (WA), (Perth) | 2022-12-15 | 2027-12-15 | Perth, WA | S-P-05491 | Version 1 | EPD Australasia | https://epd-australasia.com/wp-content/uploads/2022/12/SP05491_BGC-EPD_Concrete_Dec22.pdf | m³ | 2400 |  |  |  | 433 | 427 | 5.5 |  |  | 432.5 | 0 | 0.1804167 | 0.1779167 | 0.002291667 | 0 | 0 | 0.1802083 | 0 | Version 1.0
Concrete (in-situ) | Concrete, 40 MPa | >32 MPa to ≤40 MPa | Concrete, 40 MPa, in-situ, no reinforcement, (WE404EQ01)(Ecopact) (Holcim) (WA), (Perth Metro) | 2021-11-25 | 2026-11-25 | Perth Metro, WA | S-P-03716 | Version 1 | EPD Australasia | https://epd-australasia.com/wp-content/uploads/2021/12/SP03716-Holcim-EPD_WAPerth-ECOPact-Range_-v2.0_Apr23.pdf | m³ | 2400 |  |  |  | 226 | 225 | 0.73 |  |  | 225.73 | 0 | 0.09416667 | 0.09375 | 0.0003041667 | 0 | 0 | 0.09405417 | 0 | Version 1.0
Concrete (in-situ) | Concrete, 40 MPa | >32 MPa to ≤40 MPa | Concrete, 40 MPa, in-situ, no reinforcement, (TR4010E1)(LH) (BCG) (WA), (Perth) | 2022-12-15 | 2027-12-15 | Perth, WA | S-P-05491 | Version 1 | EPD Australasia | https://epd-australasia.com/wp-content/uploads/2022/12/SP05491_BGC-EPD_Concrete_Dec22.pdf | m³ | 2400 |  |  |  | 244 | 241 | 2.66 |  |  | 243.66 | 0 | 0.1016667 | 0.1004167 | 0.001108333 | 0 | 0 | 0.101525 | 0 | Version 1.0
Concrete (in-situ) | Concrete, 40 MPa | >32 MPa to ≤40 MPa | Concrete, 40 MPa, in-situ, no reinforcement, (Adbri Concrete N Class GP:GL 40 MPa- Winnellie) (Adbri) (NT) | 2023-03-31 | 2028-03-31 | NT | S-P-05522 | Version 1 | EPD Australasia | https://epd-australasia.com/wp-content/uploads/2023/04/SP05522-Adbri-EPD-Concrete_NT_Mar23.pdf | m³ | 2400 |  |  |  | 404 | 403 | 0.256 |  |  | 403.256 | 0 | 0.1683333 | 0.1679167 | 0.0001066667 | 0 | 0 | 0.1680233 | 0 | Version 1.0
Concrete (in-situ) | Concrete, 40 MPa | >32 MPa to ≤40 MPa | Concrete, 40 MPa, in-situ, no reinforcement, (VE402EF2) (Ecopact) (Holcim) (VIC) | 2022-01-12 | 2027-09-26 | VIC | S-P-04657 | Version 1 | EPD Australasia | https://epd-australasia.com/wp-content/uploads/2022/01/SP04657-Holcim-ViroDecs%E2%84%A2-Special-VIC-ECOPact-Range-ver2_Sep22.pdf | m³ | 2400 |  |  |  | 287 | 286 | 0.46 |  |  | 286.46 | 0 | 0.1195833 | 0.1191667 | 0.0001916667 | 0 | 0 | 0.1193583 | 0 | Version 1.0
Concrete (in-situ) | Concrete, 40 MPa | >32 MPa to ≤40 MPa | Concrete, 40 MPa, in-situ, no reinforcement, (QE402EBF1) (Ecopact) (Holcim) (QLD) (Brisbane) | 2022-01-20 | 2027-01-20 | Brisbane, QLD | S-P-04658 | Version 1 | EPD Australasia | https://epd-australasia.com/wp-content/uploads/2022/01/SP04658_Holcim-ViroDecs-Special-Qld-Brisbane-ECOPact-EPD_-Mar23_v3.0.pdf | m³ | 2400 |  |  |  | 334 | 333 | 0.34 |  |  | 333.34 | 0 | 0.1391667 | 0.13875 | 0.0001416667 | 0 | 0 | 0.1388917 | 0 | Version 1.0
Concrete (in-situ) | Concrete, 40 MPa | >32 MPa to ≤40 MPa | Concrete, 40 MPa, in-situ, no reinforcement, (SE401EAV6) (Ecopact) (Holcim) (SA) (Adelaide) | 2022-01-27 | 2027-01-27 | SA | S-P-04660 | Version 1 | EPD Australasia | https://epd-australasia.com/wp-content/uploads/2022/02/SP04660-Holcim-EPD-ViroDecs-Special-SA-Adelaide-ECOPact-Range-V2_Mar23.pdf | m³ | 2400 |  |  |  | 295 | 294 | 0.37 |  |  | 294.37 | 0 | 0.1229167 | 0.1225 | 0.0001541667 | 0 | 0 | 0.1226542 | 0 | Version 1.0
Concrete (in-situ) | Concrete, 40 MPa | >32 MPa to ≤40 MPa | Concrete, 40 MPa, in-situ, no reinforcement, (CS4020A9)(GP) (BCG) (WA), (Perth) | 2022-12-15 | 2027-12-15 | Perth, WA | S-P-05491 | Version 1 | EPD Australasia | https://epd-australasia.com/wp-content/uploads/2022/12/SP05491_BGC-EPD_Concrete_Dec22.pdf | m³ | 2400 |  |  |  | 467 | 460 | 5.94 |  |  | 465.94 | 0 | 0.1945833 | 0.1916667 | 0.002475 | 0 | 0 | 0.1941417 | 0 | Version 1.0
Concrete (in-situ) | Concrete, 40 MPa | >32 MPa to ≤40 MPa | Concrete, 40 MPa, in-situ, no reinforcement, (VE401EAP) (Ecopact) (Holcim) (VIC) | 2022-01-12 | 2027-09-26 | VIC | S-P-04657 | Version 1 | EPD Australasia | https://epd-australasia.com/wp-content/uploads/2022/01/SP04657-Holcim-ViroDecs%E2%84%A2-Special-VIC-ECOPact-Range-ver2_Sep22.pdf | m³ | 2400 |  |  |  | 294 | 293 | 0.32 |  |  | 293.32 | 0 | 0.1225 | 0.1220833 | 0.0001333333 | 0 | 0 | 0.1222167 | 0 | Version 1.0
Concrete (in-situ) | Concrete, 40 MPa | >32 MPa to ≤40 MPa | Concrete, 40 MPa, in-situ, no reinforcement, (40MPa 7MM BLOCKMIX) (Adbri) (QLD) | 2023-03-31 | 2028-03-31 | QLD | S-P-05518 | Version 1 | EPD Australasia | https://epd-australasia.com/wp-content/uploads/2023/04/SP05518-Adbri-EPD-Concrete_QLD_Mar23.pdf | m³ | 2400 |  |  |  | 293 | 292 | 0.318 |  |  | 292.318 | 0 | 0.1220833 | 0.1216667 | 0.0001325 | 0 | 0 | 0.1217992 | 0 | Version 1.0
Concrete (in-situ) | Concrete, 40 MPa | >32 MPa to ≤40 MPa | Concrete, 40 MPa, in-situ, no reinforcement, (CS4020BGS)(B) (BCG) (WA), (Perth) | 2022-12-15 | 2027-12-15 | Perth, WA | S-P-05491 | Version 1 | EPD Australasia | https://epd-australasia.com/wp-content/uploads/2022/12/SP05491_BGC-EPD_Concrete_Dec22.pdf | m³ | 2400 |  |  |  | 289 | 285 | 3.28 |  |  | 288.28 | 0 | 0.1204167 | 0.11875 | 0.001366667 | 0 | 0 | 0.1201167 | 0 | Version 1.0
Concrete (in-situ) | Concrete, 40 MPa | >32 MPa to ≤40 MPa | Concrete, 40 MPa, in-situ, no reinforcement, (SE401E3) (Ecopact) (Holcim) (SA) (Adelaide) | 2022-01-27 | 2027-01-27 | SA | S-P-04660 | Version 1 | EPD Australasia | https://epd-australasia.com/wp-content/uploads/2022/02/SP04660-Holcim-EPD-ViroDecs-Special-SA-Adelaide-ECOPact-Range-V2_Mar23.pdf | m³ | 2400 |  |  |  | 272 | 271 | 0.31 |  |  | 271.31 | 0 | 0.1133333 | 0.1129167 | 0.0001291667 | 0 | 0 | 0.1130458 | 0 | Version 1.0
Concrete (in-situ) | Concrete, 40 MPa | >32 MPa to ≤40 MPa | Concrete, 40 MPa, in-situ, no reinforcement, (SE402E3) (Ecopact) (Holcim) (SA) (Adelaide) | 2022-01-27 | 2027-01-27 | SA | S-P-04660 | Version 1 | EPD Australasia | https://epd-australasia.com/wp-content/uploads/2022/02/SP04660-Holcim-EPD-ViroDecs-Special-SA-Adelaide-ECOPact-Range-V2_Mar23.pdf | m³ | 2400 |  |  |  | 265 | 264 | 0.31 |  |  | 264.31 | 0 | 0.1104167 | 0.11 | 0.0001291667 | 0 | 0 | 0.1101292 | 0 | Version 1.0
Concrete (in-situ) | Concrete, 40 MPa | >32 MPa to ≤40 MPa | Concrete, 40 MPa, in-situ, no reinforcement, (QE402EBR2) (Ecopact) (Holcim) (QLD) (Brisbane) | 2022-01-20 | 2027-01-20 | Brisbane, QLD | S-P-04658 | Version 1 | EPD Australasia | https://epd-australasia.com/wp-content/uploads/2022/01/SP04658_Holcim-ViroDecs-Special-Qld-Brisbane-ECOPact-EPD_-Mar23_v3.0.pdf | m³ | 2400 |  |  |  | 304 | 303 | 0.20 |  |  | 303.2 | 0 | 0.1266667 | 0.12625 | 8.333333e-05 | 0 | 0 | 0.1263333 | 0 | Version 1.0
Concrete (in-situ) | Concrete, 40 MPa | >32 MPa to ≤40 MPa | Concrete, 40 MPa, in-situ, no reinforcement, (QE402EBR1) (Ecopact) (Holcim) (QLD) (Brisbane) | 2022-01-20 | 2027-01-20 | Brisbane, QLD | S-P-04658 | Version 1 | EPD Australasia | https://epd-australasia.com/wp-content/uploads/2022/01/SP04658_Holcim-ViroDecs-Special-Qld-Brisbane-ECOPact-EPD_-Mar23_v3.0.pdf | m³ | 2400 |  |  |  | 297 | 296 | 0.19 |  |  | 296.19 | 0 | 0.12375 | 0.1233333 | 7.916667e-05 | 0 | 0 | 0.1234125 | 0 | Version 1.0
Concrete (in-situ) | Concrete, 40 MPa | >32 MPa to ≤40 MPa | Concrete, 40 MPa, in-situ, no reinforcement, (QE402EXT1) (Ecopact) (Holcim) (QLD) (Brisbane) | 2022-01-20 | 2027-01-20 | Brisbane, QLD | S-P-04658 | Version 1 | EPD Australasia | https://epd-australasia.com/wp-content/uploads/2022/01/SP04658_Holcim-ViroDecs-Special-Qld-Brisbane-ECOPact-EPD_-Mar23_v3.0.pdf | m³ | 2400 |  |  |  | 297 | 296 | 0.19 |  |  | 296.19 | 0 | 0.12375 | 0.1233333 | 7.916667e-05 | 0 | 0 | 0.1234125 | 0 | Version 1.0
Concrete (in-situ) | Concrete, 40 MPa | >32 MPa to ≤40 MPa | Concrete, 40 MPa, in-situ, no reinforcement, (QE402LPN2) (Ecopact) (Holcim) (QLD) (Brisbane) | 2022-01-20 | 2027-01-20 | Brisbane, QLD | S-P-04658 | Version 1 | EPD Australasia | https://epd-australasia.com/wp-content/uploads/2022/01/SP04658_Holcim-ViroDecs-Special-Qld-Brisbane-ECOPact-EPD_-Mar23_v3.0.pdf | m³ | 2400 |  |  |  | 290 | 289 | 0.18 |  |  | 289.18 | 0 | 0.1208333 | 0.1204167 | 7.5e-05 | 0 | 0 | 0.1204917 | 0 | Version 1.0
Concrete (in-situ) | Concrete, 40 MPa | >32 MPa to ≤40 MPa | Concrete, 40 MPa, in-situ, no reinforcement, (VE402EVR2) (Ecopact) (Holcim) (VIC) | 2022-01-12 | 2027-09-26 | VIC | S-P-04657 | Version 1 | EPD Australasia | https://epd-australasia.com/wp-content/uploads/2022/01/SP04657-Holcim-ViroDecs%E2%84%A2-Special-VIC-ECOPact-Range-ver2_Sep22.pdf | m³ | 2400 |  |  |  | 248 | 247 | 0.27 |  |  | 247.27 | 0 | 0.1033333 | 0.1029167 | 0.0001125 | 0 | 0 | 0.1030292 | 0 | Version 1.0
Concrete (in-situ) | Concrete, 40 MPa | >32 MPa to ≤40 MPa | Concrete, 40 MPa, in-situ, no reinforcement, (Futurecrete® N Class GP/GL:Slag 40 MPa) (Adbri) (VIC) | 2023-03-31 | 2028-03-31 | VIC | S-P-05520 | Version 1 | EPD Australasia | https://epd-australasia.com/wp-content/uploads/2023/04/SP05520-Adbri-EPD-Concrete_VIC_Mar23.pdf | m³ | 2400 |  |  |  | 254 | 253 | 0.19 |  |  | 253.19 | 0 | 0.1058333 | 0.1054167 | 7.916667e-05 | 0 | 0 | 0.1054958 | 0 | Version 1.0
Concrete (in-situ) | Concrete, 40 MPa | >32 MPa to ≤40 MPa | Concrete, 40 MPa, in-situ, no reinforcement, (QE401E100)(Ecopact) (Holcim) (QLD) (Sunshine Coast) | 2022-09-12 | 2027-09-12 | Sunshine Coast, QLD | S-P-04663 | Version 1 | EPD Australasia | https://epd-australasia.com/wp-content/uploads/2022/09/SP04663-Holcim-ViroDecs%E2%84%A2-Special_QLD-Sunshine-Coast-ECOPact_Sep22.pdf | m³ | 2400 |  |  |  | 226 | 225 | 0.25 |  |  | 225.25 | 0 | 0.09416667 | 0.09375 | 0.0001041667 | 0 | 0 | 0.09385417 | 0 | Version 1.0
Concrete (in-situ) | Concrete, 40 MPa | >32 MPa to ≤40 MPa | Concrete, 40 MPa, in-situ, no reinforcement, (QE402E)(Ecopact) (Holcim) (QLD) (Sunshine Coast) | 2022-09-12 | 2027-09-12 | Sunshine Coast, QLD | S-P-04663 | Version 1 | EPD Australasia | https://epd-australasia.com/wp-content/uploads/2022/09/SP04663-Holcim-ViroDecs%E2%84%A2-Special_QLD-Sunshine-Coast-ECOPact_Sep22.pdf | m³ | 2400 |  |  |  | 216 | 215 | 0.23 |  |  | 215.23 | 0 | 0.09 | 0.08958333 | 9.583333e-05 | 0 | 0 | 0.08967917 | 0 | Version 1.0
Concrete (in-situ) | Concrete, 40 MPa | >32 MPa to ≤40 MPa | Concrete, 40 MPa, in-situ, no reinforcement, (Futurecrete® Ultra N Class GP/GL:Slag 40 MPa) (Adbri) (VIC) | 2023-03-31 | 2028-03-31 | VIC | S-P-05520 | Version 1 | EPD Australasia | https://epd-australasia.com/wp-content/uploads/2023/04/SP05520-Adbri-EPD-Concrete_VIC_Mar23.pdf | m³ | 2400 |  |  |  | 211 | 210 | 0.19 |  |  | 210.19 | 0 | 0.08791667 | 0.0875 | 7.916667e-05 | 0 | 0 | 0.08757917 | 0 | Version 1.0
Concrete (in-situ) | Concrete, 40 MPa | >32 MPa to ≤40 MPa | Concrete, 40 MPa, in-situ, no reinforcement, (NE401E5)(Ecopact) (Holcim) (NSW), (Sydney) | 2021-04-08 | 2026-04-08 | Sydney, NSW | S-P-02331 | Version 1 | EPD Australasia | https://epd-australasia.com/wp-content/uploads/2021/04/SP02331-Holcim-EPD-ViroDecs-Special-NSW-Sydney-ECOPact-Range-V2_Mar23.pdf | m³ | 2400 |  |  |  | 203 | 202 | 0.17 |  |  | 202.17 | 0 | 0.08458333 | 0.08416667 | 7.083333e-05 | 0 | 0 | 0.0842375 | 0 | Version 1.0
Concrete (in-situ) | Concrete, 40 MPa | >32 MPa to ≤40 MPa | Concrete (in-situ), , ENVISIA concrete in-situ Melb metro - 40 MPa (Boral) (Australia) | 2022-02-21 | 2027-02-21 | Australia | S-P-02341 | Version 1.0 | EPD Australasia | SP02341-Boral-EPD_2022_Vic_v1.0.pdf (epd-australasia.com) | m³ | 2400 |  |  |  | 282 | 0 | 0 | 0 | 0 | 282 | 0 | 0.1175 | 0 | 0 | 0 | 0 | 0.1175 | 0 | Version 2025.1
Concrete (in-situ) | Concrete, 40 MPa | >32 MPa to ≤40 MPa | Concrete (in-situ), , Envirocrete plus concrete in-situ Melb metro - 40 MPa (Boral) (Australia) | 2022-02-21 | 2027-02-21 | Australia | S-P-02341 | Version 1.0 | EPD Australasia | SP02341-Boral-EPD_2022_Vic_v1.0.pdf (epd-australasia.com) | m³ | 2400 |  |  |  | 270 | 0 | 0 | 0 | 0 | 270 | 0 | 0.1125 | 0 | 0 | 0 | 0 | 0.1125 | 0 | Version 2025.1
Concrete (in-situ) | Concrete, 40 MPa | >32 MPa to ≤40 MPa | Concrete (in-situ), , Envirocrete concrete in-situ Melb metro - 40 MPa (Boral) (Australia) | 2022-02-21 | 2027-02-21 | Australia | S-P-02341 | Version 1.0 | EPD Australasia | SP02341-Boral-EPD_2022_Vic_v1.0.pdf (epd-australasia.com) | m³ | 2400 |  |  |  | 288 | 0 | 0 | 0 | 0 | 288 | 0 | 0.12 | 0 | 0 | 0 | 0 | 0.12 | 0 | Version 2025.1
Concrete (in-situ) | Concrete, 40 MPa | >32 MPa to ≤40 MPa | Concrete (in-situ), , Envirocrete 40% concrete in-situ Melb metro - 40 MPa (Boral) (Australia) | 2022-02-21 | 2027-02-21 | Australia | S-P-02341 | Version 1.0 | EPD Australasia | SP02341-Boral-EPD_2022_Vic_v1.0.pdf (epd-australasia.com) | m³ | 2400 |  |  |  | 322 | 0 | 0 | 0 | 0 | 322 | 0 | 0.1341667 | 0 | 0 | 0 | 0 | 0.1341667 | 0 | Version 2025.1
Concrete (in-situ) | Concrete, 40 MPa | >32 MPa to ≤40 MPa | Concrete (in-situ), , Envirocrete 30% concrete in-situ Melb metro - 40 MPa (Boral) (Australia) | 2022-02-21 | 2027-02-21 | Australia | S-P-02341 | Version 1.0 | EPD Australasia | SP02341-Boral-EPD_2022_Vic_v1.0.pdf (epd-australasia.com) | m³ | 2400 |  |  |  | 369 | 0 | 0 | 0 | 0 | 369 | 0 | 0.15375 | 0 | 0 | 0 | 0 | 0.15375 | 0 | Version 2025.1
Concrete (in-situ) | Concrete, 40 MPa | >32 MPa to ≤40 MPa | Concrete (in-situ), , Normal GP blend concrete in-situ Melb metro - 40 MPa (Boral) (Australia) | 2022-02-21 | 2027-02-21 | Australia | S-P-02341 | Version 1.0 | EPD Australasia | SP02341-Boral-EPD_2022_Vic_v1.0.pdf (epd-australasia.com) | m³ | 2400 |  |  |  | 387 | 0 | 0 | 0 | 0 | 387 | 0 | 0.16125 | 0 | 0 | 0 | 0 | 0.16125 | 0 | Version 2025.1
Concrete (in-situ) | Concrete, 40 MPa | >32 MPa to ≤40 MPa | Concrete (in-situ), , Normal GP /FA blend blend concrete in-situ Melb metro - 40 MPa (Boral) (Australia) | 2022-02-21 | 2027-02-21 | Australia | S-P-02341 | Version 1.0 | EPD Australasia | SP02341-Boral-EPD_2022_Vic_v1.0.pdf (epd-australasia.com) | m³ | 2400 |  |  |  | 360 | 0 | 0 | 0 | 0 | 360 | 0 | 0.15 | 0 | 0 | 0 | 0 | 0.15 | 0 | Version 2025.1
Concrete (in-situ) | Concrete, 40 MPa | >32 MPa to ≤40 MPa | Concrete (in-situ), , Normal GP /GGBFS blend blend concrete in-situ Melb metro - 40 MPa (Boral) (Australia) | 2022-02-21 | 2027-02-21 | Australia | S-P-02341 | Version 1.0 | EPD Australasia | SP02341-Boral-EPD_2022_Vic_v1.0.pdf (epd-australasia.com) | m³ | 2400 |  |  |  | 343 | 0 | 0 | 0 | 0 | 343 | 0 | 0.1429167 | 0 | 0 | 0 | 0 | 0.1429167 | 0 | Version 2025.1
Concrete (in-situ) | Concrete, 40 MPa | >32 MPa to ≤40 MPa | Concrete (in-situ), , ENVISIA concrete in-situ Perth metro - 40 MPa (Boral) (Australia) | 2024-10-31 | 2026-08-01 | Australia | EPD-IES-0002338:002 | Not applicable | EPD Australasia | EPD-IES-0002338-002_BORAL-LTD_Perth-Pre-mix-Concrete_2024-10-31.pdf (epd-australasia.com) | m³ | 2400 |  |  |  | 239 | 0 | 0 | 0 | 0 | 239 | 0 | 0.09958333 | 0 | 0 | 0 | 0 | 0.09958333 | 0 | Version 2025.1
Concrete (in-situ) | Concrete, 40 MPa | >32 MPa to ≤40 MPa | Concrete (in-situ), , Envirocrete plus concrete in-situ Perth metro - 40 MPa (Boral) (Australia) | 2024-10-31 | 2026-08-01 | Australia | EPD-IES-0002338:002 | Not applicable | EPD Australasia | EPD-IES-0002338-002_BORAL-LTD_Perth-Pre-mix-Concrete_2024-10-31.pdf (epd-australasia.com) | m³ | 2400 |  |  |  | 258 | 0 | 0 | 0 | 0 | 258 | 0 | 0.1075 | 0 | 0 | 0 | 0 | 0.1075 | 0 | Version 2025.1
Concrete (in-situ) | Concrete, 40 MPa | >32 MPa to ≤40 MPa | Concrete (in-situ), , Envirocrete concrete in-situ Perth metro - 40 MPa (Boral) (Australia) | 2024-10-31 | 2026-08-01 | Australia | EPD-IES-0002338:002 | Not applicable | EPD Australasia | EPD-IES-0002338-002_BORAL-LTD_Perth-Pre-mix-Concrete_2024-10-31.pdf (epd-australasia.com) | m³ | 2400 |  |  |  | 272 | 0 | 0 | 0 | 0 | 272 | 0 | 0.1133333 | 0 | 0 | 0 | 0 | 0.1133333 | 0 | Version 2025.1
Concrete (in-situ) | Concrete, 40 MPa | >32 MPa to ≤40 MPa | Concrete (in-situ), , Envirocrete 30% concrete in-situ Perth metro - 40 MPa (Boral) (Australia) | 2024-10-31 | 2026-08-01 | Australia | EPD-IES-0002338:002 | Not applicable | EPD Australasia | EPD-IES-0002338-002_BORAL-LTD_Perth-Pre-mix-Concrete_2024-10-31.pdf (epd-australasia.com) | m³ | 2400 |  |  |  | 272 | 0 | 0 | 0 | 0 | 272 | 0 | 0.1133333 | 0 | 0 | 0 | 0 | 0.1133333 | 0 | Version 2025.1
Concrete (in-situ) | Concrete, 40 MPa | >32 MPa to ≤40 MPa | Concrete (in-situ), , Normal GP blend concrete in-situ Perth metro - 40 MPa (Boral) (Australia) | 2024-10-31 | 2026-08-01 | Australia | EPD-IES-0002338:002 | Not applicable | EPD Australasia | EPD-IES-0002338-002_BORAL-LTD_Perth-Pre-mix-Concrete_2024-10-31.pdf (epd-australasia.com) | m³ | 2400 |  |  |  | 356 | 0 | 0 | 0 | 0 | 356 | 0 | 0.1483333 | 0 | 0 | 0 | 0 | 0.1483333 | 0 | Version 2025.1
Concrete (in-situ) | Concrete, 40 MPa | >32 MPa to ≤40 MPa | Concrete (in-situ), , Normal GP /GGBFS blend blend concrete in-situ Perth metro - 40 MPa (Boral) (Australia) | 2024-10-31 | 2026-08-01 | Australia | EPD-IES-0002338:002 | Not applicable | EPD Australasia | EPD-IES-0002338-002_BORAL-LTD_Perth-Pre-mix-Concrete_2024-10-31.pdf (epd-australasia.com) | m³ | 2400 |  |  |  | 277 | 0 | 0 | 0 | 0 | 277 | 0 | 0.1154167 | 0 | 0 | 0 | 0 | 0.1154167 | 0 | Version 2025.1
Concrete (in-situ) | Concrete, 40 MPa | >32 MPa to ≤40 MPa | Concrete (in-situ), , ENVISIA concrete in-situ QLD metro - 40 MPa (Boral) (Australia) | 2024-01-30 | 2026-11-25 | Australia | S-P-02339 | Version 1.2 | EPD Australasia | SP02339-Boral-EPD_QLD-Concrete_vJan24.pdf (epd-australasia.com) | m³ | 2400 |  |  |  | 259 | 0 | 0 | 0 | 0 | 259 | 0 | 0.1079167 | 0 | 0 | 0 | 0 | 0.1079167 | 0 | Version 2025.1
Concrete (in-situ) | Concrete, 40 MPa | >32 MPa to ≤40 MPa | Concrete (in-situ), , Envirocrete plus concrete in-situ QLD metro - 40 MPa (Boral) (Australia) | 2024-01-30 | 2026-11-25 | Australia | S-P-02339 | Version 1.2 | EPD Australasia | SP02339-Boral-EPD_QLD-Concrete_vJan24.pdf (epd-australasia.com) | m³ | 2400 |  |  |  | 256 | 0 | 0 | 0 | 0 | 256 | 0 | 0.1066667 | 0 | 0 | 0 | 0 | 0.1066667 | 0 | Version 2025.1
Concrete (in-situ) | Concrete, 40 MPa | >32 MPa to ≤40 MPa | Concrete (in-situ), , Envirocrete 40% concrete in-situ QLD metro - 40 MPa (Boral) (Australia) | 2024-01-30 | 2026-11-25 | Australia | S-P-02339 | Version 1.2 | EPD Australasia | SP02339-Boral-EPD_QLD-Concrete_vJan24.pdf (epd-australasia.com) | m³ | 2400 |  |  |  | 280 | 0 | 0 | 0 | 0 | 280 | 0 | 0.1166667 | 0 | 0 | 0 | 0 | 0.1166667 | 0 | Version 2025.1
Concrete (in-situ) | Concrete, 40 MPa | >32 MPa to ≤40 MPa | Concrete (in-situ), , Envirocrete 30% concrete in-situ QLD metro - 40 MPa (Boral) (Australia) | 2024-01-30 | 2026-11-25 | Australia | S-P-02339 | Version 1.2 | EPD Australasia | SP02339-Boral-EPD_QLD-Concrete_vJan24.pdf (epd-australasia.com) | m³ | 2400 |  |  |  | 335 | 0 | 0 | 0 | 0 | 335 | 0 | 0.1395833 | 0 | 0 | 0 | 0 | 0.1395833 | 0 | Version 2025.1
Concrete (in-situ) | Concrete, 40 MPa | >32 MPa to ≤40 MPa | Concrete (in-situ), , Normal GP blend concrete in-situ QLD metro - 40 MPa (Boral) (Australia) | 2024-01-30 | 2026-11-25 | Australia | S-P-02339 | Version 1.2 | EPD Australasia | SP02339-Boral-EPD_QLD-Concrete_vJan24.pdf (epd-australasia.com) | m³ | 2400 |  |  |  | 415 | 0 | 0 | 0 | 0 | 415 | 0 | 0.1729167 | 0 | 0 | 0 | 0 | 0.1729167 | 0 | Version 2025.1
Concrete (in-situ) | Concrete, 40 MPa | >32 MPa to ≤40 MPa | 40 MPa, , Normal Class 40MPa - straight cement (Gunlake) (Australia) | 2022-08-30 | 2027-08-20 | Australia | S-P-05478 | Version 1.0 | EPD Australasia | https://epd-australasia.com/wp-content/uploads/2022/09/SP05478-GunlakeConcreteEPD_Aug22.pdf | m³ | 2400 |  |  |  | 392 | 392 | 0.051 | 0 | 0 | 392.051 | 0 | 0.1633333 | 0.1633333 | 2.125e-05 | 0 | 0 | 0.1633546 | 0 | Version 2025.1
Concrete (in-situ) | Concrete, 40 MPa | >32 MPa to ≤40 MPa | 40 MPa, , Normal Class 40MPa (NC4028PCI) - cement and fly-ash (Gunlake) (Australia) | 2022-08-30 | 2027-08-20 | Australia | S-P-05478 | Version 1.0 | EPD Australasia | https://epd-australasia.com/wp-content/uploads/2022/09/SP05478-GunlakeConcreteEPD_Aug22.pdf | m³ | 2400 |  |  |  | 318 | 318 | 0.063 | 0 | 0 | 318.063 | 0 | 0.1325 | 0.1325 | 2.625e-05 | 0 | 0 | 0.13252625 | 0 | Version 2025.1
Concrete (in-situ) | Concrete, 40 MPa | >32 MPa to ≤40 MPa | 40 MPa, , Normal Class 40MPa (NC4028PCI) - cement, slag and fly-ash (Gunlake) (Australia) | 2022-08-30 | 2027-08-20 | Australia | S-P-05478 | Version 1.0 | EPD Australasia | https://epd-australasia.com/wp-content/uploads/2022/09/SP05478-GunlakeConcreteEPD_Aug22.pdf | m³ | 2400 |  |  |  | 249 | 249 | 0.0778 | 0 | 0 | 249.0778 | 0 | 0.10375 | 0.10375 | 3.241667e-05 | 0 | 0 | 0.1037824 | 0 | Version 2025.1
Concrete (in-situ) | Concrete, 40 MPa | >32 MPa to ≤40 MPa | 40 MPa, , Special Class 40MPa (ES4022@3AB) - post tensioned mix with cement and fly-ash (Gunlake) (Australia) | 2022-08-30 | 2027-08-20 | Australia | S-P-05478 | Version 1.0 | EPD Australasia | https://epd-australasia.com/wp-content/uploads/2022/09/SP05478-GunlakeConcreteEPD_Aug22.pdf | m³ | 2400 |  |  |  | 355 | 355 | 0.0624 | 0 | 0 | 355.0624 | 0 | 0.1479167 | 0.1479167 | 2.6e-05 | 0 | 0 | 0.1479427 | 0 | Version 2025.1
Concrete (in-situ) | Concrete, 40 MPa | >32 MPa to ≤40 MPa | 40 MPa, , Special Class 40MPa(ES4022@4) - post tensioned mix with cement and fly-ash (Gunlake) (Australia) | 2022-08-30 | 2027-08-20 | Australia | S-P-05478 | Version 1.0 | EPD Australasia | https://epd-australasia.com/wp-content/uploads/2022/09/SP05478-GunlakeConcreteEPD_Aug22.pdf | m³ | 2400 |  |  |  | 337 | 337 | 0.061 | 0 | 0 | 337.061 | 0 | 0.1404167 | 0.1404167 | 2.541667e-05 | 0 | 0 | 0.1404421 | 0 | Version 2025.1
Concrete (in-situ) | Concrete, 40 MPa | >32 MPa to ≤40 MPa | 40 MPa, , Special Class 40MPa (ES4022@5) - post tensioned mix with cement and fly-ash (Gunlake) (Australia) | 2022-08-30 | 2027-08-20 | Australia | S-P-05478 | Version 1.0 | EPD Australasia | https://epd-australasia.com/wp-content/uploads/2022/09/SP05478-GunlakeConcreteEPD_Aug22.pdf | m³ | 2400 |  |  |  | 328 | 328 | 0.0606 | 0 | 0 | 328.0606 | 0 | 0.1366667 | 0.1366667 | 2.525e-05 | 0 | 0 | 0.1366919 | 0 | Version 2025.1
Concrete (in-situ) | Concrete, 40 MPa | >32 MPa to ≤40 MPa | 40 MPa, , Special Class 40MPa (GD402AP2) - green star mix with cement, high slag and fly-ash (Gunlake) (Australia) | 2022-08-30 | 2027-08-20 | Australia | S-P-05478 | Version 1.0 | EPD Australasia | https://epd-australasia.com/wp-content/uploads/2022/09/SP05478-GunlakeConcreteEPD_Aug22.pdf | m³ | 2400 |  |  |  | 267 | 267 | 0.0824 | 0 | 0 | 267.0824 | 0 | 0.11125 | 0.11125 | 3.433333e-05 | 0 | 0 | 0.1112843 | 0 | Version 2025.1
Concrete (in-situ) | Concrete, 40 MPa | >32 MPa to ≤40 MPa | 40 MPa, , Post Tension 40 MPa • 44% Indicative Cement Replacement - Fly Ash/GGBFS (Hymix) (Australia) | 2022-10-18 | 2027-10-18 | Australia | S-P-03722 | Version 1.1 | EPD Australasia | epd-australasia.com/wp-content/uploads/2022/10/SP03722-Hymix-EPD_LendLease-OSH_v1.1_Nov22.pdf | m³ | 2400 |  |  |  | 293 | 0 | 0 | 0 | 0 | 293 | 0 | 0.1220833 | 0 | 0 | 0 | 0 | 0.1220833 | 0 | Version 2025.1
Concrete (in-situ) | Concrete, 40 MPa | >32 MPa to ≤40 MPa | 40 MPa, , Long Line 40 MPa 25% Indicative Cement Replacement, Fly Ash (Hymix) (Australia) | 2022-10-18 | 2027-10-18 | Australia | S-P-03722 | Version 1.1 | EPD Australasia | epd-australasia.com/wp-content/uploads/2022/10/SP03722-Hymix-EPD_LendLease-OSH_v1.1_Nov22.pdf | m³ | 2400 |  |  |  | 276 | 0 | 0 | 0 | 0 | 276 | 0 | 0.115 | 0 | 0 | 0 | 0 | 0.115 | 0 | Version 2025.1
Concrete (in-situ) | Concrete, 40 MPa | >32 MPa to ≤40 MPa | 40 MPa, , Column & Wall 40 MPa 25% Indicative Cement Replacement - Fly Ash (Hymix) (Australia) | 2022-10-18 | 2027-10-18 | Australia | S-P-03722 | Version 1.1 | EPD Australasia | epd-australasia.com/wp-content/uploads/2022/10/SP03722-Hymix-EPD_LendLease-OSH_v1.1_Nov22.pdf | m³ | 2400 |  |  |  | 289 | 0 | 0 | 0 | 0 | 289 | 0 | 0.1204167 | 0 | 0 | 0 | 0 | 0.1204167 | 0 | Version 2025.1
Concrete (in-situ) | Concrete, 40 MPa | >32 MPa to ≤40 MPa | 40 MPa, , Mix A: Precast 40 MPa - 25% Indicative Cement Replacement - Fly Ash (Hymix) (Australia) | 2022-06-17 | 2027-06-17 | Australia | S-P-05485 | Version 1.0 | EPD Australasia | epd-australasia.com/wp-content/uploads/2022/06/SP05485_Hymix_Western-Precast_Jun22.pdf | m³ | 2400 |  |  |  | 336 | 0 | 0 | 0 | 0 | 336 | 0 | 0.14 | 0 | 0 | 0 | 0 | 0.14 | 0 | Version 2025.1
Concrete (in-situ) | Concrete, 40 MPa | >32 MPa to ≤40 MPa | 40 MPa, , Post Tension 40 MPa 26% Indicative Cement Replacement — GGBFS (Hymix) (Australia) | 2021-08-09 | 2026-12-01 | Australia | S-P-03719 | Version 1.1 | EPD Australasia | https://epd-australasia.com/wp-content/uploads/2021/09/Hymix-Environmental-Product-Declaration-LL-BARANGAROO-R2-TOWER-SYDNEY-METRO-2.pdf | m³ | 2400 |  |  |  | 370 | 0 | 0 | 0 | 0 | 370 | 0 | 0.1541667 | 0 | 0 | 0 | 0 | 0.1541667 | 0 | Version 2025.1
Concrete (in-situ) | Concrete, 40 MPa | >32 MPa to ≤40 MPa | 40 MPa, , Level 2 Podium 40 MPa 27% Indicative Cement Replacement - Fly Ash (Hymix) (Australia) | 2021-08-09 | 2026-12-01 | Australia | S-P-03719 | Version 1.1 | EPD Australasia | https://epd-australasia.com/wp-content/uploads/2021/09/Hymix-Environmental-Product-Declaration-LL-BARANGAROO-R2-TOWER-SYDNEY-METRO-2.pdf | m³ | 2400 |  |  |  | 332 | 0 | 0 | 0 | 0 | 332 | 0 | 0.1383333 | 0 | 0 | 0 | 0 | 0.1383333 | 0 | Version 2025.1
Concrete (in-situ) | Concrete, 40 MPa | >32 MPa to ≤40 MPa | 40 MPa, , Basement Slabs (RC) 40 MPa 25% Indicative Cement Replacement - Fly Ash/GGBFS Blend (Hymix) (Australia) | 2021-08-09 | 2026-12-01 | Australia | S-P-03719 | Version 1.1 | EPD Australasia | https://epd-australasia.com/wp-content/uploads/2021/09/Hymix-Environmental-Product-Declaration-LL-BARANGAROO-R2-TOWER-SYDNEY-METRO-2.pdf | m³ | 2400 |  |  |  | 324 | 0 | 0 | 0 | 0 | 324 | 0 | 0.135 | 0 | 0 | 0 | 0 | 0.135 | 0 | Version 2025.1
Concrete (in-situ) | Concrete, 40 MPa | >32 MPa to ≤40 MPa | 40 MPa, , Stairs 40 MPa 25% Indicative Cement Replacement - Fly Ash/GGBFS Blend (Hymix) (Australia) | 2021-08-09 | 2026-12-01 | Australia | S-P-03719 | Version 1.1 | EPD Australasia | https://epd-australasia.com/wp-content/uploads/2021/09/Hymix-Environmental-Product-Declaration-LL-BARANGAROO-R2-TOWER-SYDNEY-METRO-2.pdf | m³ | 2400 |  |  |  | 331 | 0 | 0 | 0 | 0 | 331 | 0 | 0.1379167 | 0 | 0 | 0 | 0 | 0.1379167 | 0 | Version 2025.1
Concrete (in-situ) | Concrete, 40 MPa | >32 MPa to ≤40 MPa | 40 MPa, , Tower Columns & Wall 40 MPa 25% Indicative Cement Replacement — GGBFS (Hymix) (Australia) | 2021-08-09 | 2026-12-01 | Australia | S-P-03719 | Version 1.1 | EPD Australasia | https://epd-australasia.com/wp-content/uploads/2021/09/Hymix-Environmental-Product-Declaration-LL-BARANGAROO-R2-TOWER-SYDNEY-METRO-2.pdf | m³ | 2400 |  |  |  | 343 | 0 | 0 | 0 | 0 | 343 | 0 | 0.1429167 | 0 | 0 | 0 | 0 | 0.1429167 | 0 | Version 2025.1
Concrete (in-situ) | Concrete, 40 MPa | >32 MPa to ≤40 MPa | 40 MPa, , Tower Columns & Wall 40 MPa 50% Indicative Cement Replacement — GGBFS (Hymix) (Australia) | 2021-08-09 | 2026-12-01 | Australia | S-P-03719 | Version 1.1 | EPD Australasia | https://epd-australasia.com/wp-content/uploads/2021/09/Hymix-Environmental-Product-Declaration-LL-BARANGAROO-R2-TOWER-SYDNEY-METRO-2.pdf | m³ | 2400 |  |  |  | 282 | 0 | 0 | 0 | 0 | 282 | 0 | 0.1175 | 0 | 0 | 0 | 0 | 0.1175 | 0 | Version 2025.1
Concrete (in-situ) | Concrete, 40 MPa | >32 MPa to ≤40 MPa | 40 MPa, , Stairs 40 MPa 50% Indicative Cement Replacement - Fly Ash/GGBFS Blend (Hymix) (Australia) | 2021-08-09 | 2026-12-01 | Australia | S-P-03719 | Version 1.1 | EPD Australasia | https://epd-australasia.com/wp-content/uploads/2021/09/Hymix-Environmental-Product-Declaration-LL-BARANGAROO-R2-TOWER-SYDNEY-METRO-2.pdf | m³ | 2400 |  |  |  | 256 | 0 | 0 | 0 | 0 | 256 | 0 | 0.1066667 | 0 | 0 | 0 | 0 | 0.1066667 | 0 | Version 2025.1
Concrete (in-situ) | Concrete, 40 MPa | >32 MPa to ≤40 MPa | 40 MPa, , Basement Slabs (RC) 40 MPa 50% Indicative Cement Replacement - Fly Ash/GGBFS Blend (Hymix) (Australia) | 2021-08-09 | 2026-12-01 | Australia | S-P-03719 | Version 1.1 | EPD Australasia | https://epd-australasia.com/wp-content/uploads/2021/09/Hymix-Environmental-Product-Declaration-LL-BARANGAROO-R2-TOWER-SYDNEY-METRO-2.pdf | m³ | 2400 |  |  |  | 254 | 0 | 0 | 0 | 0 | 254 | 0 | 0.1058333 | 0 | 0 | 0 | 0 | 0.1058333 | 0 | Version 2025.1
Concrete (in-situ) | Concrete, 40 MPa | >32 MPa to ≤40 MPa | 40 MPa, , ENVISIA 40 MPa (Boral) (Australia) | 2022-02-21 | 2027-02-21 | Australia | S-P-02341 | Version 1 | EPD Australasia | https://epd-australasia.com/wp-content/uploads/2022/03/SP02341-Boral-EPD_2022_Vic_v1.0.pdf | m³ | 2400 |  |  |  | 284 | 0 | 0 | 0 | 0 | 284 | 0 | 0.1183333 | 0 | 0 | 0 | 0 | 0.1183333 | 0 | Version 2025.1
Concrete (in-situ) | Concrete, 40 MPa | >32 MPa to ≤40 MPa | 40 MPa, , ENVIROCRETE PLUS 40 MPa (Boral) (Australia) | 2022-02-21 | 2027-02-21 | Australia | S-P-02341 | Version 1 | EPD Australasia | https://epd-australasia.com/wp-content/uploads/2022/03/SP02341-Boral-EPD_2022_Vic_v1.0.pdf | m³ | 2400 |  |  |  | 271 | 0 | 0 | 0 | 0 | 271 | 0 | 0.1129167 | 0 | 0 | 0 | 0 | 0.1129167 | 0 | Version 2025.1
Concrete (in-situ) | Concrete, 40 MPa | >32 MPa to ≤40 MPa | 40 MPa, , ENVIROCRETE 40% 40 MPa (Boral) (Australia) | 2022-02-21 | 2027-02-21 | Australia | S-P-02341 | Version 1 | EPD Australasia | https://epd-australasia.com/wp-content/uploads/2022/03/SP02341-Boral-EPD_2022_Vic_v1.0.pdf | m³ | 2400 |  |  |  | 336 | 0 | 0 | 0 | 0 | 336 | 0 | 0.14 | 0 | 0 | 0 | 0 | 0.14 | 0 | Version 2025.1
Concrete (in-situ) | Concrete, 40 MPa | >32 MPa to ≤40 MPa | 40 MPa, , ENVIROCRETE 30% 40 MPa (Boral) (Australia) | 2022-02-21 | 2027-02-21 | Australia | S-P-02341 | Version 1 | EPD Australasia | https://epd-australasia.com/wp-content/uploads/2022/03/SP02341-Boral-EPD_2022_Vic_v1.0.pdf | m³ | 2400 |  |  |  | 375 | 0 | 0 | 0 | 0 | 375 | 0 | 0.15625 | 0 | 0 | 0 | 0 | 0.15625 | 0 | Version 2025.1
Concrete (in-situ) | Concrete, 40 MPa | >32 MPa to ≤40 MPa | 40 MPa, , ENVIROCRETE 40 MPa (Boral) (Australia) | 2022-02-21 | 2027-02-21 | Australia | S-P-02341 | Version 1 | EPD Australasia | https://epd-australasia.com/wp-content/uploads/2022/03/SP02341-Boral-EPD_2022_Vic_v1.0.pdf | m³ | 2400 |  |  |  | 289 | 0 | 0 | 0 | 0 | 289 | 0 | 0.1204167 | 0 | 0 | 0 | 0 | 0.1204167 | 0 | Version 2025.1
Concrete (in-situ) | Concrete, 40 MPa | >32 MPa to ≤40 MPa | 40 MPa, , NORMAL CLASS GP BLEND 40 MPa (Boral) (Australia) | 2022-02-21 | 2027-02-21 | Australia | S-P-02341 | Version 1 | EPD Australasia | https://epd-australasia.com/wp-content/uploads/2022/03/SP02341-Boral-EPD_2022_Vic_v1.0.pdf | m³ | 2400 |  |  |  | 384 | 0 | 0 | 0 | 0 | 384 | 0 | 0.16 | 0 | 0 | 0 | 0 | 0.16 | 0 | Version 2025.1
Concrete (in-situ) | Concrete, 40 MPa | >32 MPa to ≤40 MPa | 40 MPa, , NORMAL CLASS GP/FA BLEND 40 MPa (Boral) (Australia) | 2022-02-21 | 2027-02-21 | Australia | S-P-02341 | Version 1 | EPD Australasia | https://epd-australasia.com/wp-content/uploads/2022/03/SP02341-Boral-EPD_2022_Vic_v1.0.pdf | m³ | 2400 |  |  |  | 355 | 0 | 0 | 0 | 0 | 355 | 0 | 0.1479167 | 0 | 0 | 0 | 0 | 0.1479167 | 0 | Version 2025.1
Concrete (in-situ) | Concrete, 40 MPa | >32 MPa to ≤40 MPa | 40 MPa, , NORMAL CLASS GP/GGBFS BLEND 40 MPa (Boral) (Australia) | 2022-02-21 | 2027-02-21 | Australia | S-P-02341 | Version 1 | EPD Australasia | https://epd-australasia.com/wp-content/uploads/2022/03/SP02341-Boral-EPD_2022_Vic_v1.0.pdf | m³ | 2400 |  |  |  | 341 | 0 | 0 | 0 | 0 | 341 | 0 | 0.1420833 | 0 | 0 | 0 | 0 | 0.1420833 | 0 | Version 2025.1
Concrete (in-situ) | Concrete, 40 MPa | >32 MPa to ≤40 MPa | 40 MPa, , VR400 40 MPa GP/FA (Boral) (Australia) | 2022-02-21 | 2027-02-21 | Australia | S-P-02341 | Version 1 | EPD Australasia | https://epd-australasia.com/wp-content/uploads/2022/03/SP02341-Boral-EPD_2022_Vic_v1.0.pdf | m³ | 2400 |  |  |  | 357 | 0 | 0 | 0 | 0 | 357 | 0 | 0.14875 | 0 | 0 | 0 | 0 | 0.14875 | 0 | Version 2025.1
Concrete (in-situ) | Concrete, 40 MPa | >32 MPa to ≤40 MPa | 40 MPa, , VR400 40 MPa GP/SLAG (Boral) (Australia) | 2022-02-21 | 2027-02-21 | Australia | S-P-02341 | Version 1 | EPD Australasia | https://epd-australasia.com/wp-content/uploads/2022/03/SP02341-Boral-EPD_2022_Vic_v1.0.pdf | m³ | 2400 |  |  |  | 278 | 0 | 0 | 0 | 0 | 278 | 0 | 0.1158333 | 0 | 0 | 0 | 0 | 0.1158333 | 0 | Version 2025.1
Concrete (in-situ) | Concrete, 40 MPa | >32 MPa to ≤40 MPa | 40 MPa, , VR400 40 MPa TREMIE GP/SLAG (Boral) (Australia) | 2022-02-21 | 2027-02-21 | Australia | S-P-02341 | Version 1 | EPD Australasia | https://epd-australasia.com/wp-content/uploads/2022/03/SP02341-Boral-EPD_2022_Vic_v1.0.pdf | m³ | 2400 |  |  |  | 280 | 0 | 0 | 0 | 0 | 280 | 0 | 0.1166667 | 0 | 0 | 0 | 0 | 0.1166667 | 0 | Version 2025.1
Concrete (in-situ) | Concrete, 40 MPa | >32 MPa to ≤40 MPa | 40 MPa, , VR400 40 MPa TREMIE/CFA GP/SLAG (Boral) (Australia) | 2022-02-21 | 2027-02-21 | Australia | S-P-02341 | Version 1 | EPD Australasia | https://epd-australasia.com/wp-content/uploads/2022/03/SP02341-Boral-EPD_2022_Vic_v1.0.pdf | m³ | 2400 |  |  |  | 323 | 0 | 0 | 0 | 0 | 323 | 0 | 0.1345833 | 0 | 0 | 0 | 0 | 0.1345833 | 0 | Version 2025.1
Concrete (in-situ) | Concrete, 40 MPa | >32 MPa to ≤40 MPa | 40 MPa, , VR400 40 MPa SHOTCRETE (Boral) (Australia) | 2022-02-21 | 2027-02-21 | Australia | S-P-02341 | Version 1 | EPD Australasia | https://epd-australasia.com/wp-content/uploads/2022/03/SP02341-Boral-EPD_2022_Vic_v1.0.pdf | m³ | 2400 |  |  |  | 415 | 0 | 0 | 0 | 0 | 415 | 0 | 0.1729167 | 0 | 0 | 0 | 0 | 0.1729167 | 0 | Version 2025.1
Concrete (in-situ) | Concrete, 40 MPa | >32 MPa to ≤40 MPa | 40 MPa, , HIGH SLUMP 40 MPa (Boral) (Australia) | 2022-02-21 | 2027-02-21 | Australia | S-P-02341 | Version 1 | EPD Australasia | https://epd-australasia.com/wp-content/uploads/2022/03/SP02341-Boral-EPD_2022_Vic_v1.0.pdf | m³ | 2400 |  |  |  | 349 | 0 | 0 | 0 | 0 | 349 | 0 | 0.1454167 | 0 | 0 | 0 | 0 | 0.1454167 | 0 | Version 2025.1
Concrete (in-situ) | Concrete, 40 MPa | >32 MPa to ≤40 MPa | 40 MPa, , TREMIE 40 MPa (Boral) (Australia) | 2022-02-21 | 2027-02-21 | Australia | S-P-02341 | Version 1 | EPD Australasia | https://epd-australasia.com/wp-content/uploads/2022/03/SP02341-Boral-EPD_2022_Vic_v1.0.pdf | m³ | 2400 |  |  |  | 318 | 0 | 0 | 0 | 0 | 318 | 0 | 0.1325 | 0 | 0 | 0 | 0 | 0.1325 | 0 | Version 2025.1
Concrete (in-situ) | Concrete, 40 MPa | >32 MPa to ≤40 MPa | 40 MPa, , POST TENSIONED 40 MPa 22@3 (Boral) (Australia) | 2022-02-21 | 2027-02-21 | Australia | S-P-02341 | Version 1 | EPD Australasia | https://epd-australasia.com/wp-content/uploads/2022/03/SP02341-Boral-EPD_2022_Vic_v1.0.pdf | m³ | 2400 |  |  |  | 407 | 0 | 0 | 0 | 0 | 407 | 0 | 0.1695833 | 0 | 0 | 0 | 0 | 0.1695833 | 0 | Version 2025.1
Concrete (in-situ) | Concrete, 40 MPa | >32 MPa to ≤40 MPa | 40 MPa, , POST TENSIONED 40 MPa 22@4 (Boral) (Australia) | 2022-02-21 | 2027-02-21 | Australia | S-P-02341 | Version 1 | EPD Australasia | https://epd-australasia.com/wp-content/uploads/2022/03/SP02341-Boral-EPD_2022_Vic_v1.0.pdf | m³ | 2400 |  |  |  | 392 | 0 | 0 | 0 | 0 | 392 | 0 | 0.1633333 | 0 | 0 | 0 | 0 | 0.1633333 | 0 | Version 2025.1
Concrete (in-situ) | Concrete, 40 MPa | >32 MPa to ≤40 MPa | 40 MPa, , SHOTCRETE 40 MPa (Boral) (Australia) | 2022-02-21 | 2027-02-21 | Australia | S-P-02341 | Version 1 | EPD Australasia | https://epd-australasia.com/wp-content/uploads/2022/03/SP02341-Boral-EPD_2022_Vic_v1.0.pdf | m³ | 2400 |  |  |  | 439 | 0 | 0 | 0 | 0 | 439 | 0 | 0.1829167 | 0 | 0 | 0 | 0 | 0.1829167 | 0 | Version 2025.1
Concrete (in-situ) | Concrete, 40 MPa | >32 MPa to ≤40 MPa | 40 MPa, , ENVISIA 40 MPa (Boral) (Australia) | 2022-02-21 | 2027-02-21 | Australia | S-P-02341 | Version 1 | EPD Australasia | https://epd-australasia.com/wp-content/uploads/2022/03/SP02341-Boral-EPD_2022_Vic_v1.0.pdf | m³ | 2400 |  |  |  | 284 | 0 | 0 | 0 | 0 | 284 | 0 | 0.1183333 | 0 | 0 | 0 | 0 | 0.1183333 | 0 | Version 2025.1
Concrete (in-situ) | Concrete, 40 MPa | >32 MPa to ≤40 MPa | 40 MPa, , ENVIROCRETE PLUS 40 MPa (Boral) (Australia) | 2022-02-21 | 2027-02-21 | Australia | S-P-02341 | Version 1 | EPD Australasia | https://epd-australasia.com/wp-content/uploads/2022/03/SP02341-Boral-EPD_2022_Vic_v1.0.pdf | m³ | 2400 |  |  |  | 271 | 0 | 0 | 0 | 0 | 271 | 0 | 0.1129167 | 0 | 0 | 0 | 0 | 0.1129167 | 0 | Version 2025.1
Concrete (in-situ) | Concrete, 40 MPa | >32 MPa to ≤40 MPa | 40 MPa, , ENVIROCRETE 40% 40 MPa (Boral) (Australia) | 2022-02-21 | 2027-02-21 | Australia | S-P-02341 | Version 1 | EPD Australasia | https://epd-australasia.com/wp-content/uploads/2022/03/SP02341-Boral-EPD_2022_Vic_v1.0.pdf | m³ | 2400 |  |  |  | 336 | 0 | 0 | 0 | 0 | 336 | 0 | 0.14 | 0 | 0 | 0 | 0 | 0.14 | 0 | Version 2025.1
Concrete (in-situ) | Concrete, 40 MPa | >32 MPa to ≤40 MPa | 40 MPa, , ENVIROCRETE 30% 40 MPa (Boral) (Australia) | 2022-02-21 | 2027-02-21 | Australia | S-P-02341 | Version 1 | EPD Australasia | https://epd-australasia.com/wp-content/uploads/2022/03/SP02341-Boral-EPD_2022_Vic_v1.0.pdf | m³ | 2400 |  |  |  | 375 | 0 | 0 | 0 | 0 | 375 | 0 | 0.15625 | 0 | 0 | 0 | 0 | 0.15625 | 0 | Version 2025.1
Concrete (in-situ) | Concrete, 40 MPa | >32 MPa to ≤40 MPa | 40 MPa, , ENVIROCRETE 40 MPa (Boral) (Australia) | 2022-02-21 | 2027-02-21 | Australia | S-P-02341 | Version 1 | EPD Australasia | https://epd-australasia.com/wp-content/uploads/2022/03/SP02341-Boral-EPD_2022_Vic_v1.0.pdf | m³ | 2400 |  |  |  | 289 | 0 | 0 | 0 | 0 | 289 | 0 | 0.1204167 | 0 | 0 | 0 | 0 | 0.1204167 | 0 | Version 2025.1
Concrete (in-situ) | Concrete, 40 MPa | >32 MPa to ≤40 MPa | 40 MPa, , NORMAL CLASS GP BLEND 40 MPa (Boral) (Australia) | 2022-02-21 | 2027-02-21 | Australia | S-P-02341 | Version 1 | EPD Australasia | https://epd-australasia.com/wp-content/uploads/2022/03/SP02341-Boral-EPD_2022_Vic_v1.0.pdf | m³ | 2400 |  |  |  | 384 | 0 | 0 | 0 | 0 | 384 | 0 | 0.16 | 0 | 0 | 0 | 0 | 0.16 | 0 | Version 2025.1
Concrete (in-situ) | Concrete, 40 MPa | >32 MPa to ≤40 MPa | 40 MPa, , NORMAL CLASS GP/FA BLEND 40 MPa (Boral) (Australia) | 2022-02-21 | 2027-02-21 | Australia | S-P-02341 | Version 1 | EPD Australasia | https://epd-australasia.com/wp-content/uploads/2022/03/SP02341-Boral-EPD_2022_Vic_v1.0.pdf | m³ | 2400 |  |  |  | 355 | 0 | 0 | 0 | 0 | 355 | 0 | 0.1479167 | 0 | 0 | 0 | 0 | 0.1479167 | 0 | Version 2025.1
Concrete (in-situ) | Concrete, 40 MPa | >32 MPa to ≤40 MPa | 40 MPa, , NORMAL CLASS GP/GGBFS BLEND 40 MPa (Boral) (Australia) | 2022-02-21 | 2027-02-21 | Australia | S-P-02341 | Version 1 | EPD Australasia | https://epd-australasia.com/wp-content/uploads/2022/03/SP02341-Boral-EPD_2022_Vic_v1.0.pdf | m³ | 2400 |  |  |  | 341 | 0 | 0 | 0 | 0 | 341 | 0 | 0.1420833 | 0 | 0 | 0 | 0 | 0.1420833 | 0 | Version 2025.1
Concrete (in-situ) | Concrete, 40 MPa | >32 MPa to ≤40 MPa | 40 MPa, , VR400 40 MPa GP/FA (Boral) (Australia) | 2022-02-21 | 2027-02-21 | Australia | S-P-02341 | Version 1 | EPD Australasia | https://epd-australasia.com/wp-content/uploads/2022/03/SP02341-Boral-EPD_2022_Vic_v1.0.pdf | m³ | 2400 |  |  |  | 357 | 0 | 0 | 0 | 0 | 357 | 0 | 0.14875 | 0 | 0 | 0 | 0 | 0.14875 | 0 | Version 2025.1
Concrete (in-situ) | Concrete, 40 MPa | >32 MPa to ≤40 MPa | 40 MPa, , VR400 40 MPa GP/SLAG (Boral) (Australia) | 2022-02-21 | 2027-02-21 | Australia | S-P-02341 | Version 1 | EPD Australasia | https://epd-australasia.com/wp-content/uploads/2022/03/SP02341-Boral-EPD_2022_Vic_v1.0.pdf | m³ | 2400 |  |  |  | 278 | 0 | 0 | 0 | 0 | 278 | 0 | 0.1158333 | 0 | 0 | 0 | 0 | 0.1158333 | 0 | Version 2025.1
Concrete (in-situ) | Concrete, 40 MPa | >32 MPa to ≤40 MPa | 40 MPa, , VR400 40 MPa TREMIE GP/SLAG (Boral) (Australia) | 2022-02-21 | 2027-02-21 | Australia | S-P-02341 | Version 1 | EPD Australasia | https://epd-australasia.com/wp-content/uploads/2022/03/SP02341-Boral-EPD_2022_Vic_v1.0.pdf | m³ | 2400 |  |  |  | 280 | 0 | 0 | 0 | 0 | 280 | 0 | 0.1166667 | 0 | 0 | 0 | 0 | 0.1166667 | 0 | Version 2025.1
Concrete (in-situ) | Concrete, 40 MPa | >32 MPa to ≤40 MPa | 40 MPa, , VR400 40 MPa TREMIE/CFA GP/SLAG (Boral) (Australia) | 2022-02-21 | 2027-02-21 | Australia | S-P-02341 | Version 1 | EPD Australasia | https://epd-australasia.com/wp-content/uploads/2022/03/SP02341-Boral-EPD_2022_Vic_v1.0.pdf | m³ | 2400 |  |  |  | 323 | 0 | 0 | 0 | 0 | 323 | 0 | 0.1345833 | 0 | 0 | 0 | 0 | 0.1345833 | 0 | Version 2025.1
Concrete (in-situ) | Concrete, 40 MPa | >32 MPa to ≤40 MPa | 40 MPa, , VR400 40 MPa SHOTCRETE (Boral) (Australia) | 2022-02-21 | 2027-02-21 | Australia | S-P-02341 | Version 1 | EPD Australasia | https://epd-australasia.com/wp-content/uploads/2022/03/SP02341-Boral-EPD_2022_Vic_v1.0.pdf | m³ | 2400 |  |  |  | 415 | 0 | 0 | 0 | 0 | 415 | 0 | 0.1729167 | 0 | 0 | 0 | 0 | 0.1729167 | 0 | Version 2025.1
Concrete (in-situ) | Concrete, 40 MPa | >32 MPa to ≤40 MPa | 40 MPa, , HIGH SLUMP 40 MPa (Boral) (Australia) | 2022-02-21 | 2027-02-21 | Australia | S-P-02341 | Version 1 | EPD Australasia | https://epd-australasia.com/wp-content/uploads/2022/03/SP02341-Boral-EPD_2022_Vic_v1.0.pdf | m³ | 2400 |  |  |  | 349 | 0 | 0 | 0 | 0 | 349 | 0 | 0.1454167 | 0 | 0 | 0 | 0 | 0.1454167 | 0 | Version 2025.1
Concrete (in-situ) | Concrete, 40 MPa | >32 MPa to ≤40 MPa | 40 MPa, , TREMIE 40 MPa (Boral) (Australia) | 2022-02-21 | 2027-02-21 | Australia | S-P-02341 | Version 1 | EPD Australasia | https://epd-australasia.com/wp-content/uploads/2022/03/SP02341-Boral-EPD_2022_Vic_v1.0.pdf | m³ | 2400 |  |  |  | 318 | 0 | 0 | 0 | 0 | 318 | 0 | 0.1325 | 0 | 0 | 0 | 0 | 0.1325 | 0 | Version 2025.1
Concrete (in-situ) | Concrete, 40 MPa | >32 MPa to ≤40 MPa | 40 MPa, , POST TENSIONED 40 MPa 22@3 (Boral) (Australia) | 2022-02-21 | 2027-02-21 | Australia | S-P-02341 | Version 1 | EPD Australasia | https://epd-australasia.com/wp-content/uploads/2022/03/SP02341-Boral-EPD_2022_Vic_v1.0.pdf | m³ | 2400 |  |  |  | 407 | 0 | 0 | 0 | 0 | 407 | 0 | 0.1695833 | 0 | 0 | 0 | 0 | 0.1695833 | 0 | Version 2025.1
Concrete (in-situ) | Concrete, 40 MPa | >32 MPa to ≤40 MPa | 40 MPa, , POST TENSIONED 40 MPa 22@4 (Boral) (Australia) | 2022-02-21 | 2027-02-21 | Australia | S-P-02341 | Version 1 | EPD Australasia | https://epd-australasia.com/wp-content/uploads/2022/03/SP02341-Boral-EPD_2022_Vic_v1.0.pdf | m³ | 2400 |  |  |  | 392 | 0 | 0 | 0 | 0 | 392 | 0 | 0.1633333 | 0 | 0 | 0 | 0 | 0.1633333 | 0 | Version 2025.1
Concrete (in-situ) | Concrete, 40 MPa | >32 MPa to ≤40 MPa | 40 MPa, , SHOTCRETE 40 MPa (Boral) (Australia) | 2022-02-21 | 2027-02-21 | Australia | S-P-02341 | Version 1 | EPD Australasia | https://epd-australasia.com/wp-content/uploads/2022/03/SP02341-Boral-EPD_2022_Vic_v1.0.pdf | m³ | 2400 |  |  |  | 439 | 0 | 0 | 0 | 0 | 439 | 0 | 0.1829167 | 0 | 0 | 0 | 0 | 0.1829167 | 0 | Version 2025.1
Concrete (in-situ) | Concrete, 40 MPa | >32 MPa to ≤40 MPa | 40 MPa, , ENVISIA 40 MPa (Boral) (Australia) | 2022-02-21 | 2027-02-21 | Australia | S-P-02341 | Version 1 | EPD Australasia | https://epd-australasia.com/wp-content/uploads/2022/03/SP02341-Boral-EPD_2022_Vic_v1.0.pdf | m³ | 2400 |  |  |  | 284 | 0 | 0 | 0 | 0 | 284 | 0 | 0.1183333 | 0 | 0 | 0 | 0 | 0.1183333 | 0 | Version 2025.1
Concrete (in-situ) | Concrete, 40 MPa | >32 MPa to ≤40 MPa | 40 MPa, , ENVIROCRETE PLUS 40 MPa (Boral) (Australia) | 2022-02-21 | 2027-02-21 | Australia | S-P-02341 | Version 1 | EPD Australasia | https://epd-australasia.com/wp-content/uploads/2022/03/SP02341-Boral-EPD_2022_Vic_v1.0.pdf | m³ | 2400 |  |  |  | 271 | 0 | 0 | 0 | 0 | 271 | 0 | 0.1129167 | 0 | 0 | 0 | 0 | 0.1129167 | 0 | Version 2025.1
Concrete (in-situ) | Concrete, 40 MPa | >32 MPa to ≤40 MPa | 40 MPa, , ENVIROCRETE 40% 40 MPa (Boral) (Australia) | 2022-02-21 | 2027-02-21 | Australia | S-P-02341 | Version 1 | EPD Australasia | https://epd-australasia.com/wp-content/uploads/2022/03/SP02341-Boral-EPD_2022_Vic_v1.0.pdf | m³ | 2400 |  |  |  | 336 | 0 | 0 | 0 | 0 | 336 | 0 | 0.14 | 0 | 0 | 0 | 0 | 0.14 | 0 | Version 2025.1
Concrete (in-situ) | Concrete, 40 MPa | >32 MPa to ≤40 MPa | 40 MPa, , ENVIROCRETE 30% 40 MPa (Boral) (Australia) | 2022-02-21 | 2027-02-21 | Australia | S-P-02341 | Version 1 | EPD Australasia | https://epd-australasia.com/wp-content/uploads/2022/03/SP02341-Boral-EPD_2022_Vic_v1.0.pdf | m³ | 2400 |  |  |  | 375 | 0 | 0 | 0 | 0 | 375 | 0 | 0.15625 | 0 | 0 | 0 | 0 | 0.15625 | 0 | Version 2025.1
Concrete (in-situ) | Concrete, 40 MPa | >32 MPa to ≤40 MPa | 40 MPa, , ENVIROCRETE 40 MPa (Boral) (Australia) | 2022-02-21 | 2027-02-21 | Australia | S-P-02341 | Version 1 | EPD Australasia | https://epd-australasia.com/wp-content/uploads/2022/03/SP02341-Boral-EPD_2022_Vic_v1.0.pdf | m³ | 2400 |  |  |  | 289 | 0 | 0 | 0 | 0 | 289 | 0 | 0.1204167 | 0 | 0 | 0 | 0 | 0.1204167 | 0 | Version 2025.1
Concrete (in-situ) | Concrete, 40 MPa | >32 MPa to ≤40 MPa | 40 MPa, , NORMAL CLASS GP BLEND 40 MPa (Boral) (Australia) | 2022-02-21 | 2027-02-21 | Australia | S-P-02341 | Version 1 | EPD Australasia | https://epd-australasia.com/wp-content/uploads/2022/03/SP02341-Boral-EPD_2022_Vic_v1.0.pdf | m³ | 2400 |  |  |  | 384 | 0 | 0 | 0 | 0 | 384 | 0 | 0.16 | 0 | 0 | 0 | 0 | 0.16 | 0 | Version 2025.1
Concrete (in-situ) | Concrete, 40 MPa | >32 MPa to ≤40 MPa | 40 MPa, , NORMAL CLASS GP/FA BLEND 40 MPa (Boral) (Australia) | 2022-02-21 | 2027-02-21 | Australia | S-P-02341 | Version 1 | EPD Australasia | https://epd-australasia.com/wp-content/uploads/2022/03/SP02341-Boral-EPD_2022_Vic_v1.0.pdf | m³ | 2400 |  |  |  | 355 | 0 | 0 | 0 | 0 | 355 | 0 | 0.1479167 | 0 | 0 | 0 | 0 | 0.1479167 | 0 | Version 2025.1
Concrete (in-situ) | Concrete, 40 MPa | >32 MPa to ≤40 MPa | 40 MPa, , NORMAL CLASS GP/GGBFS BLEND 40 MPa (Boral) (Australia) | 2022-02-21 | 2027-02-21 | Australia | S-P-02341 | Version 1 | EPD Australasia | https://epd-australasia.com/wp-content/uploads/2022/03/SP02341-Boral-EPD_2022_Vic_v1.0.pdf | m³ | 2400 |  |  |  | 341 | 0 | 0 | 0 | 0 | 341 | 0 | 0.1420833 | 0 | 0 | 0 | 0 | 0.1420833 | 0 | Version 2025.1
Concrete (in-situ) | Concrete, 40 MPa | >32 MPa to ≤40 MPa | 40 MPa, , VR400 40 MPa GP/FA (Boral) (Australia) | 2022-02-21 | 2027-02-21 | Australia | S-P-02341 | Version 1 | EPD Australasia | https://epd-australasia.com/wp-content/uploads/2022/03/SP02341-Boral-EPD_2022_Vic_v1.0.pdf | m³ | 2400 |  |  |  | 357 | 0 | 0 | 0 | 0 | 357 | 0 | 0.14875 | 0 | 0 | 0 | 0 | 0.14875 | 0 | Version 2025.1
Concrete (in-situ) | Concrete, 40 MPa | >32 MPa to ≤40 MPa | 40 MPa, , VR400 40 MPa GP/SLAG (Boral) (Australia) | 2022-02-21 | 2027-02-21 | Australia | S-P-02341 | Version 1 | EPD Australasia | https://epd-australasia.com/wp-content/uploads/2022/03/SP02341-Boral-EPD_2022_Vic_v1.0.pdf | m³ | 2400 |  |  |  | 278 | 0 | 0 | 0 | 0 | 278 | 0 | 0.1158333 | 0 | 0 | 0 | 0 | 0.1158333 | 0 | Version 2025.1
Concrete (in-situ) | Concrete, 40 MPa | >32 MPa to ≤40 MPa | 40 MPa, , VR400 40 MPa TREMIE GP/SLAG (Boral) (Australia) | 2022-02-21 | 2027-02-21 | Australia | S-P-02341 | Version 1 | EPD Australasia | https://epd-australasia.com/wp-content/uploads/2022/03/SP02341-Boral-EPD_2022_Vic_v1.0.pdf | m³ | 2400 |  |  |  | 280 | 0 | 0 | 0 | 0 | 280 | 0 | 0.1166667 | 0 | 0 | 0 | 0 | 0.1166667 | 0 | Version 2025.1
Concrete (in-situ) | Concrete, 40 MPa | >32 MPa to ≤40 MPa | 40 MPa, , VR400 40 MPa TREMIE/CFA GP/SLAG (Boral) (Australia) | 2022-02-21 | 2027-02-21 | Australia | S-P-02341 | Version 1 | EPD Australasia | https://epd-australasia.com/wp-content/uploads/2022/03/SP02341-Boral-EPD_2022_Vic_v1.0.pdf | m³ | 2400 |  |  |  | 323 | 0 | 0 | 0 | 0 | 323 | 0 | 0.1345833 | 0 | 0 | 0 | 0 | 0.1345833 | 0 | Version 2025.1
Concrete (in-situ) | Concrete, 40 MPa | >32 MPa to ≤40 MPa | 40 MPa, , VR400 40 MPa SHOTCRETE (Boral) (Australia) | 2022-02-21 | 2027-02-21 | Australia | S-P-02341 | Version 1 | EPD Australasia | https://epd-australasia.com/wp-content/uploads/2022/03/SP02341-Boral-EPD_2022_Vic_v1.0.pdf | m³ | 2400 |  |  |  | 415 | 0 | 0 | 0 | 0 | 415 | 0 | 0.1729167 | 0 | 0 | 0 | 0 | 0.1729167 | 0 | Version 2025.1
Concrete (in-situ) | Concrete, 40 MPa | >32 MPa to ≤40 MPa | 40 MPa, , HIGH SLUMP 40 MPa (Boral) (Australia) | 2022-02-21 | 2027-02-21 | Australia | S-P-02341 | Version 1 | EPD Australasia | https://epd-australasia.com/wp-content/uploads/2022/03/SP02341-Boral-EPD_2022_Vic_v1.0.pdf | m³ | 2400 |  |  |  | 349 | 0 | 0 | 0 | 0 | 349 | 0 | 0.1454167 | 0 | 0 | 0 | 0 | 0.1454167 | 0 | Version 2025.1
Concrete (in-situ) | Concrete, 40 MPa | >32 MPa to ≤40 MPa | 40 MPa, , TREMIE 40 MPa (Boral) (Australia) | 2022-02-21 | 2027-02-21 | Australia | S-P-02341 | Version 1 | EPD Australasia | https://epd-australasia.com/wp-content/uploads/2022/03/SP02341-Boral-EPD_2022_Vic_v1.0.pdf | m³ | 2400 |  |  |  | 318 | 0 | 0 | 0 | 0 | 318 | 0 | 0.1325 | 0 | 0 | 0 | 0 | 0.1325 | 0 | Version 2025.1
Concrete (in-situ) | Concrete, 40 MPa | >32 MPa to ≤40 MPa | 40 MPa, , POST TENSIONED 40 MPa 22@3 (Boral) (Australia) | 2022-02-21 | 2027-02-21 | Australia | S-P-02341 | Version 1 | EPD Australasia | https://epd-australasia.com/wp-content/uploads/2022/03/SP02341-Boral-EPD_2022_Vic_v1.0.pdf | m³ | 2400 |  |  |  | 407 | 0 | 0 | 0 | 0 | 407 | 0 | 0.1695833 | 0 | 0 | 0 | 0 | 0.1695833 | 0 | Version 2025.1
Concrete (in-situ) | Concrete, 40 MPa | >32 MPa to ≤40 MPa | 40 MPa, , POST TENSIONED 40 MPa 22@4 (Boral) (Australia) | 2022-02-21 | 2027-02-21 | Australia | S-P-02341 | Version 1 | EPD Australasia | https://epd-australasia.com/wp-content/uploads/2022/03/SP02341-Boral-EPD_2022_Vic_v1.0.pdf | m³ | 2400 |  |  |  | 392 | 0 | 0 | 0 | 0 | 392 | 0 | 0.1633333 | 0 | 0 | 0 | 0 | 0.1633333 | 0 | Version 2025.1
Concrete (in-situ) | Concrete, 40 MPa | >32 MPa to ≤40 MPa | 40 MPa, , SHOTCRETE 40 MPa (Boral) (Australia) | 2022-02-21 | 2027-02-21 | Australia | S-P-02341 | Version 1 | EPD Australasia | https://epd-australasia.com/wp-content/uploads/2022/03/SP02341-Boral-EPD_2022_Vic_v1.0.pdf | m³ | 2400 |  |  |  | 439 | 0 | 0 | 0 | 0 | 439 | 0 | 0.1829167 | 0 | 0 | 0 | 0 | 0.1829167 | 0 | Version 2025.1
Concrete (in-situ) | Concrete, 40 MPa | >32 MPa to ≤40 MPa | 40 MPa, , ENVISIA 40 MPa (Boral) (Australia) | 2022-02-21 | 2027-02-21 | Australia | S-P-02341 | Version 1 | EPD Australasia | https://epd-australasia.com/wp-content/uploads/2022/03/SP02341-Boral-EPD_2022_Vic_v1.0.pdf | m³ | 2400 |  |  |  | 284 | 0 | 0 | 0 | 0 | 284 | 0 | 0.1183333 | 0 | 0 | 0 | 0 | 0.1183333 | 0 | Version 2025.1
Concrete (in-situ) | Concrete, 40 MPa | >32 MPa to ≤40 MPa | 40 MPa, , ENVIROCRETE PLUS 40 MPa (Boral) (Australia) | 2022-02-21 | 2027-02-21 | Australia | S-P-02341 | Version 1 | EPD Australasia | https://epd-australasia.com/wp-content/uploads/2022/03/SP02341-Boral-EPD_2022_Vic_v1.0.pdf | m³ | 2400 |  |  |  | 271 | 0 | 0 | 0 | 0 | 271 | 0 | 0.1129167 | 0 | 0 | 0 | 0 | 0.1129167 | 0 | Version 2025.1
Concrete (in-situ) | Concrete, 40 MPa | >32 MPa to ≤40 MPa | 40 MPa, , ENVIROCRETE 40% 40 MPa (Boral) (Australia) | 2022-02-21 | 2027-02-21 | Australia | S-P-02341 | Version 1 | EPD Australasia | https://epd-australasia.com/wp-content/uploads/2022/03/SP02341-Boral-EPD_2022_Vic_v1.0.pdf | m³ | 2400 |  |  |  | 336 | 0 | 0 | 0 | 0 | 336 | 0 | 0.14 | 0 | 0 | 0 | 0 | 0.14 | 0 | Version 2025.1
Concrete (in-situ) | Concrete, 40 MPa | >32 MPa to ≤40 MPa | 40 MPa, , ENVIROCRETE 30% 40 MPa (Boral) (Australia) | 2022-02-21 | 2027-02-21 | Australia | S-P-02341 | Version 1 | EPD Australasia | https://epd-australasia.com/wp-content/uploads/2022/03/SP02341-Boral-EPD_2022_Vic_v1.0.pdf | m³ | 2400 |  |  |  | 375 | 0 | 0 | 0 | 0 | 375 | 0 | 0.15625 | 0 | 0 | 0 | 0 | 0.15625 | 0 | Version 2025.1
Concrete (in-situ) | Concrete, 40 MPa | >32 MPa to ≤40 MPa | 40 MPa, , ENVIROCRETE 40 MPa (Boral) (Australia) | 2022-02-21 | 2027-02-21 | Australia | S-P-02341 | Version 1 | EPD Australasia | https://epd-australasia.com/wp-content/uploads/2022/03/SP02341-Boral-EPD_2022_Vic_v1.0.pdf | m³ | 2400 |  |  |  | 289 | 0 | 0 | 0 | 0 | 289 | 0 | 0.1204167 | 0 | 0 | 0 | 0 | 0.1204167 | 0 | Version 2025.1
Concrete (in-situ) | Concrete, 40 MPa | >32 MPa to ≤40 MPa | 40 MPa, , NORMAL CLASS GP BLEND 40 MPa (Boral) (Australia) | 2022-02-21 | 2027-02-21 | Australia | S-P-02341 | Version 1 | EPD Australasia | https://epd-australasia.com/wp-content/uploads/2022/03/SP02341-Boral-EPD_2022_Vic_v1.0.pdf | m³ | 2400 |  |  |  | 384 | 0 | 0 | 0 | 0 | 384 | 0 | 0.16 | 0 | 0 | 0 | 0 | 0.16 | 0 | Version 2025.1
Concrete (in-situ) | Concrete, 40 MPa | >32 MPa to ≤40 MPa | 40 MPa, , NORMAL CLASS GP/FA BLEND 40 MPa (Boral) (Australia) | 2022-02-21 | 2027-02-21 | Australia | S-P-02341 | Version 1 | EPD Australasia | https://epd-australasia.com/wp-content/uploads/2022/03/SP02341-Boral-EPD_2022_Vic_v1.0.pdf | m³ | 2400 |  |  |  | 355 | 0 | 0 | 0 | 0 | 355 | 0 | 0.1479167 | 0 | 0 | 0 | 0 | 0.1479167 | 0 | Version 2025.1
Concrete (in-situ) | Concrete, 40 MPa | >32 MPa to ≤40 MPa | 40 MPa, , NORMAL CLASS GP/GGBFS BLEND 40 MPa (Boral) (Australia) | 2022-02-21 | 2027-02-21 | Australia | S-P-02341 | Version 1 | EPD Australasia | https://epd-australasia.com/wp-content/uploads/2022/03/SP02341-Boral-EPD_2022_Vic_v1.0.pdf | m³ | 2400 |  |  |  | 341 | 0 | 0 | 0 | 0 | 341 | 0 | 0.1420833 | 0 | 0 | 0 | 0 | 0.1420833 | 0 | Version 2025.1
Concrete (in-situ) | Concrete, 40 MPa | >32 MPa to ≤40 MPa | 40 MPa, , VR400 40 MPa GP/FA (Boral) (Australia) | 2022-02-21 | 2027-02-21 | Australia | S-P-02341 | Version 1 | EPD Australasia | https://epd-australasia.com/wp-content/uploads/2022/03/SP02341-Boral-EPD_2022_Vic_v1.0.pdf | m³ | 2400 |  |  |  | 357 | 0 | 0 | 0 | 0 | 357 | 0 | 0.14875 | 0 | 0 | 0 | 0 | 0.14875 | 0 | Version 2025.1
Concrete (in-situ) | Concrete, 40 MPa | >32 MPa to ≤40 MPa | 40 MPa, , VR400 40 MPa GP/SLAG (Boral) (Australia) | 2022-02-21 | 2027-02-21 | Australia | S-P-02341 | Version 1 | EPD Australasia | https://epd-australasia.com/wp-content/uploads/2022/03/SP02341-Boral-EPD_2022_Vic_v1.0.pdf | m³ | 2400 |  |  |  | 278 | 0 | 0 | 0 | 0 | 278 | 0 | 0.1158333 | 0 | 0 | 0 | 0 | 0.1158333 | 0 | Version 2025.1
Concrete (in-situ) | Concrete, 40 MPa | >32 MPa to ≤40 MPa | 40 MPa, , VR400 40 MPa TREMIE GP/SLAG (Boral) (Australia) | 2022-02-21 | 2027-02-21 | Australia | S-P-02341 | Version 1 | EPD Australasia | https://epd-australasia.com/wp-content/uploads/2022/03/SP02341-Boral-EPD_2022_Vic_v1.0.pdf | m³ | 2400 |  |  |  | 280 | 0 | 0 | 0 | 0 | 280 | 0 | 0.1166667 | 0 | 0 | 0 | 0 | 0.1166667 | 0 | Version 2025.1
Concrete (in-situ) | Concrete, 40 MPa | >32 MPa to ≤40 MPa | 40 MPa, , VR400 40 MPa TREMIE/CFA GP/SLAG (Boral) (Australia) | 2022-02-21 | 2027-02-21 | Australia | S-P-02341 | Version 1 | EPD Australasia | https://epd-australasia.com/wp-content/uploads/2022/03/SP02341-Boral-EPD_2022_Vic_v1.0.pdf | m³ | 2400 |  |  |  | 323 | 0 | 0 | 0 | 0 | 323 | 0 | 0.1345833 | 0 | 0 | 0 | 0 | 0.1345833 | 0 | Version 2025.1
Concrete (in-situ) | Concrete, 40 MPa | >32 MPa to ≤40 MPa | 40 MPa, , HIGH SLUMP 40 MPa (Boral) (Australia) | 2022-02-21 | 2027-02-21 | Australia | S-P-02341 | Version 1 | EPD Australasia | https://epd-australasia.com/wp-content/uploads/2022/03/SP02341-Boral-EPD_2022_Vic_v1.0.pdf | m³ | 2400 |  |  |  | 349 | 0 | 0 | 0 | 0 | 349 | 0 | 0.1454167 | 0 | 0 | 0 | 0 | 0.1454167 | 0 | Version 2025.1
Concrete (in-situ) | Concrete, 40 MPa | >32 MPa to ≤40 MPa | 40 MPa, , TREMIE 40 MPa (Boral) (Australia) | 2022-02-21 | 2027-02-21 | Australia | S-P-02341 | Version 1 | EPD Australasia | https://epd-australasia.com/wp-content/uploads/2022/03/SP02341-Boral-EPD_2022_Vic_v1.0.pdf | m³ | 2400 |  |  |  | 318 | 0 | 0 | 0 | 0 | 318 | 0 | 0.1325 | 0 | 0 | 0 | 0 | 0.1325 | 0 | Version 2025.1
Concrete (in-situ) | Concrete, 40 MPa | >32 MPa to ≤40 MPa | 40 MPa, , POST TENSIONED 40 MPa 22@3 (Boral) (Australia) | 2022-02-21 | 2027-02-21 | Australia | S-P-02341 | Version 1 | EPD Australasia | https://epd-australasia.com/wp-content/uploads/2022/03/SP02341-Boral-EPD_2022_Vic_v1.0.pdf | m³ | 2400 |  |  |  | 407 | 0 | 0 | 0 | 0 | 407 | 0 | 0.1695833 | 0 | 0 | 0 | 0 | 0.1695833 | 0 | Version 2025.1
Concrete (in-situ) | Concrete, 40 MPa | >32 MPa to ≤40 MPa | 40 MPa, , POST TENSIONED 40 MPa 22@4 (Boral) (Australia) | 2022-02-21 | 2027-02-21 | Australia | S-P-02341 | Version 1 | EPD Australasia | https://epd-australasia.com/wp-content/uploads/2022/03/SP02341-Boral-EPD_2022_Vic_v1.0.pdf | m³ | 2400 |  |  |  | 392 | 0 | 0 | 0 | 0 | 392 | 0 | 0.1633333 | 0 | 0 | 0 | 0 | 0.1633333 | 0 | Version 2025.1
Concrete (in-situ) | Concrete, 40 MPa | >32 MPa to ≤40 MPa | 40 MPa, , SHOTCRETE 40 MPa (Boral) (Australia) | 2022-02-21 | 2027-02-21 | Australia | S-P-02341 | Version 1 | EPD Australasia | https://epd-australasia.com/wp-content/uploads/2022/03/SP02341-Boral-EPD_2022_Vic_v1.0.pdf | m³ | 2400 |  |  |  | 439 | 0 | 0 | 0 | 0 | 439 | 0 | 0.1829167 | 0 | 0 | 0 | 0 | 0.1829167 | 0 | Version 2025.1
Concrete (in-situ) | Concrete, 40 MPa | >32 MPa to ≤40 MPa | 40 MPa, , ENVISIA 40 MPa (Boral) (Australia) | 2022-02-21 | 2027-02-21 | Australia | S-P-02341 | Version 1 | EPD Australasia | https://epd-australasia.com/wp-content/uploads/2022/03/SP02341-Boral-EPD_2022_Vic_v1.0.pdf | m³ | 2400 |  |  |  | 284 | 0 | 0 | 0 | 0 | 284 | 0 | 0.1183333 | 0 | 0 | 0 | 0 | 0.1183333 | 0 | Version 2025.1
Concrete (in-situ) | Concrete, 40 MPa | >32 MPa to ≤40 MPa | 40 MPa, , ENVIROCRETE PLUS 40 MPa (Boral) (Australia) | 2022-02-21 | 2027-02-21 | Australia | S-P-02341 | Version 1 | EPD Australasia | https://epd-australasia.com/wp-content/uploads/2022/03/SP02341-Boral-EPD_2022_Vic_v1.0.pdf | m³ | 2400 |  |  |  | 271 | 0 | 0 | 0 | 0 | 271 | 0 | 0.1129167 | 0 | 0 | 0 | 0 | 0.1129167 | 0 | Version 2025.1
Concrete (in-situ) | Concrete, 40 MPa | >32 MPa to ≤40 MPa | 40 MPa, , ENVIROCRETE 40% 40 MPa (Boral) (Australia) | 2022-02-21 | 2027-02-21 | Australia | S-P-02341 | Version 1 | EPD Australasia | https://epd-australasia.com/wp-content/uploads/2022/03/SP02341-Boral-EPD_2022_Vic_v1.0.pdf | m³ | 2400 |  |  |  | 336 | 0 | 0 | 0 | 0 | 336 | 0 | 0.14 | 0 | 0 | 0 | 0 | 0.14 | 0 | Version 2025.1
Concrete (in-situ) | Concrete, 40 MPa | >32 MPa to ≤40 MPa | 40 MPa, , ENVIROCRETE 30% 40 MPa (Boral) (Australia) | 2022-02-21 | 2027-02-21 | Australia | S-P-02341 | Version 1 | EPD Australasia | https://epd-australasia.com/wp-content/uploads/2022/03/SP02341-Boral-EPD_2022_Vic_v1.0.pdf | m³ | 2400 |  |  |  | 375 | 0 | 0 | 0 | 0 | 375 | 0 | 0.15625 | 0 | 0 | 0 | 0 | 0.15625 | 0 | Version 2025.1
Concrete (in-situ) | Concrete, 40 MPa | >32 MPa to ≤40 MPa | 40 MPa, , ENVIROCRETE 40 MPa (Boral) (Australia) | 2022-02-21 | 2027-02-21 | Australia | S-P-02341 | Version 1 | EPD Australasia | https://epd-australasia.com/wp-content/uploads/2022/03/SP02341-Boral-EPD_2022_Vic_v1.0.pdf | m³ | 2400 |  |  |  | 289 | 0 | 0 | 0 | 0 | 289 | 0 | 0.1204167 | 0 | 0 | 0 | 0 | 0.1204167 | 0 | Version 2025.1
Concrete (in-situ) | Concrete, 40 MPa | >32 MPa to ≤40 MPa | 40 MPa, , NORMAL CLASS GP BLEND 40 MPa (Boral) (Australia) | 2022-02-21 | 2027-02-21 | Australia | S-P-02341 | Version 1 | EPD Australasia | https://epd-australasia.com/wp-content/uploads/2022/03/SP02341-Boral-EPD_2022_Vic_v1.0.pdf | m³ | 2400 |  |  |  | 384 | 0 | 0 | 0 | 0 | 384 | 0 | 0.16 | 0 | 0 | 0 | 0 | 0.16 | 0 | Version 2025.1
Concrete (in-situ) | Concrete, 40 MPa | >32 MPa to ≤40 MPa | 40 MPa, , NORMAL CLASS GP/FA BLEND 40 MPa (Boral) (Australia) | 2022-02-21 | 2027-02-21 | Australia | S-P-02341 | Version 1 | EPD Australasia | https://epd-australasia.com/wp-content/uploads/2022/03/SP02341-Boral-EPD_2022_Vic_v1.0.pdf | m³ | 2400 |  |  |  | 355 | 0 | 0 | 0 | 0 | 355 | 0 | 0.1479167 | 0 | 0 | 0 | 0 | 0.1479167 | 0 | Version 2025.1
Concrete (in-situ) | Concrete, 40 MPa | >32 MPa to ≤40 MPa | 40 MPa, , NORMAL CLASS GP/GGBFS BLEND 40 MPa (Boral) (Australia) | 2022-02-21 | 2027-02-21 | Australia | S-P-02341 | Version 1 | EPD Australasia | https://epd-australasia.com/wp-content/uploads/2022/03/SP02341-Boral-EPD_2022_Vic_v1.0.pdf | m³ | 2400 |  |  |  | 341 | 0 | 0 | 0 | 0 | 341 | 0 | 0.1420833 | 0 | 0 | 0 | 0 | 0.1420833 | 0 | Version 2025.1
Concrete (in-situ) | Concrete, 40 MPa | >32 MPa to ≤40 MPa | 40 MPa, , VR400 40 MPa GP/FA (Boral) (Australia) | 2022-02-21 | 2027-02-21 | Australia | S-P-02341 | Version 1 | EPD Australasia | https://epd-australasia.com/wp-content/uploads/2022/03/SP02341-Boral-EPD_2022_Vic_v1.0.pdf | m³ | 2400 |  |  |  | 357 | 0 | 0 | 0 | 0 | 357 | 0 | 0.14875 | 0 | 0 | 0 | 0 | 0.14875 | 0 | Version 2025.1
Concrete (in-situ) | Concrete, 40 MPa | >32 MPa to ≤40 MPa | 40 MPa, , VR400 40 MPa GP/SLAG (Boral) (Australia) | 2022-02-21 | 2027-02-21 | Australia | S-P-02341 | Version 1 | EPD Australasia | https://epd-australasia.com/wp-content/uploads/2022/03/SP02341-Boral-EPD_2022_Vic_v1.0.pdf | m³ | 2400 |  |  |  | 278 | 0 | 0 | 0 | 0 | 278 | 0 | 0.1158333 | 0 | 0 | 0 | 0 | 0.1158333 | 0 | Version 2025.1
Concrete (in-situ) | Concrete, 40 MPa | >32 MPa to ≤40 MPa | 40 MPa, , VR400 40 MPa TREMIE GP/SLAG (Boral) (Australia) | 2022-02-21 | 2027-02-21 | Australia | S-P-02341 | Version 1 | EPD Australasia | https://epd-australasia.com/wp-content/uploads/2022/03/SP02341-Boral-EPD_2022_Vic_v1.0.pdf | m³ | 2400 |  |  |  | 280 | 0 | 0 | 0 | 0 | 280 | 0 | 0.1166667 | 0 | 0 | 0 | 0 | 0.1166667 | 0 | Version 2025.1
Concrete (in-situ) | Concrete, 40 MPa | >32 MPa to ≤40 MPa | 40 MPa, , VR400 40 MPa TREMIE/CFA GP/SLAG (Boral) (Australia) | 2022-02-21 | 2027-02-21 | Australia | S-P-02341 | Version 1 | EPD Australasia | https://epd-australasia.com/wp-content/uploads/2022/03/SP02341-Boral-EPD_2022_Vic_v1.0.pdf | m³ | 2400 |  |  |  | 323 | 0 | 0 | 0 | 0 | 323 | 0 | 0.1345833 | 0 | 0 | 0 | 0 | 0.1345833 | 0 | Version 2025.1
Concrete (in-situ) | Concrete, 40 MPa | >32 MPa to ≤40 MPa | 40 MPa, , HIGH SLUMP 40 MPa (Boral) (Australia) | 2022-02-21 | 2027-02-21 | Australia | S-P-02341 | Version 1 | EPD Australasia | https://epd-australasia.com/wp-content/uploads/2022/03/SP02341-Boral-EPD_2022_Vic_v1.0.pdf | m³ | 2400 |  |  |  | 349 | 0 | 0 | 0 | 0 | 349 | 0 | 0.1454167 | 0 | 0 | 0 | 0 | 0.1454167 | 0 | Version 2025.1
Concrete (in-situ) | Concrete, 40 MPa | >32 MPa to ≤40 MPa | 40 MPa, , TREMIE 40 MPa (Boral) (Australia) | 2022-02-21 | 2027-02-21 | Australia | S-P-02341 | Version 1 | EPD Australasia | https://epd-australasia.com/wp-content/uploads/2022/03/SP02341-Boral-EPD_2022_Vic_v1.0.pdf | m³ | 2400 |  |  |  | 318 | 0 | 0 | 0 | 0 | 318 | 0 | 0.1325 | 0 | 0 | 0 | 0 | 0.1325 | 0 | Version 2025.1
Concrete (in-situ) | Concrete, 40 MPa | >32 MPa to ≤40 MPa | 40 MPa, , POST TENSIONED 40 MPa 22@3 (Boral) (Australia) | 2022-02-21 | 2027-02-21 | Australia | S-P-02341 | Version 1 | EPD Australasia | https://epd-australasia.com/wp-content/uploads/2022/03/SP02341-Boral-EPD_2022_Vic_v1.0.pdf | m³ | 2400 |  |  |  | 407 | 0 | 0 | 0 | 0 | 407 | 0 | 0.1695833 | 0 | 0 | 0 | 0 | 0.1695833 | 0 | Version 2025.1
Concrete (in-situ) | Concrete, 40 MPa | >32 MPa to ≤40 MPa | 40 MPa, , POST TENSIONED 40 MPa 22@4 (Boral) (Australia) | 2022-02-21 | 2027-02-21 | Australia | S-P-02341 | Version 1 | EPD Australasia | https://epd-australasia.com/wp-content/uploads/2022/03/SP02341-Boral-EPD_2022_Vic_v1.0.pdf | m³ | 2400 |  |  |  | 392 | 0 | 0 | 0 | 0 | 392 | 0 | 0.1633333 | 0 | 0 | 0 | 0 | 0.1633333 | 0 | Version 2025.1
Concrete (in-situ) | Concrete, 40 MPa | >32 MPa to ≤40 MPa | 40 MPa, , SHOTCRETE 40 MPa (Boral) (Australia) | 2022-02-21 | 2027-02-21 | Australia | S-P-02341 | Version 1 | EPD Australasia | https://epd-australasia.com/wp-content/uploads/2022/03/SP02341-Boral-EPD_2022_Vic_v1.0.pdf | m³ | 2400 |  |  |  | 439 | 0 | 0 | 0 | 0 | 439 | 0 | 0.1829167 | 0 | 0 | 0 | 0 | 0.1829167 | 0 | Version 2025.1
Concrete (in-situ) | Concrete, 40 MPa | >32 MPa to ≤40 MPa | 40 MPa, , ENVISIA 40 MPa (Boral) (Australia) | 2022-02-21 | 2027-02-21 | Australia | S-P-02341 | Version 1 | EPD Australasia | https://epd-australasia.com/wp-content/uploads/2022/03/SP02341-Boral-EPD_2022_Vic_v1.0.pdf | m³ | 2400 |  |  |  | 284 | 0 | 0 | 0 | 0 | 284 | 0 | 0.1183333 | 0 | 0 | 0 | 0 | 0.1183333 | 0 | Version 2025.1
Concrete (in-situ) | Concrete, 40 MPa | >32 MPa to ≤40 MPa | 40 MPa, , ENVIROCRETE PLUS 40 MPa (Boral) (Australia) | 2022-02-21 | 2027-02-21 | Australia | S-P-02341 | Version 1 | EPD Australasia | https://epd-australasia.com/wp-content/uploads/2022/03/SP02341-Boral-EPD_2022_Vic_v1.0.pdf | m³ | 2400 |  |  |  | 271 | 0 | 0 | 0 | 0 | 271 | 0 | 0.1129167 | 0 | 0 | 0 | 0 | 0.1129167 | 0 | Version 2025.1
Concrete (in-situ) | Concrete, 40 MPa | >32 MPa to ≤40 MPa | 40 MPa, , ENVIROCRETE 40% 40 MPa (Boral) (Australia) | 2022-02-21 | 2027-02-21 | Australia | S-P-02341 | Version 1 | EPD Australasia | https://epd-australasia.com/wp-content/uploads/2022/03/SP02341-Boral-EPD_2022_Vic_v1.0.pdf | m³ | 2400 |  |  |  | 336 | 0 | 0 | 0 | 0 | 336 | 0 | 0.14 | 0 | 0 | 0 | 0 | 0.14 | 0 | Version 2025.1
Concrete (in-situ) | Concrete, 40 MPa | >32 MPa to ≤40 MPa | 40 MPa, , ENVIROCRETE 30% 40 MPa (Boral) (Australia) | 2022-02-21 | 2027-02-21 | Australia | S-P-02341 | Version 1 | EPD Australasia | https://epd-australasia.com/wp-content/uploads/2022/03/SP02341-Boral-EPD_2022_Vic_v1.0.pdf | m³ | 2400 |  |  |  | 375 | 0 | 0 | 0 | 0 | 375 | 0 | 0.15625 | 0 | 0 | 0 | 0 | 0.15625 | 0 | Version 2025.1
Concrete (in-situ) | Concrete, 40 MPa | >32 MPa to ≤40 MPa | 40 MPa, , ENVIROCRETE 40 MPa (Boral) (Australia) | 2022-02-21 | 2027-02-21 | Australia | S-P-02341 | Version 1 | EPD Australasia | https://epd-australasia.com/wp-content/uploads/2022/03/SP02341-Boral-EPD_2022_Vic_v1.0.pdf | m³ | 2400 |  |  |  | 289 | 0 | 0 | 0 | 0 | 289 | 0 | 0.1204167 | 0 | 0 | 0 | 0 | 0.1204167 | 0 | Version 2025.1
Concrete (in-situ) | Concrete, 40 MPa | >32 MPa to ≤40 MPa | 40 MPa, , NORMAL CLASS GP BLEND 40 MPa (Boral) (Australia) | 2022-02-21 | 2027-02-21 | Australia | S-P-02341 | Version 1 | EPD Australasia | https://epd-australasia.com/wp-content/uploads/2022/03/SP02341-Boral-EPD_2022_Vic_v1.0.pdf | m³ | 2400 |  |  |  | 384 | 0 | 0 | 0 | 0 | 384 | 0 | 0.16 | 0 | 0 | 0 | 0 | 0.16 | 0 | Version 2025.1
Concrete (in-situ) | Concrete, 40 MPa | >32 MPa to ≤40 MPa | 40 MPa, , NORMAL CLASS GP/FA BLEND 40 MPa (Boral) (Australia) | 2022-02-21 | 2027-02-21 | Australia | S-P-02341 | Version 1 | EPD Australasia | https://epd-australasia.com/wp-content/uploads/2022/03/SP02341-Boral-EPD_2022_Vic_v1.0.pdf | m³ | 2400 |  |  |  | 355 | 0 | 0 | 0 | 0 | 355 | 0 | 0.1479167 | 0 | 0 | 0 | 0 | 0.1479167 | 0 | Version 2025.1
Concrete (in-situ) | Concrete, 40 MPa | >32 MPa to ≤40 MPa | 40 MPa, , NORMAL CLASS GP/GGBFS BLEND 40 MPa (Boral) (Australia) | 2022-02-21 | 2027-02-21 | Australia | S-P-02341 | Version 1 | EPD Australasia | https://epd-australasia.com/wp-content/uploads/2022/03/SP02341-Boral-EPD_2022_Vic_v1.0.pdf | m³ | 2400 |  |  |  | 341 | 0 | 0 | 0 | 0 | 341 | 0 | 0.1420833 | 0 | 0 | 0 | 0 | 0.1420833 | 0 | Version 2025.1
Concrete (in-situ) | Concrete, 40 MPa | >32 MPa to ≤40 MPa | 40 MPa, , VR400 40 MPa GP/FA (Boral) (Australia) | 2022-02-21 | 2027-02-21 | Australia | S-P-02341 | Version 1 | EPD Australasia | https://epd-australasia.com/wp-content/uploads/2022/03/SP02341-Boral-EPD_2022_Vic_v1.0.pdf | m³ | 2400 |  |  |  | 357 | 0 | 0 | 0 | 0 | 357 | 0 | 0.14875 | 0 | 0 | 0 | 0 | 0.14875 | 0 | Version 2025.1
Concrete (in-situ) | Concrete, 40 MPa | >32 MPa to ≤40 MPa | 40 MPa, , VR400 40 MPa GP/SLAG (Boral) (Australia) | 2022-02-21 | 2027-02-21 | Australia | S-P-02341 | Version 1 | EPD Australasia | https://epd-australasia.com/wp-content/uploads/2022/03/SP02341-Boral-EPD_2022_Vic_v1.0.pdf | m³ | 2400 |  |  |  | 278 | 0 | 0 | 0 | 0 | 278 | 0 | 0.1158333 | 0 | 0 | 0 | 0 | 0.1158333 | 0 | Version 2025.1
Concrete (in-situ) | Concrete, 40 MPa | >32 MPa to ≤40 MPa | 40 MPa, , VR400 40 MPa TREMIE GP/SLAG (Boral) (Australia) | 2022-02-21 | 2027-02-21 | Australia | S-P-02341 | Version 1 | EPD Australasia | https://epd-australasia.com/wp-content/uploads/2022/03/SP02341-Boral-EPD_2022_Vic_v1.0.pdf | m³ | 2400 |  |  |  | 280 | 0 | 0 | 0 | 0 | 280 | 0 | 0.1166667 | 0 | 0 | 0 | 0 | 0.1166667 | 0 | Version 2025.1
Concrete (in-situ) | Concrete, 40 MPa | >32 MPa to ≤40 MPa | 40 MPa, , VR400 40 MPa TREMIE/CFA GP/SLAG (Boral) (Australia) | 2022-02-21 | 2027-02-21 | Australia | S-P-02341 | Version 1 | EPD Australasia | https://epd-australasia.com/wp-content/uploads/2022/03/SP02341-Boral-EPD_2022_Vic_v1.0.pdf | m³ | 2400 |  |  |  | 323 | 0 | 0 | 0 | 0 | 323 | 0 | 0.1345833 | 0 | 0 | 0 | 0 | 0.1345833 | 0 | Version 2025.1
Concrete (in-situ) | Concrete, 40 MPa | >32 MPa to ≤40 MPa | 40 MPa, , VR400 40 MPa SHOTCRETE (Boral) (Australia) | 2022-02-21 | 2027-02-21 | Australia | S-P-02341 | Version 1 | EPD Australasia | https://epd-australasia.com/wp-content/uploads/2022/03/SP02341-Boral-EPD_2022_Vic_v1.0.pdf | m³ | 2400 |  |  |  | 415 | 0 | 0 | 0 | 0 | 415 | 0 | 0.1729167 | 0 | 0 | 0 | 0 | 0.1729167 | 0 | Version 2025.1
Concrete (in-situ) | Concrete, 40 MPa | >32 MPa to ≤40 MPa | 40 MPa, , HIGH SLUMP 40 MPa (Boral) (Australia) | 2022-02-21 | 2027-02-21 | Australia | S-P-02341 | Version 1 | EPD Australasia | https://epd-australasia.com/wp-content/uploads/2022/03/SP02341-Boral-EPD_2022_Vic_v1.0.pdf | m³ | 2400 |  |  |  | 349 | 0 | 0 | 0 | 0 | 349 | 0 | 0.1454167 | 0 | 0 | 0 | 0 | 0.1454167 | 0 | Version 2025.1
Concrete (in-situ) | Concrete, 40 MPa | >32 MPa to ≤40 MPa | 40 MPa, , TREMIE 40 MPa (Boral) (Australia) | 2022-02-21 | 2027-02-21 | Australia | S-P-02341 | Version 1 | EPD Australasia | https://epd-australasia.com/wp-content/uploads/2022/03/SP02341-Boral-EPD_2022_Vic_v1.0.pdf | m³ | 2400 |  |  |  | 318 | 0 | 0 | 0 | 0 | 318 | 0 | 0.1325 | 0 | 0 | 0 | 0 | 0.1325 | 0 | Version 2025.1
Concrete (in-situ) | Concrete, 40 MPa | >32 MPa to ≤40 MPa | 40 MPa, , POST TENSIONED 40 MPa 22@3 (Boral) (Australia) | 2022-02-21 | 2027-02-21 | Australia | S-P-02341 | Version 1 | EPD Australasia | https://epd-australasia.com/wp-content/uploads/2022/03/SP02341-Boral-EPD_2022_Vic_v1.0.pdf | m³ | 2400 |  |  |  | 407 | 0 | 0 | 0 | 0 | 407 | 0 | 0.1695833 | 0 | 0 | 0 | 0 | 0.1695833 | 0 | Version 2025.1
Concrete (in-situ) | Concrete, 40 MPa | >32 MPa to ≤40 MPa | 40 MPa, , POST TENSIONED 40 MPa 22@4 (Boral) (Australia) | 2022-02-21 | 2027-02-21 | Australia | S-P-02341 | Version 1 | EPD Australasia | https://epd-australasia.com/wp-content/uploads/2022/03/SP02341-Boral-EPD_2022_Vic_v1.0.pdf | m³ | 2400 |  |  |  | 392 | 0 | 0 | 0 | 0 | 392 | 0 | 0.1633333 | 0 | 0 | 0 | 0 | 0.1633333 | 0 | Version 2025.1
Concrete (in-situ) | Concrete, 40 MPa | >32 MPa to ≤40 MPa | 40 MPa, , SHOTCRETE 40 MPa (Boral) (Australia) | 2022-02-21 | 2027-02-21 | Australia | S-P-02341 | Version 1 | EPD Australasia | https://epd-australasia.com/wp-content/uploads/2022/03/SP02341-Boral-EPD_2022_Vic_v1.0.pdf | m³ | 2400 |  |  |  | 439 | 0 | 0 | 0 | 0 | 439 | 0 | 0.1829167 | 0 | 0 | 0 | 0 | 0.1829167 | 0 | Version 2025.1
Concrete (in-situ) | Concrete, 40 MPa | >32 MPa to ≤40 MPa | 40 MPa, , ENVISIA 40 MPa (Boral) (Australia) | 2022-02-21 | 2027-02-21 | Australia | S-P-02341 | Version 1 | EPD Australasia | https://epd-australasia.com/wp-content/uploads/2022/03/SP02341-Boral-EPD_2022_Vic_v1.0.pdf | m³ | 2400 |  |  |  | 284 | 0 | 0 | 0 | 0 | 284 | 0 | 0.1183333 | 0 | 0 | 0 | 0 | 0.1183333 | 0 | Version 2025.1
Concrete (in-situ) | Concrete, 40 MPa | >32 MPa to ≤40 MPa | 40 MPa, , ENVIROCRETE PLUS 40 MPa (Boral) (Australia) | 2022-02-21 | 2027-02-21 | Australia | S-P-02341 | Version 1 | EPD Australasia | https://epd-australasia.com/wp-content/uploads/2022/03/SP02341-Boral-EPD_2022_Vic_v1.0.pdf | m³ | 2400 |  |  |  | 271 | 0 | 0 | 0 | 0 | 271 | 0 | 0.1129167 | 0 | 0 | 0 | 0 | 0.1129167 | 0 | Version 2025.1
Concrete (in-situ) | Concrete, 40 MPa | >32 MPa to ≤40 MPa | 40 MPa, , ENVIROCRETE 40% 40 MPa (Boral) (Australia) | 2022-02-21 | 2027-02-21 | Australia | S-P-02341 | Version 1 | EPD Australasia | https://epd-australasia.com/wp-content/uploads/2022/03/SP02341-Boral-EPD_2022_Vic_v1.0.pdf | m³ | 2400 |  |  |  | 336 | 0 | 0 | 0 | 0 | 336 | 0 | 0.14 | 0 | 0 | 0 | 0 | 0.14 | 0 | Version 2025.1
Concrete (in-situ) | Concrete, 40 MPa | >32 MPa to ≤40 MPa | 40 MPa, , ENVIROCRETE 30% 40 MPa (Boral) (Australia) | 2022-02-21 | 2027-02-21 | Australia | S-P-02341 | Version 1 | EPD Australasia | https://epd-australasia.com/wp-content/uploads/2022/03/SP02341-Boral-EPD_2022_Vic_v1.0.pdf | m³ | 2400 |  |  |  | 375 | 0 | 0 | 0 | 0 | 375 | 0 | 0.15625 | 0 | 0 | 0 | 0 | 0.15625 | 0 | Version 2025.1
Concrete (in-situ) | Concrete, 40 MPa | >32 MPa to ≤40 MPa | 40 MPa, , ENVIROCRETE 40 MPa (Boral) (Australia) | 2022-02-21 | 2027-02-21 | Australia | S-P-02341 | Version 1 | EPD Australasia | https://epd-australasia.com/wp-content/uploads/2022/03/SP02341-Boral-EPD_2022_Vic_v1.0.pdf | m³ | 2400 |  |  |  | 289 | 0 | 0 | 0 | 0 | 289 | 0 | 0.1204167 | 0 | 0 | 0 | 0 | 0.1204167 | 0 | Version 2025.1
Concrete (in-situ) | Concrete, 40 MPa | >32 MPa to ≤40 MPa | 40 MPa, , NORMAL CLASS GP BLEND 40 MPa (Boral) (Australia) | 2022-02-21 | 2027-02-21 | Australia | S-P-02341 | Version 1 | EPD Australasia | https://epd-australasia.com/wp-content/uploads/2022/03/SP02341-Boral-EPD_2022_Vic_v1.0.pdf | m³ | 2400 |  |  |  | 384 | 0 | 0 | 0 | 0 | 384 | 0 | 0.16 | 0 | 0 | 0 | 0 | 0.16 | 0 | Version 2025.1
Concrete (in-situ) | Concrete, 40 MPa | >32 MPa to ≤40 MPa | 40 MPa, , NORMAL CLASS GP/FA BLEND 40 MPa (Boral) (Australia) | 2022-02-21 | 2027-02-21 | Australia | S-P-02341 | Version 1 | EPD Australasia | https://epd-australasia.com/wp-content/uploads/2022/03/SP02341-Boral-EPD_2022_Vic_v1.0.pdf | m³ | 2400 |  |  |  | 355 | 0 | 0 | 0 | 0 | 355 | 0 | 0.1479167 | 0 | 0 | 0 | 0 | 0.1479167 | 0 | Version 2025.1
Concrete (in-situ) | Concrete, 40 MPa | >32 MPa to ≤40 MPa | 40 MPa, , NORMAL CLASS GP/GGBFS BLEND 40 MPa (Boral) (Australia) | 2022-02-21 | 2027-02-21 | Australia | S-P-02341 | Version 1 | EPD Australasia | https://epd-australasia.com/wp-content/uploads/2022/03/SP02341-Boral-EPD_2022_Vic_v1.0.pdf | m³ | 2400 |  |  |  | 341 | 0 | 0 | 0 | 0 | 341 | 0 | 0.1420833 | 0 | 0 | 0 | 0 | 0.1420833 | 0 | Version 2025.1
Concrete (in-situ) | Concrete, 40 MPa | >32 MPa to ≤40 MPa | 40 MPa, , VR400 40 MPa GP/FA (Boral) (Australia) | 2022-02-21 | 2027-02-21 | Australia | S-P-02341 | Version 1 | EPD Australasia | https://epd-australasia.com/wp-content/uploads/2022/03/SP02341-Boral-EPD_2022_Vic_v1.0.pdf | m³ | 2400 |  |  |  | 357 | 0 | 0 | 0 | 0 | 357 | 0 | 0.14875 | 0 | 0 | 0 | 0 | 0.14875 | 0 | Version 2025.1
Concrete (in-situ) | Concrete, 40 MPa | >32 MPa to ≤40 MPa | 40 MPa, , VR400 40 MPa GP/SLAG (Boral) (Australia) | 2022-02-21 | 2027-02-21 | Australia | S-P-02341 | Version 1 | EPD Australasia | https://epd-australasia.com/wp-content/uploads/2022/03/SP02341-Boral-EPD_2022_Vic_v1.0.pdf | m³ | 2400 |  |  |  | 278 | 0 | 0 | 0 | 0 | 278 | 0 | 0.1158333 | 0 | 0 | 0 | 0 | 0.1158333 | 0 | Version 2025.1
Concrete (in-situ) | Concrete, 40 MPa | >32 MPa to ≤40 MPa | 40 MPa, , VR400 40 MPa TREMIE GP/SLAG (Boral) (Australia) | 2022-02-21 | 2027-02-21 | Australia | S-P-02341 | Version 1 | EPD Australasia | https://epd-australasia.com/wp-content/uploads/2022/03/SP02341-Boral-EPD_2022_Vic_v1.0.pdf | m³ | 2400 |  |  |  | 280 | 0 | 0 | 0 | 0 | 280 | 0 | 0.1166667 | 0 | 0 | 0 | 0 | 0.1166667 | 0 | Version 2025.1
Concrete (in-situ) | Concrete, 40 MPa | >32 MPa to ≤40 MPa | 40 MPa, , VR400 40 MPa TREMIE/CFA GP/SLAG (Boral) (Australia) | 2022-02-21 | 2027-02-21 | Australia | S-P-02341 | Version 1 | EPD Australasia | https://epd-australasia.com/wp-content/uploads/2022/03/SP02341-Boral-EPD_2022_Vic_v1.0.pdf | m³ | 2400 |  |  |  | 323 | 0 | 0 | 0 | 0 | 323 | 0 | 0.1345833 | 0 | 0 | 0 | 0 | 0.1345833 | 0 | Version 2025.1
Concrete (in-situ) | Concrete, 40 MPa | >32 MPa to ≤40 MPa | 40 MPa, , VR400 40 MPa SHOTCRETE (Boral) (Australia) | 2022-02-21 | 2027-02-21 | Australia | S-P-02341 | Version 1 | EPD Australasia | https://epd-australasia.com/wp-content/uploads/2022/03/SP02341-Boral-EPD_2022_Vic_v1.0.pdf | m³ | 2400 |  |  |  | 415 | 0 | 0 | 0 | 0 | 415 | 0 | 0.1729167 | 0 | 0 | 0 | 0 | 0.1729167 | 0 | Version 2025.1
Concrete (in-situ) | Concrete, 40 MPa | >32 MPa to ≤40 MPa | 40 MPa, , HIGH SLUMP 40 MPa (Boral) (Australia) | 2022-02-21 | 2027-02-21 | Australia | S-P-02341 | Version 1 | EPD Australasia | https://epd-australasia.com/wp-content/uploads/2022/03/SP02341-Boral-EPD_2022_Vic_v1.0.pdf | m³ | 2400 |  |  |  | 349 | 0 | 0 | 0 | 0 | 349 | 0 | 0.1454167 | 0 | 0 | 0 | 0 | 0.1454167 | 0 | Version 2025.1
Concrete (in-situ) | Concrete, 40 MPa | >32 MPa to ≤40 MPa | 40 MPa, , TREMIE 40 MPa (Boral) (Australia) | 2022-02-21 | 2027-02-21 | Australia | S-P-02341 | Version 1 | EPD Australasia | https://epd-australasia.com/wp-content/uploads/2022/03/SP02341-Boral-EPD_2022_Vic_v1.0.pdf | m³ | 2400 |  |  |  | 318 | 0 | 0 | 0 | 0 | 318 | 0 | 0.1325 | 0 | 0 | 0 | 0 | 0.1325 | 0 | Version 2025.1
Concrete (in-situ) | Concrete, 40 MPa | >32 MPa to ≤40 MPa | 40 MPa, , POST TENSIONED 40 MPa 22@3 (Boral) (Australia) | 2022-02-21 | 2027-02-21 | Australia | S-P-02341 | Version 1 | EPD Australasia | https://epd-australasia.com/wp-content/uploads/2022/03/SP02341-Boral-EPD_2022_Vic_v1.0.pdf | m³ | 2400 |  |  |  | 407 | 0 | 0 | 0 | 0 | 407 | 0 | 0.1695833 | 0 | 0 | 0 | 0 | 0.1695833 | 0 | Version 2025.1
Concrete (in-situ) | Concrete, 40 MPa | >32 MPa to ≤40 MPa | 40 MPa, , POST TENSIONED 40 MPa 22@4 (Boral) (Australia) | 2022-02-21 | 2027-02-21 | Australia | S-P-02341 | Version 1 | EPD Australasia | https://epd-australasia.com/wp-content/uploads/2022/03/SP02341-Boral-EPD_2022_Vic_v1.0.pdf | m³ | 2400 |  |  |  | 392 | 0 | 0 | 0 | 0 | 392 | 0 | 0.1633333 | 0 | 0 | 0 | 0 | 0.1633333 | 0 | Version 2025.1
Concrete (in-situ) | Concrete, 40 MPa | >32 MPa to ≤40 MPa | 40 MPa, , SHOTCRETE 40 MPa (Boral) (Australia) | 2022-02-21 | 2027-02-21 | Australia | S-P-02341 | Version 1 | EPD Australasia | https://epd-australasia.com/wp-content/uploads/2022/03/SP02341-Boral-EPD_2022_Vic_v1.0.pdf | m³ | 2400 |  |  |  | 439 | 0 | 0 | 0 | 0 | 439 | 0 | 0.1829167 | 0 | 0 | 0 | 0 | 0.1829167 | 0 | Version 2025.1
Concrete (in-situ) | Concrete, 40 MPa | >32 MPa to ≤40 MPa | 40 MPa, TAS, VR400/40/EXP CL B2 concrete manufactured in our Northern Region (Hazell Bros Concrete Pty Ltd) (Australia) | 2024-01-01 | 2029-01-01 | Australia | EPD-IES-0014054:001 (S-P-14054) | Not applicable | EPD Australasia | https://epd-australasia.com/?s=0014054:001&post_type=epd | m³ | 2400 |  |  |  | 499.8883 | 491.46401 | 8.4242556 | 3.4801487e-05 | 0 | 499.8883 | 0 | 0.2082868 | 0.2047767 | 0.0035101065 | 1.450062e-08 | 0 | 0.2082868 | 0 | Version 2025.1
Concrete (in-situ) | Concrete, 40 MPa | >32 MPa to ≤40 MPa | 40 MPa, TAS, VR400/40/EXP CL B2 concrete manufactured in our Southern Region (Hazell Bros Concrete Pty Ltd) (Australia) | 2024-01-01 | 2029-01-01 | Australia | EPD-IES-0014083:001 (S-P-14083) | Not applicable | EPD Australasia | https://epd-australasia.com/?s=0014083:001&post_type=epd | m³ | 2400 |  |  |  | 388.20643 | 381.68665 | 6.4248358 | 0.094950995 | 0 | 388.2064 | 0 | 0.1617527 | 0.1590361 | 0.002677015 | 3.956291e-05 | 0 | 0.1617527 | 0 | Version 2025.1
Concrete (in-situ) | Concrete, 40 MPa | >32 MPa to ≤40 MPa | 40 MPa, TAS, VR400/40/SPRAY concrete manufactured in our Southern Region (Hazell Bros Concrete Pty Ltd) (Australia) | 2024-01-01 | 2029-01-01 | Australia | EPD-IES-0014081:001 (S-P-14081) | Not applicable | EPD Australasia | https://epd-australasia.com/?s=0014081:001&post_type=epd | m³ | 2400 |  |  |  | 427.07288 | 421.08114 | 5.8818374 | 0.10989793 | 0 | 427.0729 | 0 | 0.177947 | 0.175450475 | 0.002450766 | 4.57908e-05 | 0 | 0.177947 | 0 | Version 2025.1
Concrete (in-situ) | Concrete, 40 MPa | >32 MPa to ≤40 MPa | 40 MPa, TAS, VR400/40/SPRAY concrete manufactured in our Northern Region (Hazell Bros Concrete Pty Ltd) (Australia) | 2024-01-01 | 2029-01-01 | Australia | EPD-IES-0014055:001 (S-P-14055) | Not applicable | EPD Australasia | https://epd-australasia.com/?s=0014055:001&post_type=epd | m³ | 2400 |  |  |  | 405.5922 | 399.82214 | 5.7700387 | 2.3753341e-05 | 0 | 405.5922 | 0 | 0.16899675 | 0.1665926 | 0.002404183 | 9.897225e-09 | 0 | 0.1689968 | 0 | Version 2025.1
Concrete (in-situ) | Concrete, 40 MPa | >32 MPa to ≤40 MPa | 40 MPa, TAS, S40/10 SHOTCRETE concrete manufactured in our Northern Region (Hazell Bros Concrete Pty Ltd) (Australia) | 2024-01-01 | 2029-01-01 | Australia | EPD-IES-0014060:001 (S-P-14060) | Not applicable | EPD Australasia | https://epd-australasia.com/?s=0014060:001&post_type=epd | m³ | 2400 |  |  |  | 376.85056 | 373.4773 | 3.3732399 | 2.0287858e-05 | 0 | 376.8506 | 0 | 0.1570211 | 0.1556155 | 0.001405516625 | 8.453274e-09 | 0 | 0.1570211 | 0 | Version 2025.1
Concrete (in-situ) | Concrete, 40 MPa | >32 MPa to ≤40 MPa | 40 MPa, TAS, S40/10 SHOTCRETE concrete manufactured in our Southern Region (Hazell Bros Concrete Pty Ltd) (Australia) | 2024-01-01 | 2029-01-01 | Australia | EPD-IES-0014078:001 (S-P-14078) | Not applicable | EPD Australasia | https://epd-australasia.com/?s=0014078:001&post_type=epd | m³ | 2400 |  |  |  | 382.50308 | 379.13055 | 3.2675544 | 0.10498089 | 0 | 382.5031 | 0 | 0.1593763 | 0.1579710625 | 0.001361481 | 4.37420375e-05 | 0 | 0.1593763 | 0 | Version 2025.1
Concrete (in-situ) | Concrete, 40 MPa | >32 MPa to ≤40 MPa | 40 MPa, NSW, Concrete: AD40PANW, AL40PANW, PE40PANW manufactured at Prestons (Advanced Readymix) (Australia) | 2024-01-01 | 2029-01-01 | Australia | EPD-IES-0013926:001 (S-P-13926) | Not applicable | EPD Australasia | https://epd-australasia.com/?s=0013926:001&post_type=epd | m³ | 2400 |  |  |  | 359.66415 | 359.26177 | 0.39761337 | 0.0047625942 | 0 | 359.6641 | 0 | 0.1498600625 | 0.1496924 | 0.0001656722375 | 1.98441425e-06 | 0 | 0.1498601 | 0 | Version 2025.1
Concrete (in-situ) | Concrete, 40 MPa | >32 MPa to ≤40 MPa | 40 MPa, NSW, Concrete: AD40PANW, AL40PANW, PE40PANW manufactured at Seven Hills (Advanced Readymix) (Australia) | 2024-01-01 | 2029-01-01 | Australia | EPD-IES-0013964:001 (S-P-13964) | Not applicable | EPD Australasia | https://epd-australasia.com/?s=0013964:001&post_type=epd | m³ | 2400 |  |  |  | 355.56044 | 355.15867 | 0.39698971 | 0.0047711004 | 0 | 355.5604 | 0 | 0.1481502 | 0.1479828 | 0.0001654124 | 1.9879585e-06 | 0 | 0.1481502 | 0 | Version 2025.1
Concrete (in-situ) | Concrete, 40 MPa | >32 MPa to ≤40 MPa | 40 MPa, NSW, Concrete: AD40PANW, AL40PANW, PE40PANW manufactured at Smithfield (Advanced Readymix) (Australia) | 2024-01-01 | 2029-01-01 | Australia | EPD-IES-0014002:001 (S-P-14002) | Not applicable | EPD Australasia | https://epd-australasia.com/?s=0014002:001&post_type=epd | m³ | 2400 |  |  |  | 356.74262 | 356.34237 | 0.39546956 | 0.0047781848 | 0 | 356.7426 | 0 | 0.1486428 | 0.1484759875 | 0.000164779 | 1.99091e-06 | 0 | 0.1486428 | 0 | Version 2025.1
Concrete (in-situ) | Concrete, 40 MPa | >32 MPa to ≤40 MPa | 40 MPa, NSW, Concrete: S40/10/100 manufactured at Prestons (Advanced Readymix) (Australia) | 2024-01-01 | 2029-01-01 | Australia | EPD-IES-0013956:001 (S-P-13956) | Not applicable | EPD Australasia | https://epd-australasia.com/?s=0013956:001&post_type=epd | m³ | 2400 |  |  |  | 369.62325 | 369.25208 | 0.36974036 | 0.0014274387 | 0 | 369.6232 | 0 | 0.1540096875 | 0.153855 | 0.0001540585 | 5.94766125e-07 | 0 | 0.1540097 | 0 | Version 2025.1
Concrete (in-situ) | Concrete, 40 MPa | >32 MPa to ≤40 MPa | 40 MPa, NSW, Concrete: S40/10/100 manufactured at Smithfield (Advanced Readymix) (Australia) | 2024-01-01 | 2029-01-01 | Australia | EPD-IES-0014032:001 (S-P-14032) | Not applicable | EPD Australasia | https://epd-australasia.com/?s=0014032:001&post_type=epd | m³ | 2400 |  |  |  | 360.94119 | 360.5722 | 0.36756034 | 0.0014279635 | 0 | 360.9412 | 0 | 0.1503921625 | 0.1502384 | 0.0001531501 | 5.949848e-07 | 0 | 0.1503922 | 0 | Version 2025.1
Concrete (in-situ) | Concrete, 40 MPa | >32 MPa to ≤40 MPa | 40 MPa, NSW, Concrete: AD40PAN, AL40PAN, PE40PAN manufactured at Prestons (Advanced Readymix) (Australia) | 2024-01-01 | 2029-01-01 | Australia | EPD-IES-0013925:001 (S-P-13925) | Not applicable | EPD Australasia | https://epd-australasia.com/?s=0013925:001&post_type=epd | m³ | 2400 |  |  |  | 357.62915 | 357.26611 | 0.35867322 | 0.0043701746 | 0 | 357.6292 | 0 | 0.1490121 | 0.1488609 | 0.000149447175 | 1.820906e-06 | 0 | 0.1490121 | 0 | Version 2025.1
Concrete (in-situ) | Concrete, 40 MPa | >32 MPa to ≤40 MPa | 40 MPa, NSW, Concrete: AD40PAN, AL40PAN, PE40PAN manufactured at Seven Hills (Advanced Readymix) (Australia) | 2024-01-01 | 2029-01-01 | Australia | EPD-IES-0013963:001 (S-P-13963) | Not applicable | EPD Australasia | https://epd-australasia.com/?s=0013963:001&post_type=epd | m³ | 2400 |  |  |  | 353.52406 | 353.16172 | 0.35796847 | 0.0043778632 | 0 | 353.5241 | 0 | 0.1473017 | 0.1471507 | 0.0001491535 | 1.82411e-06 | 0 | 0.1473017 | 0 | Version 2025.1
Concrete (in-situ) | Concrete, 40 MPa | >32 MPa to ≤40 MPa | 40 MPa, NSW, Concrete: AD40PAN, AL40PAN, PE40PAN manufactured at Smithfield (Advanced Readymix) (Australia) | 2024-01-01 | 2029-01-01 | Australia | EPD-IES-0014001:001 (S-P-14001) | Not applicable | EPD Australasia | https://epd-australasia.com/?s=0014001:001&post_type=epd | m³ | 2400 |  |  |  | 354.70184 | 354.34107 | 0.35638632 | 0.0043843229 | 0 | 354.7018 | 0 | 0.1477924 | 0.1476421125 | 0.0001484943 | 1.826801e-06 | 0 | 0.1477924 | 0 | Version 2025.1
Concrete (in-situ) | Concrete, 40 MPa | >32 MPa to ≤40 MPa | 40 MPa, NSW, Concrete: GS40PAN2P manufactured at Prestons (Advanced Readymix) (Australia) | 2024-01-01 | 2029-01-01 | Australia | EPD-IES-0013935:001 (S-P-13935) | Not applicable | EPD Australasia | https://epd-australasia.com/?s=0013935:001&post_type=epd | m³ | 2400 |  |  |  | 338.82729 | 338.47524 | 0.34767407 | 0.004370507 | 0 | 338.8273 | 0 | 0.1411780375 | 0.14103135 | 0.0001448642 | 1.821045e-06 | 0 | 0.141178 | 0 | Version 2025.1
Concrete (in-situ) | Concrete, 40 MPa | >32 MPa to ≤40 MPa | 40 MPa, NSW, Concrete: GS40PAN2P manufactured at Smithfield (Advanced Readymix) (Australia) | 2024-01-01 | 2029-01-01 | Australia | EPD-IES-0014011:001 (S-P-14011) | Not applicable | EPD Australasia | https://epd-australasia.com/?s=0014011:001&post_type=epd | m³ | 2400 |  |  |  | 335.90776 | 335.55802 | 0.34535147 | 0.0043846928 | 0 | 335.9078 | 0 | 0.1399616 | 0.1398158 | 0.0001438964 | 1.826955e-06 | 0 | 0.1399616 | 0 | Version 2025.1
Concrete (in-situ) | Concrete, 40 MPa | >32 MPa to ≤40 MPa | 40 MPa, NSW, Concrete: GS40PAN2P manufactured at Seven Hills (Advanced Readymix) (Australia) | 2024-01-01 | 2029-01-01 | Australia | EPD-IES-0013973:001 (S-P-13973) | Not applicable | EPD Australasia | https://epd-australasia.com/?s=0013973:001&post_type=epd | m³ | 2400 |  |  |  | 334.17036 | 333.82311 | 0.34286909 | 0.0043779824 | 0 | 334.1704 | 0 | 0.13923765 | 0.1390929625 | 0.0001428621 | 1.824159e-06 | 0 | 0.1392376 | 0 | Version 2025.1
Concrete (in-situ) | Concrete, 40 MPa | >32 MPa to ≤40 MPa | 40 MPa, NSW, Concrete: S40/20/80LS manufactured at Prestons (Advanced Readymix) (Australia) | 2024-01-01 | 2029-01-01 | Australia | EPD-IES-0013957:001 (S-P-13957) | Not applicable | EPD Australasia | https://epd-australasia.com/?s=0013957:001&post_type=epd | m³ | 2400 |  |  |  | 309.8695 | 309.52248 | 0.34537032 | 0.0016500293 | 0 | 309.8695 | 0 | 0.1291123 | 0.1289677 | 0.0001439043 | 6.875122e-07 | 0 | 0.1291123 | 0 | Version 2025.1
Concrete (in-situ) | Concrete, 40 MPa | >32 MPa to ≤40 MPa | 40 MPa, NSW, Concrete: S40 650BF manufactured at Prestons (Advanced Readymix) (Australia) | 2024-01-01 | 2029-01-01 | Australia | EPD-IES-0013955:001 (S-P-13955) | Not applicable | EPD Australasia | https://epd-australasia.com/?s=0013955:001&post_type=epd | m³ | 2400 |  |  |  | 328.20423 | 327.87956 | 0.3235091 | 0.00116579 | 0 | 328.2042 | 0 | 0.1367517625 | 0.1366165 | 0.0001347955 | 4.857458e-07 | 0 | 0.1367518 | 0 | Version 2025.1
Concrete (in-situ) | Concrete, 40 MPa | >32 MPa to ≤40 MPa | 40 MPa, NSW, Concrete: S40 650BF manufactured at Smithfield (Advanced Readymix) (Australia) | 2024-01-01 | 2029-01-01 | Australia | EPD-IES-0014031:001 (S-P-14031) | Not applicable | EPD Australasia | https://epd-australasia.com/?s=0014031:001&post_type=epd | m³ | 2400 |  |  |  | 320.86303 | 320.54061 | 0.3212505 | 0.0011660512 | 0 | 320.863 | 0 | 0.1336929 | 0.1335585875 | 0.000133854375 | 4.858547e-07 | 0 | 0.1336929 | 0 | Version 2025.1
Concrete (in-situ) | Concrete, 40 MPa | >32 MPa to ≤40 MPa | 40 MPa, NSW, Concrete: S40/20/80LS manufactured at Smithfield (Advanced Readymix) (Australia) | 2024-01-01 | 2029-01-01 | Australia | EPD-IES-0014033:001 (S-P-14033) | Not applicable | EPD Australasia | https://epd-australasia.com/?s=0014033:001&post_type=epd | m³ | 2400 |  |  |  | 284.23679 | 283.95385 | 0.28192991 | 0.0010083218 | 0 | 284.2368 | 0 | 0.118432 | 0.1183141 | 0.0001174708 | 4.201341e-07 | 0 | 0.118432 | 0 | Version 2025.1
Concrete (in-situ) | Concrete, 40 MPa | >32 MPa to ≤40 MPa | 40 MPa, NSW, Concrete: N40/20/100G3 manufactured at Prestons (Advanced Readymix) (Australia) | 2024-01-01 | 2029-01-01 | Australia | EPD-IES-0016805:001 | Not applicable | EPD Australasia | https://epd-australasia.com/?s=0016805:001&post_type=epd | m³ | 2400 |  |  |  | 239.81749 | 239.55063 | 0.26588482 | 0.00097827433 | 0 | 239.8175 | 0 | 0.09992395 | 0.0998127625 | 0.0001107853 | 4.076143e-07 | 0 | 0.09992396 | 0 | Version 2025.1
Concrete (in-situ) | Concrete, 40 MPa | >32 MPa to ≤40 MPa | 40 MPa, NSW, Concrete: NS40/20/100 manufactured at Prestons (Advanced Readymix) (Australia) | 2024-01-01 | 2029-01-01 | Australia | EPD-IES-0013943:001 (S-P-13943) | Not applicable | EPD Australasia | https://epd-australasia.com/?s=0013943:001&post_type=epd | m³ | 2400 |  |  |  | 219.29867 | 219.04577 | 0.2516976 | 0.001200193 | 0 | 219.2987 | 0 | 0.09137445 | 0.09126907 | 0.000104874 | 5.000804e-07 | 0 | 0.09137444 | 0 | Version 2025.1
Concrete (in-situ) | Concrete, 40 MPa | >32 MPa to ≤40 MPa | 40 MPa, NSW, Concrete: N40/20/100G3 manufactured at Smithfield (Advanced Readymix) (Australia) | 2024-01-01 | 2029-01-01 | Australia | EPD-IES-0016815:001 | Not applicable | EPD Australasia | https://epd-australasia.com/?s=0016815:001&post_type=epd | m³ | 2400 |  |  |  | 222.70787 | 222.457 | 0.24994291 | 0.00092774469 | 0 | 222.7079 | 0 | 0.09279495 | 0.09269042 | 0.0001041429 | 3.865602875e-07 | 0 | 0.09279495 | 0 | Version 2025.1
Concrete (in-situ) | Concrete, 40 MPa | >32 MPa to ≤40 MPa | 40 MPa, NSW, Concrete: NS40/20/100 manufactured at Smithfield (Advanced Readymix) (Australia) | 2024-01-01 | 2029-01-01 | Australia | EPD-IES-0014019:001 (S-P-14019) | Not applicable | EPD Australasia | https://epd-australasia.com/?s=0014019:001&post_type=epd | m³ | 2400 |  |  |  | 214.24319 | 213.99315 | 0.24883205 | 0.0012019306 | 0 | 214.2432 | 0 | 0.089268 | 0.0891638125 | 0.00010368 | 5.008044e-07 | 0 | 0.08926799 | 0 | Version 2025.1
Concrete (in-situ) | Concrete, 40 MPa | >32 MPa to ≤40 MPa | 40 MPa, NSW, Concrete: NS40/20/80 manufactured at Prestons (Advanced Readymix) (Australia) | 2024-01-01 | 2029-01-01 | Australia | EPD-IES-0013944:001 (S-P-13944) | Not applicable | EPD Australasia | https://epd-australasia.com/?s=0013944:001&post_type=epd | m³ | 2400 |  |  |  | 218.68438 | 218.44605 | 0.23731324 | 0.0010153088 | 0 | 218.6844 | 0 | 0.09111849 | 0.0910191875 | 9.888052e-05 | 4.230453e-07 | 0 | 0.09111849 | 0 | Version 2025.1
Concrete (in-situ) | Concrete, 40 MPa | >32 MPa to ≤40 MPa | 40 MPa, NSW, Concrete: N40/20/80 manufactured at Prestons (Advanced Readymix) (Australia) | 2024-01-01 | 2029-01-01 | Australia | EPD-IES-0013938:001 (S-P-13938) | Not applicable | EPD Australasia | https://epd-australasia.com/?s=0013938:001&post_type=epd | m³ | 2400 |  |  |  | 219.32452 | 219.08845 | 0.23505213 | 0.0010160273 | 0 | 219.3245 | 0 | 0.09138522 | 0.09128685 | 9.79383875e-05 | 4.233447e-07 | 0 | 0.09138522 | 0 | Version 2025.1
Concrete (in-situ) | Concrete, 40 MPa | >32 MPa to ≤40 MPa | 40 MPa, NSW, Concrete: NS40/20/80 manufactured at Smithfield (Advanced Readymix) (Australia) | 2024-01-01 | 2029-01-01 | Australia | EPD-IES-0014020:001 (S-P-14020) | Not applicable | EPD Australasia | https://epd-australasia.com/?s=0014020:001&post_type=epd | m³ | 2400 |  |  |  | 213.62766 | 213.39225 | 0.23439486 | 0.001016367 | 0 | 213.6277 | 0 | 0.089011525 | 0.0889134375 | 9.7664525e-05 | 4.2348625e-07 | 0 | 0.08901153 | 0 | Version 2025.1
Concrete (in-situ) | Concrete, 40 MPa | >32 MPa to ≤40 MPa | 40 MPa, NSW, Concrete: N40/20/80 manufactured at Smithfield (Advanced Readymix) (Australia) | 2024-01-01 | 2029-01-01 | Australia | EPD-IES-0014014:001 (S-P-14014) | Not applicable | EPD Australasia | https://epd-australasia.com/?s=0014014:001&post_type=epd | m³ | 2400 |  |  |  | 211.45208 | 211.21912 | 0.23195159 | 0.0010157598 | 0 | 211.4521 | 0 | 0.08810503 | 0.08800797 | 9.66465e-05 | 4.2323325e-07 | 0 | 0.08810504 | 0 | Version 2025.1
Concrete (in-situ) | Concrete, 40 MPa | >32 MPa to ≤40 MPa | 40 MPa, NSW, Pre-mix concrete TR4020 (Western Suburbs Concrete) (Australia) | 2024-01-01 | 2029-01-01 | Australia | EPD-IES-0013835:001 (S-P-13835) | Not applicable | EPD Australasia | https://epd-australasia.com/?s=0013835:001&post_type=epd | m³ | 2400 |  |  |  | 294.78092 | 294.56947 | 0.17869852 | 0.032759175 | 0 | 294.7809 | 0 | 0.1228254 | 0.1227373 | 7.445772e-05 | 1.364965625e-05 | 0 | 0.1228254 | 0 | Version 2025.1
Concrete (in-situ) | Concrete, 40 MPa | >32 MPa to ≤40 MPa | 40 MPa, NSW, Concrete: S40/20/CLR manufactured at Prestons (Advanced Readymix) (Australia) | 2024-01-01 | 2029-01-01 | Australia | EPD-IES-0013958:001 (S-P-13958) | Not applicable | EPD Australasia | https://epd-australasia.com/?s=0013958:001&post_type=epd | m³ | 2400 |  |  |  | 247.1309 | 246.92291 | 0.20761881 | 0.00037187662 | 0 | 247.1309 | 0 | 0.1029712 | 0.1028845 | 8.65078375e-05 | 1.549486e-07 | 0 | 0.1029712 | 0 | Version 2025.1
Concrete (in-situ) | Concrete, 40 MPa | >32 MPa to ≤40 MPa | 40 MPa, TAS, S40/20 PANEL MIX concrete manufactured in our Southern Region (Hazell Bros Concrete Pty Ltd) (Australia) | 2024-01-01 | 2029-01-01 | Australia | EPD-IES-0014092:001 (S-P-14092) | Not applicable | EPD Australasia | https://epd-australasia.com/?s=0014092:001&post_type=epd | m³ | 2400 |  |  |  | 315.07048 | 314.87254 | 0.10218919 | 0.095749119 | 0 | 315.0705 | 0 | 0.1312794 | 0.1311969 | 4.257883e-05 | 3.989546625e-05 | 0 | 0.1312794 | 0 | Version 2025.1
Concrete (in-situ) | Concrete, 40 MPa | >32 MPa to ≤40 MPa | 40 MPa, NSW, Concrete: S40/20/CLR manufactured at Smithfield (Advanced Readymix) (Australia) | 2024-01-01 | 2029-01-01 | Australia | EPD-IES-0014034:001 (S-P-14034) | Not applicable | EPD Australasia | https://epd-australasia.com/?s=0014034:001&post_type=epd | m³ | 2400 |  |  |  | 225.88566 | 225.69161 | 0.19370635 | 0.00034939625 | 0 | 225.8857 | 0 | 0.094119025 | 0.09403817 | 8.071098e-05 | 1.455818e-07 | 0 | 0.09411903 | 0 | Version 2025.1
Concrete (in-situ) | Concrete, 40 MPa | >32 MPa to ≤40 MPa | 40 MPa, NSW, Pre-mix concrete CFA4010 (Western Suburbs Concrete) (Australia) | 2024-01-01 | 2029-01-01 | Australia | EPD-IES-0013826:001 (S-P-13826) | Not applicable | EPD Australasia | https://epd-australasia.com/?s=0013826:001&post_type=epd | m³ | 2400 |  |  |  | 270.68168 | 270.48819 | 0.16367532 | 0.02981594 | 0 | 270.6817 | 0 | 0.112784 | 0.1127034125 | 6.819805e-05 | 1.242331e-05 | 0 | 0.112784 | 0 | Version 2025.1
Concrete (in-situ) | Concrete, 40 MPa | >32 MPa to ≤40 MPa | 40 MPa, TAS, N40/20N concrete manufactured in our Southern Region (Hazell Bros Concrete Pty Ltd) (Australia) | 2024-01-01 | 2029-01-01 | Australia | EPD-IES-0014070:001 (S-P-14070) | Not applicable | EPD Australasia | https://epd-australasia.com/?s=0014070:001&post_type=epd | m³ | 2400 |  |  |  | 310.21181 | 310.02526 | 0.092228455 | 0.094325484 | 0 | 310.2118 | 0 | 0.1292549 | 0.1291772 | 3.842852e-05 | 3.9302285e-05 | 0 | 0.1292549 | 0 | Version 2025.1
Concrete (in-situ) | Concrete, 40 MPa | >32 MPa to ≤40 MPa | 40 MPa, TAS, N40/20N/SCM concrete manufactured in our Southern Region (Hazell Bros Concrete Pty Ltd) (Australia) | 2024-01-01 | 2029-01-01 | Australia | EPD-IES-0014076:001 (S-P-14076) | Not applicable | EPD Australasia | https://epd-australasia.com/?s=0014076:001&post_type=epd | m³ | 2400 |  |  |  | 238.24592 | 238.07596 | 0.10655617 | 0.063405898 | 0 | 238.2459 | 0 | 0.09926913 | 0.09919832 | 4.43984e-05 | 2.641912e-05 | 0 | 0.09926913 | 0 | Version 2025.1
Concrete (in-situ) | Concrete, 40 MPa | >32 MPa to ≤40 MPa | 40 MPa, NSW, Pre-mix concrete WN4020 (Western Suburbs Concrete) (Australia) | 2024-01-01 | 2029-01-01 | Australia | EPD-IES-0013824:001 (S-P-13824) | Not applicable | EPD Australasia | https://epd-australasia.com/?s=0013824:001&post_type=epd | m³ | 2400 |  |  |  | 298.30464 | 298.13673 | 0.13623136 | 0.03168851 | 0 | 298.3046 | 0 | 0.1242936 | 0.1242236375 | 5.676307e-05 | 1.320355e-05 | 0 | 0.1242936 | 0 | Version 2025.1
Concrete (in-situ) | Concrete, 40 MPa | >32 MPa to ≤40 MPa | 40 MPa, TAS, S40/20/W/HES PANEL concrete manufactured in our Northern Region (Hazell Bros Concrete Pty Ltd) (Australia) | 2024-01-01 | 2029-01-01 | Australia | EPD-IES-0014061:001 (S-P-14061) | Not applicable | EPD Australasia | https://epd-australasia.com/?s=0014061:001&post_type=epd | m³ | 2400 |  |  |  | 325.18454 | 325.02382 | 0.16070345 | 1.6910912e-05 | 0 | 325.1845 | 0 | 0.1354936 | 0.1354266 | 6.695977e-05 | 7.046213e-09 | 0 | 0.1354936 | 0 | Version 2025.1
Concrete (in-situ) | Concrete, 40 MPa | >32 MPa to ≤40 MPa | 40 MPa, NSW, Pre-mix concrete GS4020-1 (Western Suburbs Concrete) (Australia) | 2024-01-01 | 2029-01-01 | Australia | EPD-IES-0013799:001 (S-P-13799) | Not applicable | EPD Australasia | https://epd-australasia.com/?s=0013799:001&post_type=epd | m³ | 2400 |  |  |  | 284.87946 | 284.72427 | 0.12499956 | 0.030190163 | 0 | 284.8795 | 0 | 0.118699775 | 0.1186351125 | 5.208315e-05 | 1.257923e-05 | 0 | 0.1186998 | 0 | Version 2025.1
Concrete (in-situ) | Concrete, 40 MPa | >32 MPa to ≤40 MPa | 40 MPa, TAS, N40/20N concrete manufactured in our Northern Region (Hazell Bros Concrete Pty Ltd) (Australia) | 2024-01-01 | 2029-01-01 | Australia | EPD-IES-0014043:001 (S-P-14043) | Not applicable | EPD Australasia | https://epd-australasia.com/?s=0014043:001&post_type=epd | m³ | 2400 |  |  |  | 301.43664 | 301.29167 | 0.14494775 | 1.6509385e-05 | 0 | 301.4366 | 0 | 0.1255986 | 0.1255382 | 6.03949e-05 | 6.87891e-09 | 0 | 0.1255986 | 0 | Version 2025.1
Concrete (in-situ) | Concrete, 40 MPa | >32 MPa to ≤40 MPa | 40 MPa, NSW, Pre-mix concrete GS4020-2 (Western Suburbs Concrete) (Australia) | 2024-01-01 | 2029-01-01 | Australia | EPD-IES-0013804:001 (S-P-13804) | Not applicable | EPD Australasia | https://epd-australasia.com/?s=0013804:001&post_type=epd | m³ | 2400 |  |  |  | 247.98067 | 247.83741 | 0.11786947 | 0.025394894 | 0 | 247.9807 | 0 | 0.1033253 | 0.1032655875 | 4.911228e-05 | 1.058121e-05 | 0 | 0.1033253 | 0 | Version 2025.1
Concrete (in-situ) | Concrete, 40 MPa | >32 MPa to ≤40 MPa | 40 MPa, NSW, Pre-mix concrete WGS4020-1 (Western Suburbs Concrete) (Australia) | 2024-01-01 | 2029-01-01 | Australia | EPD-IES-0013809:001 (S-P-13809) | Not applicable | EPD Australasia | https://epd-australasia.com/?s=0013809:001&post_type=epd | m³ | 2400 |  |  |  | 274.1441 | 274.00191 | 0.11393349 | 0.028249794 | 0 | 274.1441 | 0 | 0.1142267 | 0.1141674625 | 4.74722875e-05 | 1.17707475e-05 | 0 | 0.1142267 | 0 | Version 2025.1
Concrete (in-situ) | Concrete, 40 MPa | >32 MPa to ≤40 MPa | 40 MPa, NSW, Pre-mix concrete WGS4020-2 (Western Suburbs Concrete) (Australia) | 2024-01-01 | 2029-01-01 | Australia | EPD-IES-0013814:001 (S-P-13814) | Not applicable | EPD Australasia | https://epd-australasia.com/?s=0013814:001&post_type=epd | m³ | 2400 |  |  |  | 258.74187 | 258.60002 | 0.11584996 | 0.025993653 | 0 | 258.7419 | 0 | 0.1078091125 | 0.10775 | 4.827082e-05 | 1.083068875e-05 | 0 | 0.1078091 | 0 | Version 2025.1
Concrete (in-situ) | Concrete, 40 MPa | >32 MPa to ≤40 MPa | 40 MPa, NSW, Pre-mix concrete S40AZZINCH (Western Suburbs Concrete) (Australia) | 2024-01-01 | 2029-01-01 | Australia | EPD-IES-0013832:001 (S-P-13832) | Not applicable | EPD Australasia | https://epd-australasia.com/?s=0013832:001&post_type=epd | m³ | 2400 |  |  |  | 336.3901 | 336.26275 | 0.090789523 | 0.036552706 | 0 | 336.3901 | 0 | 0.1401625 | 0.1401095 | 3.782897e-05 | 1.523029e-05 | 0 | 0.1401625 | 0 | Version 2025.1
Concrete (in-situ) | Concrete, 40 MPa | >32 MPa to ≤40 MPa | 40 MPa, NSW, Pre-mix concrete S40IN (Western Suburbs Concrete) (Australia) | 2024-01-01 | 2029-01-01 | Australia | EPD-IES-0013833:001 (S-P-13833) | Not applicable | EPD Australasia | https://epd-australasia.com/?s=0013833:001&post_type=epd | m³ | 2400 |  |  |  | 336.3901 | 336.26275 | 0.090789523 | 0.036552706 | 0 | 336.3901 | 0 | 0.1401625 | 0.1401095 | 3.782897e-05 | 1.523029e-05 | 0 | 0.1401625 | 0 | Version 2025.1
Concrete (in-situ) | Concrete, 40 MPa | >32 MPa to ≤40 MPa | 40 MPa, NSW, Pre-mix concrete S40ADDIN (Western Suburbs Concrete) (Australia) | 2024-01-01 | 2029-01-01 | Australia | EPD-IES-0013831:001 (S-P-13831) | Not applicable | EPD Australasia | https://epd-australasia.com/?s=0013831:001&post_type=epd | m³ | 2400 |  |  |  | 333.08718 | 332.96273 | 0.08789776 | 0.036553165 | 0 | 333.0872 | 0 | 0.138786325 | 0.1387345 | 3.662407e-05 | 1.523049e-05 | 0 | 0.1387863 | 0 | Version 2025.1
Concrete (in-situ) | Concrete, 40 MPa | >32 MPa to ≤40 MPa | 40 MPa, NSW, Pre-mix concrete S40RCIN (Western Suburbs Concrete) (Australia) | 2024-01-01 | 2029-01-01 | Australia | EPD-IES-0013834:001 (S-P-13834) | Not applicable | EPD Australasia | https://epd-australasia.com/?s=0013834:001&post_type=epd | m³ | 2400 |  |  |  | 332.93803 | 332.81366 | 0.087818207 | 0.036553128 | 0 | 332.938 | 0 | 0.1387242 | 0.1386724 | 3.659092e-05 | 1.523047e-05 | 0 | 0.1387242 | 0 | Version 2025.1
Concrete (in-situ) | Concrete, 40 MPa | >32 MPa to ≤40 MPa | 40 MPa, TAS, N40/20N/SCM concrete manufactured in our Northern Region (Hazell Bros Concrete Pty Ltd) (Australia) | 2024-01-01 | 2029-01-01 | Australia | EPD-IES-0014049:001 (S-P-14049) | Not applicable | EPD Australasia | https://epd-australasia.com/?s=0014049:001&post_type=epd | m³ | 2400 |  |  |  | 235.13946 | 235.03578 | 0.10365489 | 1.9449704e-05 | 0 | 235.1395 | 0 | 0.097974775 | 0.097931575 | 4.31895375e-05 | 8.104043e-09 | 0 | 0.09797477 | 0 | Version 2025.1
Concrete (in-situ) | Concrete, 40 MPa | >32 MPa to ≤40 MPa | 40 MPa, NSW, Concrete: NS40/20/100 manufactured at Seven Hills (Advanced Readymix) (Australia) | 2024-01-01 | 2029-01-01 | Australia | EPD-IES-0013981:001 (S-P-13981) | Not applicable | EPD Australasia | https://epd-australasia.com/?s=0013981:001&post_type=epd | m³ | 2400 |  |  |  | 245.89305 | 245.7928 | 0.09858052 | 0.0016767829 | 0 | 245.8931 | 0 | 0.1024554375 | 0.1024137 | 4.107522e-05 | 6.986595e-07 | 0 | 0.1024554 | 0 | Version 2025.1
Concrete (in-situ) | Concrete, 40 MPa | >32 MPa to ≤40 MPa | 40 MPa, NSW, Concrete: N40/20/100G3 manufactured at Seven Hills (Advanced Readymix) (Australia) | 2024-01-01 | 2029-01-01 | Australia | EPD-IES-0016810:001 | Not applicable | EPD Australasia | https://epd-australasia.com/?s=0016810:001&post_type=epd | m³ | 2400 |  |  |  | 255.9102 | 255.81753 | 0.091242638 | 0.0014285506 | 0 | 255.9102 | 0 | 0.10662925 | 0.1065906375 | 3.801777e-05 | 5.952294e-07 | 0 | 0.1066293 | 0 | Version 2025.1
Concrete (in-situ) | Concrete, 40 MPa | >32 MPa to ≤40 MPa | 40 MPa, NSW, Concrete: NS40/20/80 manufactured at Seven Hills (Advanced Readymix) (Australia) | 2024-01-01 | 2029-01-01 | Australia | EPD-IES-0013982:001 (S-P-13982) | Not applicable | EPD Australasia | https://epd-australasia.com/?s=0013982:001&post_type=epd | m³ | 2400 |  |  |  | 245.27921 | 245.19355 | 0.084166247 | 0.0014915137 | 0 | 245.2792 | 0 | 0.1021997 | 0.102164 | 3.506927e-05 | 6.21464e-07 | 0 | 0.1021997 | 0 | Version 2025.1
Concrete (in-situ) | Concrete, 40 MPa | >32 MPa to ≤40 MPa | 40 MPa, NSW, Concrete: N40/20/80 manufactured at Seven Hills (Advanced Readymix) (Australia) | 2024-01-01 | 2029-01-01 | Australia | EPD-IES-0013976:001 (S-P-13976) | Not applicable | EPD Australasia | https://epd-australasia.com/?s=0013976:001&post_type=epd | m³ | 2400 |  |  |  | 242.72292 | 242.63973 | 0.081703119 | 0.0014907261 | 0 | 242.7229 | 0 | 0.10113455 | 0.1010998875 | 3.404296625e-05 | 6.21135875e-07 | 0 | 0.1011346 | 0 | Version 2025.1
Concrete (in-situ) | Concrete, 40 MPa | >32 MPa to ≤40 MPa | 40 MPa, NSW, Concrete: S40/10/100 manufactured at Seven Hills (Advanced Readymix) (Australia) | 2024-01-01 | 2029-01-01 | Australia | EPD-IES-0013994:001 (S-P-13994) | Not applicable | EPD Australasia | https://epd-australasia.com/?s=0013994:001&post_type=epd | m³ | 2400 |  |  |  | 427.6599 | 427.58634 | 0.071157225 | 0.0023997356 | 0 | 427.6599 | 0 | 0.178191625 | 0.178160975 | 2.964884375e-05 | 9.998898e-07 | 0 | 0.1781916 | 0 | Version 2025.1
Concrete (in-situ) | Concrete, 40 MPa | >32 MPa to ≤40 MPa | 40 MPa, NSW, Concrete: S40 650BF manufactured at Seven Hills (Advanced Readymix) (Australia) | 2024-01-01 | 2029-01-01 | Australia | EPD-IES-0013993:001 (S-P-13993) | Not applicable | EPD Australasia | https://epd-australasia.com/?s=0013993:001&post_type=epd | m³ | 2400 |  |  |  | 379.52067 | 379.45686 | 0.061791618 | 0.0020179556 | 0 | 379.5207 | 0 | 0.1581336125 | 0.158107025 | 2.57465075e-05 | 8.408148e-07 | 0 | 0.1581336 | 0 | Version 2025.1
Concrete (in-situ) | Concrete, 40 MPa | >32 MPa to ≤40 MPa | 40 MPa, NSW, Concrete: S40/20/80LS manufactured at Seven Hills (Advanced Readymix) (Australia) | 2024-01-01 | 2029-01-01 | Australia | EPD-IES-0013995:001 (S-P-13995) | Not applicable | EPD Australasia | https://epd-australasia.com/?s=0013995:001&post_type=epd | m³ | 2400 |  |  |  | 335.20719 | 335.14918 | 0.056260848 | 0.0017502825 | 0 | 335.2072 | 0 | 0.1396696625 | 0.1396455 | 2.344202e-05 | 7.29284375e-07 | 0 | 0.1396697 | 0 | Version 2025.1
Concrete (in-situ) | Concrete, 40 MPa | >32 MPa to ≤40 MPa | 40 MPa, NSW, Concrete: S40/20/CLR manufactured at Seven Hills (Advanced Readymix) (Australia) | 2024-01-01 | 2029-01-01 | Australia | EPD-IES-0013996:001 (S-P-13996) | Not applicable | EPD Australasia | https://epd-australasia.com/?s=0013996:001&post_type=epd | m³ | 2400 |  |  |  | 260.80985 | 260.78111 | 0.02785619 | 0.00087670574 | 0 | 260.8098 | 0 | 0.1086708 | 0.1086588 | 1.160675e-05 | 3.652941e-07 | 0 | 0.1086708 | 0 | Version 2025.1
Concrete (in-situ) | Concrete, 50 MPa | >40 MPa to ≤50 MPa | Concrete, 50 MPa, in-situ, no reinforcement, (R5020B)(GB) (BCG) (WA), (Perth) | 2022-12-15 | 2027-12-15 | Perth, WA | S-P-05491 | Version 1 | EPD Australasia | https://epd-australasia.com/wp-content/uploads/2022/12/SP05491_BGC-EPD_Concrete_Dec22.pdf | m³ | 2400 |  |  |  | 386 | 382 | 4.63 |  |  | 386.63 | 0 | 0.1608333 | 0.1591667 | 0.001929167 | 0 | 0 | 0.1610958 | 0 | Version 1.0
Concrete (in-situ) | Concrete, 50 MPa | >40 MPa to ≤50 MPa | Concrete, 50 MPa, in-situ, no reinforcement, (VE501EVMW) (Ecopact) (Holcim) (VIC) | 2022-01-12 | 2027-09-26 | VIC | S-P-04657 | Version 1 | EPD Australasia | https://epd-australasia.com/wp-content/uploads/2022/01/SP04657-Holcim-ViroDecs%E2%84%A2-Special-VIC-ECOPact-Range-ver2_Sep22.pdf | m³ | 2400 |  |  |  | 272 | 272 | 0.38 |  |  | 272.38 | 0 | 0.1133333 | 0.1133333 | 0.0001583333 | 0 | 0 | 0.1134917 | 0 | Version 1.0
Concrete (in-situ) | Concrete, 50 MPa | >40 MPa to ≤50 MPa | Concrete, 50 MPa, in-situ, no reinforcement, (SE502E56) (Ecopact) (Holcim) (SA) (Adelaide) | 2022-01-27 | 2027-01-27 | SA | S-P-04660 | Version 1 | EPD Australasia | https://epd-australasia.com/wp-content/uploads/2022/02/SP04660-Holcim-EPD-ViroDecs-Special-SA-Adelaide-ECOPact-Range-V2_Mar23.pdf | m³ | 2400 |  |  |  | 328 | 328 | 0.38 |  |  | 328.38 | 0 | 0.1366667 | 0.1366667 | 0.0001583333 | 0 | 0 | 0.136825 | 0 | Version 1.0
Concrete (in-situ) | Concrete, 50 MPa | >40 MPa to ≤50 MPa | Concrete, 50 MPa, in-situ, no reinforcement, (SE501EAV) (Ecopact) (Holcim) (SA) (Adelaide) | 2022-01-27 | 2027-01-27 | SA | S-P-04660 | Version 1 | EPD Australasia | https://epd-australasia.com/wp-content/uploads/2022/02/SP04660-Holcim-EPD-ViroDecs-Special-SA-Adelaide-ECOPact-Range-V2_Mar23.pdf | m³ | 2400 |  |  |  | 330 | 330 | 0.38 |  |  | 330.38 | 0 | 0.1375 | 0.1375 | 0.0001583333 | 0 | 0 | 0.1376583 | 0 | Version 1.0
Concrete (in-situ) | Concrete, 50 MPa | >40 MPa to ≤50 MPa | Concrete, 50 MPa, in-situ, no reinforcement, (SE501E3) (Ecopact) (Holcim) (SA) (Adelaide) | 2022-01-27 | 2027-01-27 | SA | S-P-04660 | Version 1 | EPD Australasia | https://epd-australasia.com/wp-content/uploads/2022/02/SP04660-Holcim-EPD-ViroDecs-Special-SA-Adelaide-ECOPact-Range-V2_Mar23.pdf | m³ | 2400 |  |  |  | 312 | 312 | 0.34 |  |  | 312.34 | 0 | 0.13 | 0.13 | 0.0001416667 | 0 | 0 | 0.1301417 | 0 | Version 1.0
Concrete (in-situ) | Concrete, 50 MPa | >40 MPa to ≤50 MPa | Concrete, 50 MPa, in-situ, no reinforcement, (SE501E5) (Ecopact) (Holcim) (SA) (Adelaide) | 2022-01-27 | 2027-01-27 | SA | S-P-04660 | Version 1 | EPD Australasia | https://epd-australasia.com/wp-content/uploads/2022/02/SP04660-Holcim-EPD-ViroDecs-Special-SA-Adelaide-ECOPact-Range-V2_Mar23.pdf | m³ | 2400 |  |  |  | 313 | 313 | 0.34 |  |  | 313.34 | 0 | 0.1304167 | 0.1304167 | 0.0001416667 | 0 | 0 | 0.1305583 | 0 | Version 1.0
Concrete (in-situ) | Concrete, 50 MPa | >40 MPa to ≤50 MPa | Concrete, 50 MPa, in-situ, no reinforcement, (SE502E2) (Ecopact) (Holcim) (SA) (Adelaide) | 2022-01-27 | 2027-01-27 | SA | S-P-04660 | Version 1 | EPD Australasia | https://epd-australasia.com/wp-content/uploads/2022/02/SP04660-Holcim-EPD-ViroDecs-Special-SA-Adelaide-ECOPact-Range-V2_Mar23.pdf | m³ | 2400 |  |  |  | 304 | 304 | 0.33 |  |  | 304.33 | 0 | 0.1266667 | 0.1266667 | 0.0001375 | 0 | 0 | 0.1268042 | 0 | Version 1.0
Concrete (in-situ) | Concrete, 50 MPa | >40 MPa to ≤50 MPa | Concrete, 50 MPa, in-situ, no reinforcement, (SE501EDTW) (Ecopact) (Holcim) (SA) (Adelaide) | 2022-01-27 | 2027-01-27 | SA | S-P-04660 | Version 1 | EPD Australasia | https://epd-australasia.com/wp-content/uploads/2022/02/SP04660-Holcim-EPD-ViroDecs-Special-SA-Adelaide-ECOPact-Range-V2_Mar23.pdf | m³ | 2400 |  |  |  | 388 | 388 | 0.42 |  |  | 388.42 | 0 | 0.1616667 | 0.1616667 | 0.000175 | 0 | 0 | 0.1618417 | 0 | Version 1.0
Concrete (in-situ) | Concrete, 50 MPa | >40 MPa to ≤50 MPa | Concrete, 50 MPa, in-situ, no reinforcement, (SE502E3) (Ecopact) (Holcim) (SA) (Adelaide) | 2022-01-27 | 2027-01-27 | SA | S-P-04660 | Version 1 | EPD Australasia | https://epd-australasia.com/wp-content/uploads/2022/02/SP04660-Holcim-EPD-ViroDecs-Special-SA-Adelaide-ECOPact-Range-V2_Mar23.pdf | m³ | 2400 |  |  |  | 305 | 305 | 0.33 |  |  | 305.33 | 0 | 0.1270833 | 0.1270833 | 0.0001375 | 0 | 0 | 0.1272208 | 0 | Version 1.0
Concrete (in-situ) | Concrete, 50 MPa | >40 MPa to ≤50 MPa | Concrete, 50 MPa, in-situ, no reinforcement, (50MPa 7MM BLOCKMIX) (Adbri) (QLD) | 2023-03-31 | 2028-03-31 | QLD | S-P-05518 | Version 1 | EPD Australasia | https://epd-australasia.com/wp-content/uploads/2023/04/SP05518-Adbri-EPD-Concrete_QLD_Mar23.pdf | m³ | 2400 |  |  |  | 336 | 336 | 0.36 |  |  | 336.36 | 0 | 0.14 | 0.14 | 0.00015 | 0 | 0 | 0.14015 | 0 | Version 1.0
Concrete (in-situ) | Concrete, 50 MPa | >40 MPa to ≤50 MPa | Concrete, 50 MPa, in-situ, no reinforcement, (VE501E56) (Ecopact) (Holcim) (VIC) | 2022-01-12 | 2027-09-26 | VIC | S-P-04657 | Version 1 | EPD Australasia | https://epd-australasia.com/wp-content/uploads/2022/01/SP04657-Holcim-ViroDecs%E2%84%A2-Special-VIC-ECOPact-Range-ver2_Sep22.pdf | m³ | 2400 |  |  |  | 340 | 340 | 0.36 |  |  | 340.36 | 0 | 0.1416667 | 0.1416667 | 0.00015 | 0 | 0 | 0.1418167 | 0 | Version 1.0
Concrete (in-situ) | Concrete, 50 MPa | >40 MPa to ≤50 MPa | Concrete, 50 MPa, in-situ, no reinforcement, (VE502E) (Ecopact) (Holcim) (VIC) | 2022-01-12 | 2027-09-26 | VIC | S-P-04657 | Version 1 | EPD Australasia | https://epd-australasia.com/wp-content/uploads/2022/01/SP04657-Holcim-ViroDecs%E2%84%A2-Special-VIC-ECOPact-Range-ver2_Sep22.pdf | m³ | 2400 |  |  |  | 303 | 303 | 0.32 |  |  | 303.32 | 0 | 0.12625 | 0.12625 | 0.0001333333 | 0 | 0 | 0.1263833 | 0 | Version 1.0
Concrete (in-situ) | Concrete, 50 MPa | >40 MPa to ≤50 MPa | Concrete, 50 MPa, in-situ, no reinforcement, (VE502E5) (Ecopact) (Holcim) (VIC) | 2022-01-12 | 2027-09-26 | VIC | S-P-04657 | Version 1 | EPD Australasia | https://epd-australasia.com/wp-content/uploads/2022/01/SP04657-Holcim-ViroDecs%E2%84%A2-Special-VIC-ECOPact-Range-ver2_Sep22.pdf | m³ | 2400 |  |  |  | 294 | 294 | 0.31 |  |  | 294.31 | 0 | 0.1225 | 0.1225 | 0.0001291667 | 0 | 0 | 0.1226292 | 0 | Version 1.0
Concrete (in-situ) | Concrete, 50 MPa | >40 MPa to ≤50 MPa | Concrete, 50 MPa, in-situ, no reinforcement, (VE502EVR2) (Ecopact) (Holcim) (VIC) | 2022-01-12 | 2027-09-26 | VIC | S-P-04657 | Version 1 | EPD Australasia | https://epd-australasia.com/wp-content/uploads/2022/01/SP04657-Holcim-ViroDecs%E2%84%A2-Special-VIC-ECOPact-Range-ver2_Sep22.pdf | m³ | 2400 |  |  |  | 279 | 279 | 0.29 |  |  | 279.29 | 0 | 0.11625 | 0.11625 | 0.0001208333 | 0 | 0 | 0.1163708 | 0 | Version 1.0
Concrete (in-situ) | Concrete, 50 MPa | >40 MPa to ≤50 MPa | Concrete, 50 MPa, in-situ, no reinforcement, (50MPa 14MM TREMIE 160 SLUMP) (Adbri) (VIC) | 2023-03-31 | 2028-03-31 | VIC | S-P-05520 | Version 1 | EPD Australasia | https://epd-australasia.com/wp-content/uploads/2023/04/SP05520-Adbri-EPD-Concrete_VIC_Mar23.pdf | m³ | 2400 |  |  |  | 293 | 293 | 0.29 |  |  | 293.29 | 0 | 0.1220833 | 0.1220833 | 0.0001208333 | 0 | 0 | 0.1222042 | 0 | Version 1.0
Concrete (in-situ) | Concrete, 50 MPa | >40 MPa to ≤50 MPa | Concrete, 50 MPa, in-situ, no reinforcement, (VE501EAV) (Ecopact) (Holcim) (VIC) | 2022-01-12 | 2027-09-26 | VIC | S-P-04657 | Version 1 | EPD Australasia | https://epd-australasia.com/wp-content/uploads/2022/01/SP04657-Holcim-ViroDecs%E2%84%A2-Special-VIC-ECOPact-Range-ver2_Sep22.pdf | m³ | 2400 |  |  |  | 307 | 307 | 0.30 |  |  | 307.3 | 0 | 0.1279167 | 0.1279167 | 0.000125 | 0 | 0 | 0.1280417 | 0 | Version 1.0
Concrete (in-situ) | Concrete, 50 MPa | >40 MPa to ≤50 MPa | Concrete, 50 MPa, in-situ, no reinforcement, (Futurecrete® N class GP/GL:Slag 50 MPa) (Adbri) (QLD) | 2023-03-31 | 2028-03-31 | QLD | S-P-05518 | Version 1 | EPD Australasia | https://epd-australasia.com/wp-content/uploads/2023/04/SP05518-Adbri-EPD-Concrete_QLD_Mar23.pdf | m³ | 2400 |  |  |  | 344 | 344 | 0.336 |  |  | 344.336 | 0 | 0.1433333 | 0.1433333 | 0.00014 | 0 | 0 | 0.1434733 | 0 | Version 1.0
Concrete (in-situ) | Concrete, 50 MPa | >40 MPa to ≤50 MPa | Concrete, 50 MPa, in-situ, no reinforcement, (NE502E1A1)(Ecopact) (Holcim) (NSW), (Sydney) | 2021-04-08 | 2026-04-08 | Sydney, NSW | S-P-02331 | Version 1 | EPD Australasia | https://epd-australasia.com/wp-content/uploads/2021/04/SP02331-Holcim-EPD-ViroDecs-Special-NSW-Sydney-ECOPact-Range-V2_Mar23.pdf | m³ | 2400 |  |  |  | 353 | 353 | 0.33 |  |  | 353.33 | 0 | 0.1470833 | 0.1470833 | 0.0001375 | 0 | 0 | 0.1472208 | 0 | Version 1.0
Concrete (in-situ) | Concrete, 50 MPa | >40 MPa to ≤50 MPa | Concrete, 50 MPa, in-situ, no reinforcement, (VE501EAP) (Ecopact) (Holcim) (VIC) | 2022-01-12 | 2027-09-26 | VIC | S-P-04657 | Version 1 | EPD Australasia | https://epd-australasia.com/wp-content/uploads/2022/01/SP04657-Holcim-ViroDecs%E2%84%A2-Special-VIC-ECOPact-Range-ver2_Sep22.pdf | m³ | 2400 |  |  |  | 375 | 375 | 0.34 |  |  | 375.34 | 0 | 0.15625 | 0.15625 | 0.0001416667 | 0 | 0 | 0.1563917 | 0 | Version 1.0
Concrete (in-situ) | Concrete, 50 MPa | >40 MPa to ≤50 MPa | Concrete, 50 MPa, in-situ, no reinforcement, (Futurecrete® Ultra N Class GP/GL:Slag 50 MPa) (Adbri) (VIC) | 2023-03-31 | 2028-03-31 | VIC | S-P-05520 | Version 1 | EPD Australasia | https://epd-australasia.com/wp-content/uploads/2023/04/SP05520-Adbri-EPD-Concrete_VIC_Mar23.pdf | m³ | 2400 |  |  |  | 242 | 242 | 0.21 |  |  | 242.21 | 0 | 0.1008333 | 0.1008333 | 8.75e-05 | 0 | 0 | 0.1009208 | 0 | Version 1.0
Concrete (in-situ) | Concrete, 50 MPa | >40 MPa to ≤50 MPa | Concrete, 50 MPa, in-situ, no reinforcement, (NE501E1)(Ecopact) (Holcim) (NSW), (Sydney) | 2021-04-08 | 2026-04-08 | Sydney, NSW | S-P-02331 | Version 1 | EPD Australasia | https://epd-australasia.com/wp-content/uploads/2021/04/SP02331-Holcim-EPD-ViroDecs-Special-NSW-Sydney-ECOPact-Range-V2_Mar23.pdf | m³ | 2400 |  |  |  | 247 | 247 | 0.21 |  |  | 247.21 | 0 | 0.1029167 | 0.1029167 | 8.75e-05 | 0 | 0 | 0.1030042 | 0 | Version 1.0
Concrete (in-situ) | Concrete, 50 MPa | >40 MPa to ≤50 MPa | Concrete, 50 MPa, in-situ, no reinforcement, (NE501E5)(Ecopact) (Holcim) (NSW), (Sydney) | 2021-04-08 | 2026-04-08 | Sydney, NSW | S-P-02331 | Version 1 | EPD Australasia | https://epd-australasia.com/wp-content/uploads/2021/04/SP02331-Holcim-EPD-ViroDecs-Special-NSW-Sydney-ECOPact-Range-V2_Mar23.pdf | m³ | 2400 |  |  |  | 248 | 248 | 0.21 |  |  | 248.21 | 0 | 0.1033333 | 0.1033333 | 8.75e-05 | 0 | 0 | 0.1034208 | 0 | Version 1.0
Concrete (in-situ) | Concrete, 50 MPa | >40 MPa to ≤50 MPa | Concrete, 50 MPa, in-situ, no reinforcement, (50MPa 20MM 3 GST POINTS CONCRETE) (Adbri) (VIC) | 2023-03-31 | 2028-03-31 | VIC | S-P-05520 | Version 1 | EPD Australasia | https://epd-australasia.com/wp-content/uploads/2023/04/SP05520-Adbri-EPD-Concrete_VIC_Mar23.pdf | m³ | 2400 |  |  |  | 298 | 298 | 0.25 |  |  | 298.25 | 0 | 0.1241667 | 0.1241667 | 0.0001041667 | 0 | 0 | 0.1242708 | 0 | Version 1.0
Concrete (in-situ) | Concrete, 50 MPa | >40 MPa to ≤50 MPa | Concrete, 50 MPa, in-situ, no reinforcement, (QE502MRF4) (Ecopact) (Holcim) (QLD) (Brisbane) | 2022-01-20 | 2027-01-20 | Brisbane, QLD | S-P-04658 | Version 1 | EPD Australasia | https://epd-australasia.com/wp-content/uploads/2022/01/SP04658_Holcim-ViroDecs-Special-Qld-Brisbane-ECOPact-EPD_-Mar23_v3.0.pdf | m³ | 2400 |  |  |  | 400 | 400 | 0.33 |  |  | 400.33 | 0 | 0.1666667 | 0.1666667 | 0.0001375 | 0 | 0 | 0.1668042 | 0 | Version 1.0
Concrete (in-situ) | Concrete, 50 MPa | >40 MPa to ≤50 MPa | Concrete, 50 MPa, in-situ, no reinforcement, (NE502E1)(Ecopact) (Holcim) (NSW), (Sydney) | 2021-04-08 | 2026-04-08 | Sydney, NSW | S-P-02331 | Version 1 | EPD Australasia | https://epd-australasia.com/wp-content/uploads/2021/04/SP02331-Holcim-EPD-ViroDecs-Special-NSW-Sydney-ECOPact-Range-V2_Mar23.pdf | m³ | 2400 |  |  |  | 243 | 243 | 0.20 |  |  | 243.2 | 0 | 0.10125 | 0.10125 | 8.333333e-05 | 0 | 0 | 0.1013333 | 0 | Version 1.0
Concrete (in-situ) | Concrete, 50 MPa | >40 MPa to ≤50 MPa | Concrete, 50 MPa, in-situ, no reinforcement, (NE502E5)(Ecopact) (Holcim) (NSW), (Sydney) | 2021-04-08 | 2026-04-08 | Sydney, NSW | S-P-02331 | Version 1 | EPD Australasia | https://epd-australasia.com/wp-content/uploads/2021/04/SP02331-Holcim-EPD-ViroDecs-Special-NSW-Sydney-ECOPact-Range-V2_Mar23.pdf | m³ | 2400 |  |  |  | 244 | 244 | 0.20 |  |  | 244.2 | 0 | 0.1016667 | 0.1016667 | 8.333333e-05 | 0 | 0 | 0.10175 | 0 | Version 1.0
Concrete (in-situ) | Concrete, 50 MPa | >40 MPa to ≤50 MPa | Concrete, 50 MPa, in-situ, no reinforcement, (Futurecrete® N Class GP:GL:Slag 50 MPa - Winnellie) (Adbri) (NT) | 2023-03-31 | 2028-03-31 | NT | S-P-05522 | Version 1 | EPD Australasia | https://epd-australasia.com/wp-content/uploads/2023/04/SP05522-Adbri-EPD-Concrete_NT_Mar23.pdf | m³ | 2400 |  |  |  | 351 | 351 | 0.286 |  |  | 351.286 | 0 | 0.14625 | 0.14625 | 0.0001191667 | 0 | 0 | 0.1463692 | 0 | Version 1.0
Concrete (in-situ) | Concrete, 50 MPa | >40 MPa to ≤50 MPa | Concrete, 50 MPa, in-situ, no reinforcement, (50MPa 14MM TRAMWAYS 25% SLAG) (Adbri) (VIC) | 2023-03-31 | 2028-03-31 | VIC | S-P-05520 | Version 1 | EPD Australasia | https://epd-australasia.com/wp-content/uploads/2023/04/SP05520-Adbri-EPD-Concrete_VIC_Mar23.pdf | m³ | 2400 |  |  |  | 332 | 332 | 0.27 |  |  | 332.27 | 0 | 0.1383333 | 0.1383333 | 0.0001125 | 0 | 0 | 0.1384458 | 0 | Version 1.0
Concrete (in-situ) | Concrete, 50 MPa | >40 MPa to ≤50 MPa | Concrete, 50 MPa, in-situ, no reinforcement, (QE501EEZY) (Ecopact) (Holcim) (QLD), Gold Coast | 2023-04-22 | 2028-04-22 | QLD | S-P-05496 | Version 1 | EPD Australasia | https://epd-australasia.com/wp-content/uploads/2023/05/SP05496-Holcim-EPD-ViroDecs%E2%84%A2-QLD-GoldCoast-ECOPact_Apr23.pdf | m³ | 2400 |  |  |  | 301 | 301 | 0.24 |  |  | 301.24 | 0 | 0.1254167 | 0.1254167 | 0.0001 | 0 | 0 | 0.1255167 | 0 | Version 1.0
Concrete (in-situ) | Concrete, 50 MPa | >40 MPa to ≤50 MPa | Concrete, 50 MPa, in-situ, no reinforcement, (QE502E100) (Ecopact) (Holcim) (QLD) (Brisbane) | 2022-01-20 | 2027-01-20 | Brisbane, QLD | S-P-04658 | Version 1 | EPD Australasia | https://epd-australasia.com/wp-content/uploads/2022/01/SP04658_Holcim-ViroDecs-Special-Qld-Brisbane-ECOPact-EPD_-Mar23_v3.0.pdf | m³ | 2400 |  |  |  | 294 | 294 | 0.23 |  |  | 294.23 | 0 | 0.1225 | 0.1225 | 9.583333e-05 | 0 | 0 | 0.1225958 | 0 | Version 1.0
Concrete (in-situ) | Concrete, 50 MPa | >40 MPa to ≤50 MPa | Concrete, 50 MPa, in-situ, no reinforcement, (QE501EEZY) (Ecopact) (Holcim) (QLD) (Brisbane) | 2022-01-20 | 2027-01-20 | Brisbane, QLD | S-P-04658 | Version 1 | EPD Australasia | https://epd-australasia.com/wp-content/uploads/2022/01/SP04658_Holcim-ViroDecs-Special-Qld-Brisbane-ECOPact-EPD_-Mar23_v3.0.pdf | m³ | 2400 |  |  |  | 307 | 307 | 0.24 |  |  | 307.24 | 0 | 0.1279167 | 0.1279167 | 0.0001 | 0 | 0 | 0.1280167 | 0 | Version 1.0
Concrete (in-situ) | Concrete, 50 MPa | >40 MPa to ≤50 MPa | Concrete, 50 MPa, in-situ, no reinforcement, (QE501EL21) (Ecopact) (Holcim) (QLD), Gold Coast | 2023-04-22 | 2028-04-22 | QLD | S-P-05496 | Version 1 | EPD Australasia | https://epd-australasia.com/wp-content/uploads/2023/05/SP05496-Holcim-EPD-ViroDecs%E2%84%A2-QLD-GoldCoast-ECOPact_Apr23.pdf | m³ | 2400 |  |  |  | 308 | 308 | 0.24 |  |  | 308.24 | 0 | 0.1283333 | 0.1283333 | 0.0001 | 0 | 0 | 0.1284333 | 0 | Version 1.0
Concrete (in-situ) | Concrete, 50 MPa | >40 MPa to ≤50 MPa | Concrete, 50 MPa, in-situ, no reinforcement, (QE501EDUF) (Ecopact) (Holcim) (QLD), Gold Coast | 2023-04-22 | 2028-04-22 | QLD | S-P-05496 | Version 1 | EPD Australasia | https://epd-australasia.com/wp-content/uploads/2023/05/SP05496-Holcim-EPD-ViroDecs%E2%84%A2-QLD-GoldCoast-ECOPact_Apr23.pdf | m³ | 2400 |  |  |  | 309 | 309 | 0.24 |  |  | 309.24 | 0 | 0.12875 | 0.12875 | 0.0001 | 0 | 0 | 0.12885 | 0 | Version 1.0
Concrete (in-situ) | Concrete, 50 MPa | >40 MPa to ≤50 MPa | Concrete, 50 MPa, in-situ, no reinforcement, (Adbri concrete N class GP/GL 50 MPa) (Adbri) (QLD) | 2023-03-31 | 2028-03-31 | QLD | S-P-05518 | Version 1 | EPD Australasia | https://epd-australasia.com/wp-content/uploads/2023/04/SP05518-Adbri-EPD-Concrete_QLD_Mar23.pdf | m³ | 2400 |  |  |  | 482 | 482 | 0.371 |  |  | 482.371 | 0 | 0.2008333 | 0.2008333 | 0.0001545833 | 0 | 0 | 0.2009879 | 0 | Version 1.0
Concrete (in-situ) | Concrete, 50 MPa | >40 MPa to ≤50 MPa | Concrete, 50 MPa, in-situ, no reinforcement, (QE507EBMX) (Ecopact) (Holcim) (QLD) (Brisbane) | 2022-01-20 | 2027-01-20 | Brisbane, QLD | S-P-04658 | Version 1 | EPD Australasia | https://epd-australasia.com/wp-content/uploads/2022/01/SP04658_Holcim-ViroDecs-Special-Qld-Brisbane-ECOPact-EPD_-Mar23_v3.0.pdf | m³ | 2400 |  |  |  | 299 | 299 | 0.23 |  |  | 299.23 | 0 | 0.1245833 | 0.1245833 | 9.583333e-05 | 0 | 0 | 0.1246792 | 0 | Version 1.0
Concrete (in-situ) | Concrete, 50 MPa | >40 MPa to ≤50 MPa | Concrete, 50 MPa, in-situ, no reinforcement, (QE502EEZY) (Ecopact) (Holcim) (QLD) (Brisbane) | 2022-01-20 | 2027-01-20 | Brisbane, QLD | S-P-04658 | Version 1 | EPD Australasia | https://epd-australasia.com/wp-content/uploads/2022/01/SP04658_Holcim-ViroDecs-Special-Qld-Brisbane-ECOPact-EPD_-Mar23_v3.0.pdf | m³ | 2400 |  |  |  | 299 | 299 | 0.23 |  |  | 299.23 | 0 | 0.1245833 | 0.1245833 | 9.583333e-05 | 0 | 0 | 0.1246792 | 0 | Version 1.0
Concrete (in-situ) | Concrete, 50 MPa | >40 MPa to ≤50 MPa | Concrete, 50 MPa, in-situ, no reinforcement, (QE501E100) (Ecopact) (Holcim) (QLD), Gold Coast | 2023-04-22 | 2028-04-22 | QLD | S-P-05496 | Version 1 | EPD Australasia | https://epd-australasia.com/wp-content/uploads/2023/05/SP05496-Holcim-EPD-ViroDecs%E2%84%A2-QLD-GoldCoast-ECOPact_Apr23.pdf | m³ | 2400 |  |  |  | 301 | 301 | 0.23 |  |  | 301.23 | 0 | 0.1254167 | 0.1254167 | 9.583333e-05 | 0 | 0 | 0.1255125 | 0 | Version 1.0
Concrete (in-situ) | Concrete, 50 MPa | >40 MPa to ≤50 MPa | Concrete, 50 MPa, in-situ, no reinforcement, (QE502E100) (Ecopact) (Holcim) (QLD), Gold Coast | 2023-04-22 | 2028-04-22 | QLD | S-P-05496 | Version 1 | EPD Australasia | https://epd-australasia.com/wp-content/uploads/2023/05/SP05496-Holcim-EPD-ViroDecs%E2%84%A2-QLD-GoldCoast-ECOPact_Apr23.pdf | m³ | 2400 |  |  |  | 288 | 288 | 0.22 |  |  | 288.22 | 0 | 0.12 | 0.12 | 9.166667e-05 | 0 | 0 | 0.1200917 | 0 | Version 1.0
Concrete (in-situ) | Concrete, 50 MPa | >40 MPa to ≤50 MPa | Concrete, 50 MPa, in-situ, no reinforcement, (QE501E100) (Ecopact) (Holcim) (QLD) (Brisbane) | 2022-01-20 | 2027-01-20 | Brisbane, QLD | S-P-04658 | Version 1 | EPD Australasia | https://epd-australasia.com/wp-content/uploads/2022/01/SP04658_Holcim-ViroDecs-Special-Qld-Brisbane-ECOPact-EPD_-Mar23_v3.0.pdf | m³ | 2400 |  |  |  | 302 | 302 | 0.23 |  |  | 302.23 | 0 | 0.1258333 | 0.1258333 | 9.583333e-05 | 0 | 0 | 0.1259292 | 0 | Version 1.0
Concrete (in-situ) | Concrete, 50 MPa | >40 MPa to ≤50 MPa | Concrete, 50 MPa, in-situ, no reinforcement, (QE501EDUF) (Ecopact) (Holcim) (QLD) (Brisbane) | 2022-01-20 | 2027-01-20 | Brisbane, QLD | S-P-04658 | Version 1 | EPD Australasia | https://epd-australasia.com/wp-content/uploads/2022/01/SP04658_Holcim-ViroDecs-Special-Qld-Brisbane-ECOPact-EPD_-Mar23_v3.0.pdf | m³ | 2400 |  |  |  | 280 | 280 | 0.21 |  |  | 280.21 | 0 | 0.1166667 | 0.1166667 | 8.75e-05 | 0 | 0 | 0.1167542 | 0 | Version 1.0
Concrete (in-situ) | Concrete, 50 MPa | >40 MPa to ≤50 MPa | Concrete, 50 MPa, in-situ, no reinforcement, (Adbri concrete N class GP/GL:FA 50 MPa) (Adbri) (QLD) | 2023-03-31 | 2028-03-31 | QLD | S-P-05518 | Version 1 | EPD Australasia | https://epd-australasia.com/wp-content/uploads/2023/04/SP05518-Adbri-EPD-Concrete_QLD_Mar23.pdf | m³ | 2400 |  |  |  | 397 | 397 | 0.291 |  |  | 397.291 | 0 | 0.1654167 | 0.1654167 | 0.00012125 | 0 | 0 | 0.1655379 | 0 | Version 1.0
Concrete (in-situ) | Concrete, 50 MPa | >40 MPa to ≤50 MPa | Concrete, 50 MPa, in-situ, no reinforcement, (QE501E200) (Ecopact) (Holcim) (QLD) (Brisbane) | 2022-01-20 | 2027-01-20 | Brisbane, QLD | S-P-04658 | Version 1 | EPD Australasia | https://epd-australasia.com/wp-content/uploads/2022/01/SP04658_Holcim-ViroDecs-Special-Qld-Brisbane-ECOPact-EPD_-Mar23_v3.0.pdf | m³ | 2400 |  |  |  | 336 | 336 | 0.24 |  |  | 336.24 | 0 | 0.14 | 0.14 | 0.0001 | 0 | 0 | 0.1401 | 0 | Version 1.0
Concrete (in-situ) | Concrete, 50 MPa | >40 MPa to ≤50 MPa | Concrete, 50 MPa, in-situ, no reinforcement, (QE501E200) (Ecopact) (Holcim) (QLD), Gold Coast | 2023-04-22 | 2028-04-22 | QLD | S-P-05496 | Version 1 | EPD Australasia | https://epd-australasia.com/wp-content/uploads/2023/05/SP05496-Holcim-EPD-ViroDecs%E2%84%A2-QLD-GoldCoast-ECOPact_Apr23.pdf | m³ | 2400 |  |  |  | 327 | 327 | 0.23 |  |  | 327.23 | 0 | 0.13625 | 0.13625 | 9.583333e-05 | 0 | 0 | 0.1363458 | 0 | Version 1.0 | Op4
Concrete (in-situ) | Concrete, 50 MPa | >40 MPa to ≤50 MPa | Concrete, 50 MPa, in-situ, no reinforcement, (WE501E2)(Ecopact) (Holcim) (WA), (Perth Metro) | 2021-11-25 | 2026-11-25 | Perth Metro, WA | S-P-03716 | Version 1 | EPD Australasia | https://epd-australasia.com/wp-content/uploads/2021/12/SP03716-Holcim-EPD_WAPerth-ECOPact-Range_-v2.0_Apr23.pdf | m³ | 2400 |  |  |  | 313 | 313 | 0.21 |  |  | 313.21 | 0 | 0.1304167 | 0.1304167 | 8.75e-05 | 0 | 0 | 0.1305042 | 0 | Version 1.0 | Op4
Concrete (in-situ) | Concrete, 50 MPa | >40 MPa to ≤50 MPa | Concrete, 50 MPa, in-situ, no reinforcement, (WE501E4)(Ecopact) (Holcim) (WA), (Perth Metro) | 2021-11-25 | 2026-11-25 | Perth Metro, WA | S-P-03716 | Version 1 | EPD Australasia | https://epd-australasia.com/wp-content/uploads/2021/12/SP03716-Holcim-EPD_WAPerth-ECOPact-Range_-v2.0_Apr23.pdf | m³ | 2400 |  |  |  | 313 | 313 | 0.21 |  |  | 313.21 | 0 | 0.1304167 | 0.1304167 | 8.75e-05 | 0 | 0 | 0.1305042 | 0 | Version 1.0
Concrete (in-situ) | Concrete, 50 MPa | >40 MPa to ≤50 MPa | Concrete, 50 MPa, in-situ, no reinforcement, (WE502E2)(Ecopact) (Holcim) (WA), (Perth Metro) | 2021-11-25 | 2026-11-25 | Perth Metro, WA | S-P-03716 | Version 1 | EPD Australasia | https://epd-australasia.com/wp-content/uploads/2021/12/SP03716-Holcim-EPD_WAPerth-ECOPact-Range_-v2.0_Apr23.pdf | m³ | 2400 |  |  |  | 320 | 320 | 0.21 |  |  | 320.21 | 0 | 0.1333333 | 0.1333333 | 8.75e-05 | 0 | 0 | 0.1334208 | 0 | Version 1.0
Concrete (in-situ) | Concrete, 50 MPa | >40 MPa to ≤50 MPa | Concrete, 50 MPa, in-situ, no reinforcement, (WE502E4)(Ecopact) (Holcim) (WA), (Perth Metro) | 2021-11-25 | 2026-11-25 | Perth Metro, WA | S-P-03716 | Version 1 | EPD Australasia | https://epd-australasia.com/wp-content/uploads/2021/12/SP03716-Holcim-EPD_WAPerth-ECOPact-Range_-v2.0_Apr23.pdf | m³ | 2400 |  |  |  | 320 | 320 | 0.21 |  |  | 320.21 | 0 | 0.1333333 | 0.1333333 | 8.75e-05 | 0 | 0 | 0.1334208 | 0 | Version 1.0
Concrete (in-situ) | Concrete, 50 MPa | >40 MPa to ≤50 MPa | Concrete, 50 MPa, in-situ, no reinforcement, (QE502LPN2) (Ecopact) (Holcim) (QLD) (Brisbane) | 2022-01-20 | 2027-01-20 | Brisbane, QLD | S-P-04658 | Version 1 | EPD Australasia | https://epd-australasia.com/wp-content/uploads/2022/01/SP04658_Holcim-ViroDecs-Special-Qld-Brisbane-ECOPact-EPD_-Mar23_v3.0.pdf | m³ | 2400 |  |  |  | 398 | 398 | 0.26 |  |  | 398.26 | 0 | 0.1658333 | 0.1658333 | 0.0001083333 | 0 | 0 | 0.1659417 | 0 | Version 1.0
Concrete (in-situ) | Concrete, 50 MPa | >40 MPa to ≤50 MPa | Concrete, 50 MPa, in-situ, no reinforcement, (QE502LPN2) (Ecopact) (Holcim) (QLD), Gold Coast | 2023-04-22 | 2028-04-22 | QLD | S-P-05496 | Version 1 | EPD Australasia | https://epd-australasia.com/wp-content/uploads/2023/05/SP05496-Holcim-EPD-ViroDecs%E2%84%A2-QLD-GoldCoast-ECOPact_Apr23.pdf | m³ | 2400 |  |  |  | 363 | 363 | 0.23 |  |  | 363.23 | 0 | 0.15125 | 0.15125 | 9.583333e-05 | 0 | 0 | 0.1513458 | 0 | Version 1.0
Concrete (in-situ) | Concrete, 50 MPa | >40 MPa to ≤50 MPa | Concrete, 50 MPa, in-situ, no reinforcement, (50MPa 20MM PANEL CONCRETE 120 SLUMP) (Adbri) (VIC) | 2023-03-31 | 2028-03-31 | VIC | S-P-05520 | Version 1 | EPD Australasia | https://epd-australasia.com/wp-content/uploads/2023/04/SP05520-Adbri-EPD-Concrete_VIC_Mar23.pdf | m³ | 2400 |  |  |  | 382 | 382 | 0.23 |  |  | 382.23 | 0 | 0.1591667 | 0.1591667 | 9.583333e-05 | 0 | 0 | 0.1592625 | 0 | Version 1.0
Concrete (in-situ) | Concrete, 50 MPa | >40 MPa to ≤50 MPa | Concrete, 50 MPa, in-situ, no reinforcement, (QE501ELCF) (Ecopact) (Holcim) (QLD) (Brisbane) | 2022-01-20 | 2027-01-20 | Brisbane, QLD | S-P-04658 | Version 1 | EPD Australasia | https://epd-australasia.com/wp-content/uploads/2022/01/SP04658_Holcim-ViroDecs-Special-Qld-Brisbane-ECOPact-EPD_-Mar23_v3.0.pdf | m³ | 2400 |  |  |  | 320 | 320 | 0.19 |  |  | 320.19 | 0 | 0.1333333 | 0.1333333 | 7.916667e-05 | 0 | 0 | 0.1334125 | 0 | Version 1.0
Concrete (in-situ) | Concrete, 50 MPa | >40 MPa to ≤50 MPa | Concrete, 50 MPa, in-situ, no reinforcement, (Adbri Concrete N Class GP/GL 50 MPa) (Adbri) (VIC) | 2023-03-31 | 2028-03-31 | VIC | S-P-05520 | Version 1 | EPD Australasia | https://epd-australasia.com/wp-content/uploads/2023/04/SP05520-Adbri-EPD-Concrete_VIC_Mar23.pdf | m³ | 2400 |  |  |  | 370 | 370 | 0.21 |  |  | 370.21 | 0 | 0.1541667 | 0.1541667 | 8.75e-05 | 0 | 0 | 0.1542542 | 0 | Version 1.0
Concrete (in-situ) | Concrete, 50 MPa | >40 MPa to ≤50 MPa | Concrete, 50 MPa, in-situ, no reinforcement, (QE501ECFA) (Ecopact) (Holcim) (QLD) (Brisbane) | 2022-01-20 | 2027-01-20 | Brisbane, QLD | S-P-04658 | Version 1 | EPD Australasia | https://epd-australasia.com/wp-content/uploads/2022/01/SP04658_Holcim-ViroDecs-Special-Qld-Brisbane-ECOPact-EPD_-Mar23_v3.0.pdf | m³ | 2400 |  |  |  | 320 | 320 | 0.18 |  |  | 320.18 | 0 | 0.1333333 | 0.1333333 | 7.5e-05 | 0 | 0 | 0.1334083 | 0 | Version 1.0
Concrete (in-situ) | Concrete, 50 MPa | >40 MPa to ≤50 MPa | Concrete, 50 MPa, in-situ, no reinforcement, (VE502ESW) (Ecopact) (Holcim) (VIC) | 2022-01-12 | 2027-09-26 | VIC | S-P-04657 | Version 1 | EPD Australasia | https://epd-australasia.com/wp-content/uploads/2022/01/SP04657-Holcim-ViroDecs%E2%84%A2-Special-VIC-ECOPact-Range-ver2_Sep22.pdf | m³ | 2400 |  |  |  | 269 | 269 | 0.15 |  |  | 269.15 | 0 | 0.1120833 | 0.1120833 | 6.25e-05 | 0 | 0 | 0.1121458 | 0 | Version 1.0
Concrete (in-situ) | Concrete, 50 MPa | >40 MPa to ≤50 MPa | Concrete, 50 MPa, in-situ, no reinforcement, (Adbri Concrete N Class GP:GL 50 MPa - Katherine) (Adbri) (NT) | 2023-03-31 | 2028-03-31 | NT | S-P-05522 | Version 1 | EPD Australasia | https://epd-australasia.com/wp-content/uploads/2023/04/SP05522-Adbri-EPD-Concrete_NT_Mar23.pdf | m³ | 2400 |  |  |  | 513 | 513 | 0.214 |  |  | 513.214 | 0 | 0.21375 | 0.21375 | 8.916667e-05 | 0 | 0 | 0.2138392 | 0 | Version 1.0
Concrete (in-situ) | Concrete, 50 MPa | >40 MPa to ≤50 MPa | Concrete, 50 MPa, in-situ, no reinforcement, (Adbri Concrete N Class GP:GL 50 MPa - Alice Springs) (Adbri) (NT) | 2023-03-31 | 2028-03-31 | NT | S-P-05522 | Version 1 | EPD Australasia | https://epd-australasia.com/wp-content/uploads/2023/04/SP05522-Adbri-EPD-Concrete_NT_Mar23.pdf | m³ | 2400 |  |  |  | 609 | 609 | 0.233 |  |  | 609.233 | 0 | 0.25375 | 0.25375 | 9.708333e-05 | 0 | 0 | 0.2538471 | 0 | Version 1.0
Concrete (in-situ) | Concrete, 50 MPa | >40 MPa to ≤50 MPa | Concrete, 50 MPa, in-situ, no reinforcement, (Futurecrete® S Class GP/GL:Slag 50 MPa) (Adbri) (SA) | 2023-03-31 | 2028-03-31 | SA | S-P-05521 | Version 1 | EPD Australasia | https://epd-australasia.com/wp-content/uploads/2023/04/SP05521-Adbri-EPD-Concrete_SA_Mar23.pdf | m³ | 2400 |  |  |  | 303.64 | 303.49 | 0.17 |  |  | 303.66 | 0 | 0.1265167 | 0.1264542 | 7.083333e-05 | 0 | 0 | 0.126525 | 0 | Version 1.0
Concrete (in-situ) | Concrete, 50 MPa | >40 MPa to ≤50 MPa | Concrete, 50 MPa, in-situ, no reinforcement, (S50MPA PT 22MPA AT 3 DAYS 20MM) (Adbri) (NSW) | 2023-03-31 | 2028-03-31 | NSW | S-P-05519 | Version 1 | EPD Australasia | https://epd-australasia.com/wp-content/uploads/2023/04/SP05519-Adbri-EPD-Concrete_NSW_Mar23.pdf | m³ | 2400 |  |  |  | 508.51 | 508.53 | -0.0142 |  |  | 508.53 | 0 | 0.2118792 | 0.2118875 | -5.916667e-06 | 0 | 0 | 0.2118875 | 0 | Version 1.0
Concrete (in-situ) | Concrete, 50 MPa | >40 MPa to ≤50 MPa | Concrete, 50 MPa, in-situ, no reinforcement, (S50MPA 20MM RMS B80 B1 EXPOSURE PRCST) (Adbri) (NSW) | 2023-03-31 | 2028-03-31 | NSW | S-P-05519 | Version 1 | EPD Australasia | https://epd-australasia.com/wp-content/uploads/2023/04/SP05519-Adbri-EPD-Concrete_NSW_Mar23.pdf | m³ | 2400 |  |  |  | 455.27 | 455.28 | -0.00919 |  |  | 455.28 | 0 | 0.1896958 | 0.1897 | -3.829167e-06 | 0 | 0 | 0.1897 | 0 | Version 1.0
Concrete (in-situ) | Concrete, 50 MPa | >40 MPa to ≤50 MPa | Concrete, 50 MPa, in-situ, no reinforcement, (Futurecrete® S50MPA HY-LINE 2INCH 10MM PUMP ) (Adbri) (NSW) | 2023-03-31 | 2028-03-31 | NSW | S-P-05519 | Version 1 | EPD Australasia | https://epd-australasia.com/wp-content/uploads/2023/04/SP05519-Adbri-EPD-Concrete_NSW_Mar23.pdf | m³ | 2400 |  |  |  | 401.36 | 401.34 | 0.0255 |  |  | 401.3655 | 0 | 0.1672333 | 0.167225 | 1.0625e-05 | 0 | 0 | 0.167235625 | 0 | Version 1.0
Concrete (in-situ) | Concrete, 50 MPa | >40 MPa to ≤50 MPa | Concrete, 50 MPa, in-situ, no reinforcement, (Futurecrete® Ultra N Class GP/ GL:Slag 50 MPa) (Adbri) (NSW) | 2023-03-31 | 2028-03-31 | NSW | S-P-05519 | Version 1 | EPD Australasia | https://epd-australasia.com/wp-content/uploads/2023/04/SP05519-Adbri-EPD-Concrete_NSW_Mar23.pdf | m³ | 2400 |  |  |  | 335.03 | 334.98 | 0.0534 |  |  | 335.0334 | 0 | 0.1395958 | 0.139575 | 2.225e-05 | 0 | 0 | 0.13959725 | 0 | Version 1.0
Concrete (in-situ) | Concrete, 50 MPa | >40 MPa to ≤50 MPa | Concrete, 50 MPa, in-situ, no reinforcement, (Futurecrete® S50MPA JUMP/ SLIP/COLUMNS 10MM SP) (Adbri) (NSW) | 2023-03-31 | 2028-03-31 | NSW | S-P-05519 | Version 1 | EPD Australasia | https://epd-australasia.com/wp-content/uploads/2023/04/SP05519-Adbri-EPD-Concrete_NSW_Mar23.pdf | m³ | 2400 |  |  |  | 419.47 | 419.46 | 0.0141 |  |  | 419.4741 | 0 | 0.1747792 | 0.174775 | 5.875e-06 | 0 | 0 | 0.174780875 | 0 | Version 1.0
Concrete (in-situ) | Concrete, 50 MPa | >40 MPa to ≤50 MPa | Concrete, 50 MPa, in-situ, no reinforcement, (Futurecrete® N Class Ternary 50 MPa) (Adbri) (NSW) | 2023-03-31 | 2028-03-31 | NSW | S-P-05519 | Version 1 | EPD Australasia | https://epd-australasia.com/wp-content/uploads/2023/04/SP05519-Adbri-EPD-Concrete_NSW_Mar23.pdf | m³ | 2400 |  |  |  | 389.79 | 389.76 | 0.0328 |  |  | 389.7928 | 0 | 0.1624125 | 0.1624 | 1.366667e-05 | 0 | 0 | 0.1624137 | 0 | Version 1.0
Concrete (in-situ) | Concrete, 50 MPa | >40 MPa to ≤50 MPa | Concrete, 50 MPa, in-situ, no reinforcement, (Futurecrete® Ultra S50MPA 20MM RMS B80 C1 EXPOSURE AP) (Adbri) (NSW) | 2023-03-31 | 2028-03-31 | NSW | S-P-05519 | Version 1 | EPD Australasia | https://epd-australasia.com/wp-content/uploads/2023/04/SP05519-Adbri-EPD-Concrete_NSW_Mar23.pdf | m³ | 2400 |  |  |  | 317.84 | 317.79 | 0.0503 |  |  | 317.8403 | 0 | 0.1324333 | 0.1324125 | 2.095833e-05 | 0 | 0 | 0.1324335 | 0 | Version 1.0
Concrete (in-situ) | Concrete, 50 MPa | >40 MPa to ≤50 MPa | Concrete, 50 MPa, in-situ, no reinforcement, (Futurecrete® Ultra S50MPA BLOCKFILL 10MM 230MM SLUMP) (Adbri) (NSW) | 2023-03-31 | 2028-03-31 | NSW | S-P-05519 | Version 1 | EPD Australasia | https://epd-australasia.com/wp-content/uploads/2023/04/SP05519-Adbri-EPD-Concrete_NSW_Mar23.pdf | m³ | 2400 |  |  |  | 321.51 | 321.47 | 0.0402 |  |  | 321.5102 | 0 | 0.1339625 | 0.1339458 | 1.675e-05 | 0 | 0 | 0.1339626 | 0 | Version 1.0
Concrete (in-situ) | Concrete, 50 MPa | >40 MPa to ≤50 MPa | Concrete, 50 MPa, in-situ, no reinforcement, (General) (Holcim) (NSW)(ACT) | 2019-06-30 | 2024-06-30 | NSW & ACT | S-P-01165 | Version 1 | EPD Australasia | https://epd-australasia.com/wp-content/uploads/2019/07/Holcim-ViroDecs-EPD_-2021-update_v2.pdf | m³ | 2400 |  |  |  | 5.14E+02 | 5.14E+02 |  |  |  | 514 | 0 | 0.2141667 | 0.2141667 | 0 | 0 | 0 | 0.2141667 | 0 | Version 1.0
Concrete (in-situ) | Concrete, 50 MPa | >40 MPa to ≤50 MPa | Concrete, 50 MPa, in-situ, no reinforcement, (Fly Ash) (Holcim) (NSW)(ACT) | 2019-06-30 | 2024-06-30 | NSW & ACT | S-P-01165 | Version 1 | EPD Australasia | https://epd-australasia.com/wp-content/uploads/2019/07/Holcim-ViroDecs-EPD_-2021-update_v2.pdf | m³ | 2400 |  |  |  | 4.14E+02 | 4.14E+02 |  |  |  | 414 | 0 | 0.1725 | 0.1725 | 0 | 0 | 0 | 0.1725 | 0 | Version 1.0
Concrete (in-situ) | Concrete, 50 MPa | >40 MPa to ≤50 MPa | Concrete, 50 MPa, in-situ, no reinforcement, (GGBS Slag) (Holcim) (NSW)(ACT) | 2019-06-30 | 2024-06-30 | NSW & ACT | S-P-01165 | Version 1 | EPD Australasia | https://epd-australasia.com/wp-content/uploads/2019/07/Holcim-ViroDecs-EPD_-2021-update_v2.pdf | m³ | 2400 |  |  |  | 3.03E+02 | 3.03E+02 |  |  |  | 303 | 0 | 0.12625 | 0.12625 | 0 | 0 | 0 | 0.12625 | 0 | Version 1.0
Concrete (in-situ) | Concrete, 50 MPa | >40 MPa to ≤50 MPa | Concrete, 50 MPa, in-situ, no reinforcement, (Triple Blend) (Holcim) (NSW)(ACT) | 2019-06-30 | 2024-06-30 | NSW & ACT | S-P-01165 | Version 1 | EPD Australasia | https://epd-australasia.com/wp-content/uploads/2019/07/Holcim-ViroDecs-EPD_-2021-update_v2.pdf | m³ | 2400 |  |  |  | 2.84E+02 | 2.84E+02 |  |  |  | 284 | 0 | 0.1183333 | 0.1183333 | 0 | 0 | 0 | 0.1183333 | 0 | Version 1.0
Concrete (in-situ) | Concrete, 50 MPa | >40 MPa to ≤50 MPa | Concrete, 50 MPa, in-situ, no reinforcement,(Fly Ash) (Holcim) (QLD) | 2019-06-30 | 2024-06-30 | QLD | S-P-01165 | Version 1 | EPD Australasia | https://epd-australasia.com/wp-content/uploads/2019/07/Holcim-ViroDecs-EPD_-2021-update_v2.pdf | m³ | 2400 |  |  |  | 3.63E+02 | 3.63E+02 |  |  |  | 363 | 0 | 0.15125 | 0.15125 | 0 | 0 | 0 | 0.15125 | 0 | Version 1.0
Concrete (in-situ) | Concrete, 50 MPa | >40 MPa to ≤50 MPa | Concrete, 50 MPa, in-situ, no reinforcement,(Triple Blend) (Holcim) (QLD) | 2019-06-30 | 2024-06-30 | QLD | S-P-01165 | Version 1 | EPD Australasia | https://epd-australasia.com/wp-content/uploads/2019/07/Holcim-ViroDecs-EPD_-2021-update_v2.pdf | m³ | 2400 |  |  |  | 2.96E+02 | 2.96E+02 |  |  |  | 296 | 0 | 0.1233333 | 0.1233333 | 0 | 0 | 0 | 0.1233333 | 0 | Version 1.0
Concrete (in-situ) | Concrete, 50 MPa | >40 MPa to ≤50 MPa | Concrete, 50 MPa, in-situ, no reinforcement, (General) (Holcim) (VIC) | 2019-06-30 | 2024-06-30 | VIC | S-P-01165 | Version 1 | EPD Australasia | https://epd-australasia.com/wp-content/uploads/2019/07/Holcim-ViroDecs-EPD_-2021-update_v2.pdf | m³ | 2400 |  |  |  | 4.54E+02 | 4.54E+02 |  |  |  | 454 | 0 | 0.1891667 | 0.1891667 | 0 | 0 | 0 | 0.1891667 | 0 | Version 1.0
Concrete (in-situ) | Concrete, 50 MPa | >40 MPa to ≤50 MPa | Concrete, 50 MPa, in-situ, no reinforcement, (Fly Ash) (Holcim) (VIC) | 2019-06-30 | 2024-06-30 | VIC | S-P-01165 | Version 1 | EPD Australasia | https://epd-australasia.com/wp-content/uploads/2019/07/Holcim-ViroDecs-EPD_-2021-update_v2.pdf | m³ | 2400 |  |  |  | 3.63E+02 | 3.63E+02 |  |  |  | 363 | 0 | 0.15125 | 0.15125 | 0 | 0 | 0 | 0.15125 | 0 | Version 1.0
Concrete (in-situ) | Concrete, 50 MPa | >40 MPa to ≤50 MPa | Concrete, 50 MPa, in-situ, no reinforcement, (Triple Blend) (Holcim) (VIC) | 2019-06-30 | 2024-06-30 | VIC | S-P-01165 | Version 1 | EPD Australasia | https://epd-australasia.com/wp-content/uploads/2019/07/Holcim-ViroDecs-EPD_-2021-update_v2.pdf | m³ | 2400 |  |  |  | 3.02E+02 | 3.02E+02 |  |  |  | 302 | 0 | 0.1258333 | 0.1258333 | 0 | 0 | 0 | 0.1258333 | 0 | Version 1.0
Concrete (in-situ) | Concrete, 50 MPa | >40 MPa to ≤50 MPa | Concrete, 50 MPa, in-situ, no reinforcement, (GGBS Slag) (Holcim) (SA) | 2019-06-30 | 2024-06-30 | SA | S-P-01165 | Version 1 | EPD Australasia | https://epd-australasia.com/wp-content/uploads/2019/07/Holcim-ViroDecs-EPD_-2021-update_v2.pdf | m³ | 2400 |  |  |  | 3.03E+02 | 3.03E+02 |  |  |  | 303 | 0 | 0.12625 | 0.12625 | 0 | 0 | 0 | 0.12625 | 0 | Version 1.0
Concrete (in-situ) | Concrete, 50 MPa | >40 MPa to ≤50 MPa | Concrete, 50 MPa, in-situ, no reinforcement, (GGBS Slag) (Holcim) (WA) | 2019-06-30 | 2024-06-30 | WA | S-P-01165 | Version 1 | EPD Australasia | https://epd-australasia.com/wp-content/uploads/2019/07/Holcim-ViroDecs-EPD_-2021-update_v2.pdf | m³ | 2400 |  |  |  | 3.34E+02 | 3.34E+02 |  |  |  | 334 | 0 | 0.1391667 | 0.1391667 | 0 | 0 | 0 | 0.1391667 | 0 | Version 1.0
Concrete (in-situ) | Concrete, 50 MPa | >40 MPa to ≤50 MPa | Concrete, 50 MPa, in-situ, no reinforcement, (VS504FSWC) (Holcim) (VIC) | 2021-08-04 | 2026-08-04 | VIC | S-P-03712 | Version 1 | EPD Australasia | https://epd-australasia.com/wp-content/uploads/2021/08/SP03712-Holcim-ViroDecs%E2%84%A2-Special-Victoria-EPD-V2.0.pdf | m³ | 2400 |  |  |  | 334.84 |  |  |  |  | 334.84 | 0 | 0.1395167 | 0 | 0 | 0 | 0 | 0.1395167 | 0 | Version 1.0
Concrete (in-situ) | Concrete, 50 MPa | >40 MPa to ≤50 MPa | Concrete, 50 MPa, in-situ, no reinforcement, (VE502ENV) (Holcim) (VIC) | 2021-08-04 | 2026-08-04 | VIC | S-P-03712 | Version 1 | EPD Australasia | https://epd-australasia.com/wp-content/uploads/2021/08/SP03712-Holcim-ViroDecs%E2%84%A2-Special-Victoria-EPD-V2.0.pdf | m³ | 2400 |  |  |  | 333.89 |  |  |  |  | 333.89 | 0 | 0.1391208 | 0 | 0 | 0 | 0 | 0.1391208 | 0 | Version 1.0 | Op2
Concrete (in-situ) | Concrete, 50 MPa | >40 MPa to ≤50 MPa | Concrete, 50 MPa, in-situ, no reinforcement, (VS502FVRT) (Holcim) (VIC) | 2021-08-04 | 2026-08-04 | VIC | S-P-03712 | Version 1 | EPD Australasia | https://epd-australasia.com/wp-content/uploads/2021/08/SP03712-Holcim-ViroDecs%E2%84%A2-Special-Victoria-EPD-V2.0.pdf | m³ | 2400 |  |  |  | 286.08 |  |  |  |  | 286.08 | 0 | 0.1192 | 0 | 0 | 0 | 0 | 0.1192 | 0 | Version 1.0 | Op2
Concrete (in-situ) | Concrete, 50 MPa | >40 MPa to ≤50 MPa | Concrete, 50 MPa, in-situ, no reinforcement, (QS502PR13) (Holcim) (QLD), South East Queensland | 2021-04-08 | 2026-04-08 | SE QLD | S-P-02331 | Version 1 | EPD Australasia | https://epd-australasia.com/wp-content/uploads/2021/06/2021-06-03-Holcim-ViroDecs%E2%84%A2-Special-SEQ-Pre-cast-Ready-mix-EPD-v1.0.0.pdf | m³ | 2400 |  |  |  | 381.90 | 381.90 |  |  |  | 381.9 | 0 | 0.159125 | 0.159125 | 0 | 0 | 0 | 0.159125 | 0 | Version 1.0 | Op3
Concrete (in-situ) | Concrete, 50 MPa | >40 MPa to ≤50 MPa | Concrete, 50 MPa, in-situ, no reinforcement, (QS502PR38) (Holcim) (QLD), South East Queensland | 2021-04-08 | 2026-04-08 | SE QLD | S-P-02331 | Version 1 | EPD Australasia | https://epd-australasia.com/wp-content/uploads/2021/06/2021-06-03-Holcim-ViroDecs%E2%84%A2-Special-SEQ-Pre-cast-Ready-mix-EPD-v1.0.0.pdf | m³ | 2400 |  |  |  | 436.45 | 436.45 |  |  |  | 436.45 | 0 | 0.1818542 | 0.1818542 | 0 | 0 | 0 | 0.1818542 | 0 | Version 1.0 | Op3
Concrete (in-situ) | Concrete, 50 MPa | >40 MPa to ≤50 MPa | Concrete, 50 MPa, in-situ, no reinforcement, (QS502PR36) (Holcim) (QLD), South East Queensland | 2021-04-08 | 2026-04-08 | SE QLD | S-P-02331 | Version 1 | EPD Australasia | https://epd-australasia.com/wp-content/uploads/2021/06/2021-06-03-Holcim-ViroDecs%E2%84%A2-Special-SEQ-Pre-cast-Ready-mix-EPD-v1.0.0.pdf | m³ | 2400 |  |  |  | 408.02 | 408.02 |  |  |  | 408.02 | 0 | 0.1700083 | 0.1700083 | 0 | 0 | 0 | 0.1700083 | 0 | Version 1.0 | Op3
Concrete (in-situ) | Concrete, 50 MPa | >40 MPa to ≤50 MPa | Concrete, 50 MPa, in-situ, no reinforcement, (QS502MRF4) (Holcim) (QLD), South East Queensland | 2021-04-08 | 2026-04-08 | SE QLD | S-P-02331 | Version 1 | EPD Australasia | https://epd-australasia.com/wp-content/uploads/2021/06/2021-06-03-Holcim-ViroDecs%E2%84%A2-Special-SEQ-Pre-cast-Ready-mix-EPD-v1.0.0.pdf | m³ | 2400 |  |  |  | 395.24 | 395.24 |  |  |  | 395.24 | 0 | 0.1646833 | 0.1646833 | 0 | 0 | 0 | 0.1646833 | 0 | Version 1.0
Concrete (in-situ) | Concrete, 50 MPa | >40 MPa to ≤50 MPa | Concrete, 50 MPa, in-situ, no reinforcement, (QS502PR12) (Holcim) (QLD), South East Queensland | 2021-04-08 | 2026-04-08 | SE QLD | S-P-02331 | Version 1 | EPD Australasia | https://epd-australasia.com/wp-content/uploads/2021/06/2021-06-03-Holcim-ViroDecs%E2%84%A2-Special-SEQ-Pre-cast-Ready-mix-EPD-v1.0.0.pdf | m³ | 2400 |  |  |  | 408.58 | 408.58 |  |  |  | 408.58 | 0 | 0.1702417 | 0.1702417 | 0 | 0 | 0 | 0.1702417 | 0 | Version 1.0
Concrete (in-situ) | Concrete, 50 MPa | >40 MPa to ≤50 MPa | Concrete, 50 MPa, in-situ, no reinforcement, (QE502E)(Holcim) (QLD), (North QLD) | 2021-12-09 | 2026-12-09 | North QLD | S-P-03717 | Version 1 | EPD Australasia | https://epd-australasia.com/wp-content/uploads/2021/12/2021-Holcim-ViroDecs%E2%84%A2-Special-QLD-NQ-ECOPact-v-1.0.pdf | m³ | 2400 |  |  |  | 360.54 | 360.54 |  |  |  | 360.54 | 0 | 0.150225 | 0.150225 | 0 | 0 | 0 | 0.150225 | 0 | Version 1.0
Concrete (in-situ) | Concrete, 50 MPa | >40 MPa to ≤50 MPa | Concrete, 50 MPa, in-situ, no reinforcement, (QE502E1)(Holcim) (QLD), (North QLD) | 2021-12-09 | 2026-12-09 | North QLD | S-P-03717 | Version 1 | EPD Australasia | https://epd-australasia.com/wp-content/uploads/2021/12/2021-Holcim-ViroDecs%E2%84%A2-Special-QLD-NQ-ECOPact-v-1.0.pdf | m³ | 2400 |  |  |  | 362.11 | 362.11 |  |  |  | 362.11 | 0 | 0.1508792 | 0.1508792 | 0 | 0 | 0 | 0.1508792 | 0 | Version 1.0
Concrete (in-situ) | Concrete, 50 MPa | >40 MPa to ≤50 MPa | Concrete, 50 MPa, in-situ, no reinforcement, (QE501E)(Holcim) (QLD), (North QLD) | 2021-12-09 | 2026-12-09 | North QLD | S-P-03717 | Version 1 | EPD Australasia | https://epd-australasia.com/wp-content/uploads/2021/12/2021-Holcim-ViroDecs%E2%84%A2-Special-QLD-NQ-ECOPact-v-1.0.pdf | m³ | 2400 |  |  |  | 365.28 | 365.28 |  |  |  | 365.28 | 0 | 0.1522 | 0.1522 | 0 | 0 | 0 | 0.1522 | 0 | Version 1.0
Concrete (in-situ) | Concrete, 50 MPa | >40 MPa to ≤50 MPa | Concrete, 50 MPa, in-situ, no reinforcement, (QE501E1)(Holcim) (QLD), (North QLD) | 2021-12-09 | 2026-12-09 | North QLD | S-P-03717 | Version 1 | EPD Australasia | https://epd-australasia.com/wp-content/uploads/2021/12/2021-Holcim-ViroDecs%E2%84%A2-Special-QLD-NQ-ECOPact-v-1.0.pdf | m³ | 2400 |  |  |  | 366.34 | 366.34 |  |  |  | 366.34 | 0 | 0.1526417 | 0.1526417 | 0 | 0 | 0 | 0.1526417 | 0 | Version 1.0
Concrete (in-situ) | Concrete, 50 MPa | >40 MPa to ≤50 MPa | Concrete, 50 MPa, in-situ, no reinforcement, (QE502EUF)(Holcim) (QLD), (North QLD) | 2021-12-09 | 2026-12-09 | North QLD | S-P-03717 | Version 1 | EPD Australasia | https://epd-australasia.com/wp-content/uploads/2021/12/2021-Holcim-ViroDecs%E2%84%A2-Special-QLD-NQ-ECOPact-v-1.0.pdf | m³ | 2400 |  |  |  | 395.60 | 395.60 |  |  |  | 395.6 | 0 | 0.1648333 | 0.1648333 | 0 | 0 | 0 | 0.1648333 | 0 | Version 1.0
Concrete (in-situ) | Concrete, 50 MPa | >40 MPa to ≤50 MPa | Concrete, 50 MPa, in-situ, no reinforcement, (Adbri N Class GP/GL 50 MPa) (Adbri) (SA) | 2023-03-31 | 2028-03-31 | SA | S-P-05521 | Version 1 | EPD Australasia | https://epd-australasia.com/wp-content/uploads/2023/04/SP05521-Adbri-EPD-Concrete_SA_Mar23.pdf | m³ | 2400 |  |  |  | 389.23 | 389.16 | 0.07 |  |  | 389.23 | 0 | 0.1621792 | 0.16215 | 2.916667e-05 | 0 | 0 | 0.1621792 | 0 | Version 1.0
Concrete (in-situ) | Concrete, 50 MPa | >40 MPa to ≤50 MPa | Concrete, 50 MPa, in-situ, no reinforcement, (Futurecrete® N Class GP/GL:Slag 50 MPa) (Adbri) (SA) | 2023-03-31 | 2028-03-31 | SA | S-P-05521 | Version 1 | EPD Australasia | https://epd-australasia.com/wp-content/uploads/2023/04/SP05521-Adbri-EPD-Concrete_SA_Mar23.pdf | m³ | 2400 |  |  |  | 299.49 | 299.37 | 0.12 |  |  | 299.49 | 0 | 0.1247875 | 0.1247375 | 5e-05 | 0 | 0 | 0.1247875 | 0 | Version 1.0
Concrete (in-situ) | Concrete, 50 MPa | >40 MPa to ≤50 MPa | Concrete, 50 MPa, in-situ, no reinforcement, (Futurecrete® N Class GP/GL:FA 50 MPa) (Adbri) (SA) | 2023-03-31 | 2028-03-31 | SA | S-P-05521 | Version 1 | EPD Australasia | https://epd-australasia.com/wp-content/uploads/2023/04/SP05521-Adbri-EPD-Concrete_SA_Mar23.pdf | m³ | 2400 |  |  |  | 311.22 | 311.17 | 0.05 |  |  | 311.22 | 0 | 0.129675 | 0.1296542 | 2.083333e-05 | 0 | 0 | 0.129675 | 0 | Version 1.0
Concrete (in-situ) | Concrete, 50 MPa | >40 MPa to ≤50 MPa | Concrete, 50 MPa, in-situ, no reinforcement, Pre-mix Concrete Normal Class GP blend (Boral) (ACT), (Canberra) Normal Class GP blend 50MPa | 2022-08-15 | 2026-04-01 | Canberra, ACT | S-P-02336 | Version 1.2 | EPD Australasia | https://epd-australasia.com/wp-content/uploads/2021/04/SP02336_Boral-EPD_NSW-ACT_Aug22_V1.2.pdf | m³ | 2400 |  |  |  | 454 |  |  |  |  | 454 | 0 | 0.1891667 | 0 | 0 | 0 | 0 | 0.1891667 | 0 | Version 1.0
Concrete (in-situ) | Concrete, 50 MPa | >40 MPa to ≤50 MPa | Concrete, 50 MPa, in-situ, no reinforcement, Pre-mix Concrete Normal Class GP/FA blend (Boral) (ACT), (Canberra) Normal Class GP/FA blend 50 MPa | 2022-08-15 | 2026-04-01 | Canberra, ACT | S-P-02336 | Version 1.2 | EPD Australasia | https://epd-australasia.com/wp-content/uploads/2021/04/SP02336_Boral-EPD_NSW-ACT_Aug22_V1.2.pdf | m³ | 2400 |  |  |  | 424 |  |  |  |  | 424 | 0 | 0.1766667 | 0 | 0 | 0 | 0 | 0.1766667 | 0 | Version 1.0
Concrete (in-situ) | Concrete, 50 MPa | >40 MPa to ≤50 MPa | Concrete, 50 MPa, in-situ, no reinforcement, Pre-mix Concrete Normal Class GP/GGBFS blend (Boral) (ACT), (Canberra) Normal Class GP/GGBFS blend 50 MPa | 2022-08-15 | 2026-04-01 | Canberra, ACT | S-P-02336 | Version 1.2 | EPD Australasia | https://epd-australasia.com/wp-content/uploads/2021/04/SP02336_Boral-EPD_NSW-ACT_Aug22_V1.2.pdf | m³ | 2400 |  |  |  | 321 |  |  |  |  | 321 | 0 | 0.13375 | 0 | 0 | 0 | 0 | 0.13375 | 0 | Version 1.0
Concrete (in-situ) | Concrete, 50 MPa | >40 MPa to ≤50 MPa | Concrete, 50 MPa, in-situ, no reinforcement, Pre-mix Concrete ENVIROCRETE 30% (Boral) (ACT), (Canberra) ENVIROCRETE 30% 50 MPa | 2022-08-15 | 2026-04-01 | Canberra, ACT | S-P-02336 | Version 1.2 | EPD Australasia | https://epd-australasia.com/wp-content/uploads/2021/04/SP02336_Boral-EPD_NSW-ACT_Aug22_V1.2.pdf | m³ | 2400 |  |  |  | 397 |  |  |  |  | 397 | 0 | 0.1654167 | 0 | 0 | 0 | 0 | 0.1654167 | 0 | Version 1.0
Concrete (in-situ) | Concrete, 50 MPa | >40 MPa to ≤50 MPa | Concrete, 50 MPa, in-situ, no reinforcement, Pre-mix Concrete ENVIROCRETE 40% (Boral) (ACT), (Canberra) ENVIROCRETE 40% 50 MPa | 2022-08-15 | 2026-04-01 | Canberra, ACT | S-P-02336 | Version 1.2 | EPD Australasia | https://epd-australasia.com/wp-content/uploads/2021/04/SP02336_Boral-EPD_NSW-ACT_Aug22_V1.2.pdf | m³ | 2400 |  |  |  | 355 |  |  |  |  | 355 | 0 | 0.1479167 | 0 | 0 | 0 | 0 | 0.1479167 | 0 | Version 1.0
Concrete (in-situ) | Concrete, 50 MPa | >40 MPa to ≤50 MPa | Concrete, 50 MPa, in-situ, no reinforcement, Pre-mix Concrete ENVIROCRETE PLUS (Boral) (ACT), (Canberra) ENVIROCRETE PLUS 50MPa | 2022-08-15 | 2026-04-01 | Canberra, ACT | S-P-02336 | Version 1.2 | EPD Australasia | https://epd-australasia.com/wp-content/uploads/2021/04/SP02336_Boral-EPD_NSW-ACT_Aug22_V1.2.pdf | m³ | 2400 |  |  |  | 341 |  |  |  |  | 341 | 0 | 0.1420833 | 0 | 0 | 0 | 0 | 0.1420833 | 0 | Version 1.0
Concrete (in-situ) | Concrete, 50 MPa | >40 MPa to ≤50 MPa | Concrete, 50 MPa, in-situ, no reinforcement, Pre-mix Concrete HIGH SLUMP (Boral) (ACT), (Canberra) HIGH SLUMP 50MPa | 2022-08-15 | 2026-04-01 | Canberra, ACT | S-P-02336 | Version 1.2 | EPD Australasia | https://epd-australasia.com/wp-content/uploads/2021/04/SP02336_Boral-EPD_NSW-ACT_Aug22_V1.2.pdf | m³ | 2400 |  |  |  | 436 |  |  |  |  | 436 | 0 | 0.1816667 | 0 | 0 | 0 | 0 | 0.1816667 | 0 | Version 1.0
Concrete (in-situ) | Concrete, 50 MPa | >40 MPa to ≤50 MPa | Concrete, 50 MPa, in-situ, no reinforcement, Pre-mix Concrete ENVISIA (Boral) (ACT), (Canberra) ENVISIA 50MPa | 2022-08-15 | 2026-04-01 | Canberra, ACT | S-P-02336 | Version 1.2 | EPD Australasia | https://epd-australasia.com/wp-content/uploads/2021/04/SP02336_Boral-EPD_NSW-ACT_Aug22_V1.2.pdf | m³ | 2400 |  |  |  | 327 |  |  |  |  | 327 | 0 | 0.13625 | 0 | 0 | 0 | 0 | 0.13625 | 0 | Version 1.0
Concrete (in-situ) | Concrete, 50 MPa | >40 MPa to ≤50 MPa | Concrete, 50 MPa, in-situ, no reinforcement, Pre-mix Concrete TREMIE (Boral) (ACT), (Canberra) TREMIE 50MPa | 2022-08-15 | 2026-04-01 | Canberra, ACT | S-P-02336 | Version 1.2 | EPD Australasia | https://epd-australasia.com/wp-content/uploads/2021/04/SP02336_Boral-EPD_NSW-ACT_Aug22_V1.2.pdf | m³ | 2400 |  |  |  | 387 |  |  |  |  | 387 | 0 | 0.16125 | 0 | 0 | 0 | 0 | 0.16125 | 0 | Version 1.0
Concrete (in-situ) | Concrete, 50 MPa | >40 MPa to ≤50 MPa | Concrete, 50 MPa, in-situ, no reinforcement, Pre-mix Concrete TfNSW B80 (Boral) (ACT), (Canberra) TfNSW B80 50MPa 20MM TREMIE CFA C1 EXPOSURE | 2022-08-15 | 2026-04-01 | Canberra, ACT | S-P-02336 | Version 1.2 | EPD Australasia | https://epd-australasia.com/wp-content/uploads/2021/04/SP02336_Boral-EPD_NSW-ACT_Aug22_V1.2.pdf | m³ | 2400 |  |  |  | 358 |  |  |  |  | 358 | 0 | 0.1491667 | 0 | 0 | 0 | 0 | 0.1491667 | 0 | Version 1.0
Concrete (in-situ) | Concrete, 50 MPa | >40 MPa to ≤50 MPa | Concrete, 50 MPa, in-situ, no reinforcement, Pre-mix Concrete TfNSW B80 (Boral) (ACT), (Canberra) TfNSW B80 50MPa 20MM TREMIE B2 EXPOSURE | 2022-08-15 | 2026-04-01 | Canberra, ACT | S-P-02336 | Version 1.2 | EPD Australasia | https://epd-australasia.com/wp-content/uploads/2021/04/SP02336_Boral-EPD_NSW-ACT_Aug22_V1.2.pdf | m³ | 2400 |  |  |  | 415 |  |  |  |  | 415 | 0 | 0.1729167 | 0 | 0 | 0 | 0 | 0.1729167 | 0 | Version 1.0
Concrete (in-situ) | Concrete, 50 MPa | >40 MPa to ≤50 MPa | Concrete, 50 MPa, in-situ, no reinforcement, Pre-mix Concrete Normal Class GP blend (Boral) (NSW), (Newcastle) Normal Class GP blend 50MPa | 2022-08-15 | 2026-04-01 | Newcastle, NSW | S-P-02336 | Version 1.2 | EPD Australasia | https://epd-australasia.com/wp-content/uploads/2021/04/SP02336_Boral-EPD_NSW-ACT_Aug22_V1.2.pdf | m³ | 2400 |  |  |  | 444 |  |  |  |  | 444 | 0 | 0.185 | 0 | 0 | 0 | 0 | 0.185 | 0 | Version 1.0
Concrete (in-situ) | Concrete, 50 MPa | >40 MPa to ≤50 MPa | Concrete, 50 MPa, in-situ, no reinforcement, Pre-mix Concrete Normal Class GP/FA blend (Boral) (NSW), (Newcastle) Normal Class GP/FA blend 50 MPa | 2022-08-15 | 2026-04-01 | Newcastle, NSW | S-P-02336 | Version 1.2 | EPD Australasia | https://epd-australasia.com/wp-content/uploads/2021/04/SP02336_Boral-EPD_NSW-ACT_Aug22_V1.2.pdf | m³ | 2400 |  |  |  | 410 |  |  |  |  | 410 | 0 | 0.1708333 | 0 | 0 | 0 | 0 | 0.1708333 | 0 | Version 1.0
Concrete (in-situ) | Concrete, 50 MPa | >40 MPa to ≤50 MPa | Concrete, 50 MPa, in-situ, no reinforcement, Pre-mix Concrete ENVIROCRETE 30% (Boral) (NSW), (Newcastle) ENVIROCRETE 30% 50 MPa | 2022-08-15 | 2026-04-01 | Newcastle, NSW | S-P-02336 | Version 1.2 | EPD Australasia | https://epd-australasia.com/wp-content/uploads/2021/04/SP02336_Boral-EPD_NSW-ACT_Aug22_V1.2.pdf | m³ | 2400 |  |  |  | 385 |  |  |  |  | 385 | 0 | 0.1604167 | 0 | 0 | 0 | 0 | 0.1604167 | 0 | Version 1.0
Concrete (in-situ) | Concrete, 50 MPa | >40 MPa to ≤50 MPa | Concrete, 50 MPa, in-situ, no reinforcement, Pre-mix Concrete ENVIROCRETE 40% (Boral) (NSW), (Newcastle) ENVIROCRETE 40% 50 MPa | 2022-08-15 | 2026-04-01 | Newcastle, NSW | S-P-02336 | Version 1.2 | EPD Australasia | https://epd-australasia.com/wp-content/uploads/2021/04/SP02336_Boral-EPD_NSW-ACT_Aug22_V1.2.pdf | m³ | 2400 |  |  |  | 345 |  |  |  |  | 345 | 0 | 0.14375 | 0 | 0 | 0 | 0 | 0.14375 | 0 | Version 1.0
Concrete (in-situ) | Concrete, 50 MPa | >40 MPa to ≤50 MPa | Concrete, 50 MPa, in-situ, no reinforcement, Pre-mix Concrete ENVIROCRETE PLUS (Boral) (NSW), (Newcastle) ENVIROCRETE PLUS 50MPa | 2022-08-15 | 2026-04-01 | Newcastle, NSW | S-P-02336 | Version 1.2 | EPD Australasia | https://epd-australasia.com/wp-content/uploads/2021/04/SP02336_Boral-EPD_NSW-ACT_Aug22_V1.2.pdf | m³ | 2400 |  |  |  | 333 |  |  |  |  | 333 | 0 | 0.13875 | 0 | 0 | 0 | 0 | 0.13875 | 0 | Version 1.0
Concrete (in-situ) | Concrete, 50 MPa | >40 MPa to ≤50 MPa | Concrete, 50 MPa, in-situ, no reinforcement, Pre-mix Concrete ENVISIA (Boral) (NSW), (Newcastle) ENVISIA 50MPa | 2022-08-15 | 2026-04-01 | Newcastle, NSW | S-P-02336 | Version 1.2 | EPD Australasia | https://epd-australasia.com/wp-content/uploads/2021/04/SP02336_Boral-EPD_NSW-ACT_Aug22_V1.2.pdf | m³ | 2400 |  |  |  | 324 |  |  |  |  | 324 | 0 | 0.135 | 0 | 0 | 0 | 0 | 0.135 | 0 | Version 1.0
Concrete (in-situ) | Concrete, 50 MPa | >40 MPa to ≤50 MPa | Concrete, 50 MPa, in-situ, no reinforcement, Pre-mix Concrete HIGH SLUMP (Boral) (NSW), (Newcastle) HIGH SLUMP 50MPa | 2022-08-15 | 2026-04-01 | Newcastle, NSW | S-P-02336 | Version 1.2 | EPD Australasia | https://epd-australasia.com/wp-content/uploads/2021/04/SP02336_Boral-EPD_NSW-ACT_Aug22_V1.2.pdf | m³ | 2400 |  |  |  | 427 |  |  |  |  | 427 | 0 | 0.1779167 | 0 | 0 | 0 | 0 | 0.1779167 | 0 | Version 1.0
Concrete (in-situ) | Concrete, 50 MPa | >40 MPa to ≤50 MPa | Concrete, 50 MPa, in-situ, no reinforcement, Pre-mix Concrete TREMIE (Boral) (NSW), (Newcastle) TREMIE 50MPa | 2022-08-15 | 2026-04-01 | Newcastle, NSW | S-P-02336 | Version 1.2 | EPD Australasia | https://epd-australasia.com/wp-content/uploads/2021/04/SP02336_Boral-EPD_NSW-ACT_Aug22_V1.2.pdf | m³ | 2400 |  |  |  | 335 |  |  |  |  | 335 | 0 | 0.1395833 | 0 | 0 | 0 | 0 | 0.1395833 | 0 | Version 1.0
Concrete (in-situ) | Concrete, 50 MPa | >40 MPa to ≤50 MPa | Concrete, 50 MPa, in-situ, no reinforcement, Pre-mix Concrete Normal Class GP/GGBFS blend (Boral) (NSW), (Newcastle) Normal Class GP/GGBFS blend 50 MPa | 2022-08-15 | 2026-04-01 | Newcastle, NSW | S-P-02336 | Version 1.2 | EPD Australasia | https://epd-australasia.com/wp-content/uploads/2021/04/SP02336_Boral-EPD_NSW-ACT_Aug22_V1.2.pdf | m³ | 2400 |  |  |  | 313 |  |  |  |  | 313 | 0 | 0.1304167 | 0 | 0 | 0 | 0 | 0.1304167 | 0 | Version 1.0
Concrete (in-situ) | Concrete, 50 MPa | >40 MPa to ≤50 MPa | Concrete, 50 MPa, in-situ, no reinforcement, Pre-mix Concrete TfNSW B80 (Boral) (NSW), (Newcastle) TfNSW B80 50MPa 20MM TREMIE CFA C1 EXPOSURE | 2022-08-15 | 2026-04-01 | Newcastle, NSW | S-P-02336 | Version 1.2 | EPD Australasia | https://epd-australasia.com/wp-content/uploads/2021/04/SP02336_Boral-EPD_NSW-ACT_Aug22_V1.2.pdf | m³ | 2400 |  |  |  | 341 |  |  |  |  | 341 | 0 | 0.1420833 | 0 | 0 | 0 | 0 | 0.1420833 | 0 | Version 1.0
Concrete (in-situ) | Concrete, 50 MPa | >40 MPa to ≤50 MPa | Concrete, 50 MPa, in-situ, no reinforcement, Pre-mix Concrete TfNSW B80 (Boral) (NSW), (Newcastle) TfNSW B80 50MPa 20MM PUMP B2 EXPOSURE | 2022-08-15 | 2026-04-01 | Newcastle, NSW | S-P-02336 | Version 1.2 | EPD Australasia | https://epd-australasia.com/wp-content/uploads/2021/04/SP02336_Boral-EPD_NSW-ACT_Aug22_V1.2.pdf | m³ | 2400 |  |  |  | 426 |  |  |  |  | 426 | 0 | 0.1775 | 0 | 0 | 0 | 0 | 0.1775 | 0 | Version 1.0
Concrete (in-situ) | Concrete, 50 MPa | >40 MPa to ≤50 MPa | Concrete, 50 MPa, in-situ, no reinforcement, Pre-mix Concrete TfNSW B80 (Boral) (NSW), (Newcastle) TfNSW B80 50MPa 20MM TREMIE B2 EXPOSURE | 2022-08-15 | 2026-04-01 | Newcastle, NSW | S-P-02336 | Version 1.2 | EPD Australasia | https://epd-australasia.com/wp-content/uploads/2021/04/SP02336_Boral-EPD_NSW-ACT_Aug22_V1.2.pdf | m³ | 2400 |  |  |  | 101 |  |  |  |  | 101 | 0 | 0.04208333 | 0 | 0 | 0 | 0 | 0.04208333 | 0 | Version 1.0
Concrete (in-situ) | Concrete, 50 MPa | >40 MPa to ≤50 MPa | Concrete, 50 MPa, in-situ, no reinforcement, Pre-mix Concrete Normal Class GP blend (Boral) (NSW), (Sydney) Normal Class GP blend 50MPa | 2022-08-15 | 2026-04-01 | Sydney, NSW | S-P-02336 | Version 1.2 | EPD Australasia | https://epd-australasia.com/wp-content/uploads/2021/04/SP02336_Boral-EPD_NSW-ACT_Aug22_V1.2.pdf | m³ | 2400 |  |  |  | 454 |  |  |  |  | 454 | 0 | 0.1891667 | 0 | 0 | 0 | 0 | 0.1891667 | 0 | Version 1.0
Concrete (in-situ) | Concrete, 50 MPa | >40 MPa to ≤50 MPa | Concrete, 50 MPa, in-situ, no reinforcement, Pre-mix Concrete Normal Class GP/FA blend (Boral) (NSW), (Sydney) Normal Class GP/FA blend 50 MPa | 2022-08-15 | 2026-04-01 | Sydney, NSW | S-P-02336 | Version 1.2 | EPD Australasia | https://epd-australasia.com/wp-content/uploads/2021/04/SP02336_Boral-EPD_NSW-ACT_Aug22_V1.2.pdf | m³ | 2400 |  |  |  | 421 |  |  |  |  | 421 | 0 | 0.1754167 | 0 | 0 | 0 | 0 | 0.1754167 | 0 | Version 1.0
Concrete (in-situ) | Concrete, 50 MPa | >40 MPa to ≤50 MPa | Concrete, 50 MPa, in-situ, no reinforcement, Pre-mix Concrete Normal Class GP/GGBFS blend (Boral) (NSW), (Sydney) Normal Class GP/GGBFS blend 50 MPa | 2022-08-15 | 2026-04-01 | Sydney, NSW | S-P-02336 | Version 1.2 | EPD Australasia | https://epd-australasia.com/wp-content/uploads/2021/04/SP02336_Boral-EPD_NSW-ACT_Aug22_V1.2.pdf | m³ | 2400 |  |  |  | 316 |  |  |  |  | 316 | 0 | 0.1316667 | 0 | 0 | 0 | 0 | 0.1316667 | 0 | Version 1.0
Concrete (in-situ) | Concrete, 50 MPa | >40 MPa to ≤50 MPa | Concrete, 50 MPa, in-situ, no reinforcement, Pre-mix Concrete Normal Class GP/GGBFS/FA blend (Boral) (NSW), (Sydney) Normal Class GP/GGBFS/FA blend 50 MPa | 2022-08-15 | 2026-04-01 | Sydney, NSW | S-P-02336 | Version 1.2 | EPD Australasia | https://epd-australasia.com/wp-content/uploads/2021/04/SP02336_Boral-EPD_NSW-ACT_Aug22_V1.2.pdf | m³ | 2400 |  |  |  | 378 |  |  |  |  | 378 | 0 | 0.1575 | 0 | 0 | 0 | 0 | 0.1575 | 0 | Version 1.0
Concrete (in-situ) | Concrete, 50 MPa | >40 MPa to ≤50 MPa | Concrete, 50 MPa, in-situ, no reinforcement, Pre-mix Concrete ENVIROCRETE 30% (Boral) (NSW), (Sydney) ENVIROCRETE 30% 50 MPa | 2022-08-15 | 2026-04-01 | Sydney, NSW | S-P-02336 | Version 1.2 | EPD Australasia | https://epd-australasia.com/wp-content/uploads/2021/04/SP02336_Boral-EPD_NSW-ACT_Aug22_V1.2.pdf | m³ | 2400 |  |  |  | 393 |  |  |  |  | 393 | 0 | 0.16375 | 0 | 0 | 0 | 0 | 0.16375 | 0 | Version 1.0
Concrete (in-situ) | Concrete, 50 MPa | >40 MPa to ≤50 MPa | Concrete, 50 MPa, in-situ, no reinforcement, Pre-mix Concrete ENVIROCRETE 40% (Boral) (NSW), (Sydney) ENVIROCRETE 40% 50 MPa | 2022-08-15 | 2026-04-01 | Sydney, NSW | S-P-02336 | Version 1.2 | EPD Australasia | https://epd-australasia.com/wp-content/uploads/2021/04/SP02336_Boral-EPD_NSW-ACT_Aug22_V1.2.pdf | m³ | 2400 |  |  |  | 348 |  |  |  |  | 348 | 0 | 0.145 | 0 | 0 | 0 | 0 | 0.145 | 0 | Version 1.0
Concrete (in-situ) | Concrete, 50 MPa | >40 MPa to ≤50 MPa | Concrete, 50 MPa, in-situ, no reinforcement, Pre-mix Concrete ENVIROCRETE PLUS (Boral) (NSW), (Sydney) ENVIROCRETE PLUS 50MPa | 2022-08-15 | 2026-04-01 | Sydney, NSW | S-P-02336 | Version 1.2 | EPD Australasia | https://epd-australasia.com/wp-content/uploads/2021/04/SP02336_Boral-EPD_NSW-ACT_Aug22_V1.2.pdf | m³ | 2400 |  |  |  | 337 |  |  |  |  | 337 | 0 | 0.1404167 | 0 | 0 | 0 | 0 | 0.1404167 | 0 | Version 1.0
Concrete (in-situ) | Concrete, 50 MPa | >40 MPa to ≤50 MPa | Concrete, 50 MPa, in-situ, no reinforcement, Pre-mix Concrete TREMIE (Boral) (NSW), (Sydney) TREMIE 50MPa | 2022-08-15 | 2026-04-01 | Sydney, NSW | S-P-02336 | Version 1.2 | EPD Australasia | https://epd-australasia.com/wp-content/uploads/2021/04/SP02336_Boral-EPD_NSW-ACT_Aug22_V1.2.pdf | m³ | 2400 |  |  |  | 335 |  |  |  |  | 335 | 0 | 0.1395833 | 0 | 0 | 0 | 0 | 0.1395833 | 0 | Version 1.0
Concrete (in-situ) | Concrete, 50 MPa | >40 MPa to ≤50 MPa | Concrete, 50 MPa, in-situ, no reinforcement, Pre-mix Concrete ENVISIA (Boral) (NSW), (Sydney) ENVISIA 50MPa | 2022-08-15 | 2026-04-01 | Sydney, NSW | S-P-02336 | Version 1.2 | EPD Australasia | https://epd-australasia.com/wp-content/uploads/2021/04/SP02336_Boral-EPD_NSW-ACT_Aug22_V1.2.pdf | m³ | 2400 |  |  |  | 324 |  |  |  |  | 324 | 0 | 0.135 | 0 | 0 | 0 | 0 | 0.135 | 0 | Version 1.0
Concrete (in-situ) | Concrete, 50 MPa | >40 MPa to ≤50 MPa | Concrete, 50 MPa, in-situ, no reinforcement, Pre-mix Concrete HIGH SLUMP (Boral) (NSW), (Sydney) HIGH SLUMP 50MPa | 2022-08-15 | 2026-04-01 | Sydney, NSW | S-P-02336 | Version 1.2 | EPD Australasia | https://epd-australasia.com/wp-content/uploads/2021/04/SP02336_Boral-EPD_NSW-ACT_Aug22_V1.2.pdf | m³ | 2400 |  |  |  | 328 |  |  |  |  | 328 | 0 | 0.1366667 | 0 | 0 | 0 | 0 | 0.1366667 | 0 | Version 1.0
Concrete (in-situ) | Concrete, 50 MPa | >40 MPa to ≤50 MPa | Concrete, 50 MPa, in-situ, no reinforcement, Pre-mix Concrete TfNSW B80 (Boral) (NSW), (Sydney) TfNSW B80 50MPa 20MM TREMIE CFA C1 EXPOSURE | 2022-08-15 | 2026-04-01 | Sydney, NSW | S-P-02336 | Version 1.2 | EPD Australasia | https://epd-australasia.com/wp-content/uploads/2021/04/SP02336_Boral-EPD_NSW-ACT_Aug22_V1.2.pdf | m³ | 2400 |  |  |  | 248 |  |  |  |  | 248 | 0 | 0.1033333 | 0 | 0 | 0 | 0 | 0.1033333 | 0 | Version 1.0
Concrete (in-situ) | Concrete, 50 MPa | >40 MPa to ≤50 MPa | Concrete, 50 MPa, in-situ, no reinforcement, Pre-mix Concrete TfNSW B80 (Boral) (NSW), (Sydney) TfNSW B80 50MPa 20MM PUMP B2 EXPOSURE | 2022-08-15 | 2026-04-01 | Sydney, NSW | S-P-02336 | Version 1.2 | EPD Australasia | https://epd-australasia.com/wp-content/uploads/2021/04/SP02336_Boral-EPD_NSW-ACT_Aug22_V1.2.pdf | m³ | 2400 |  |  |  | 239 |  |  |  |  | 239 | 0 | 0.09958333 | 0 | 0 | 0 | 0 | 0.09958333 | 0 | Version 1.0
Concrete (in-situ) | Concrete, 50 MPa | >40 MPa to ≤50 MPa | Concrete, 50 MPa, in-situ, no reinforcement, Pre-mix Concrete TfNSW B80 (Boral) (NSW), (Sydney) TfNSW B80 50MPa 20MM TREMIE B2 EXPOSURE | 2022-08-15 | 2026-04-01 | Sydney, NSW | S-P-02336 | Version 1.2 | EPD Australasia | https://epd-australasia.com/wp-content/uploads/2021/04/SP02336_Boral-EPD_NSW-ACT_Aug22_V1.2.pdf | m³ | 2400 |  |  |  | 233 |  |  |  |  | 233 | 0 | 0.09708333 | 0 | 0 | 0 | 0 | 0.09708333 | 0 | Version 1.0
Concrete (in-situ) | Concrete, 50 MPa | >40 MPa to ≤50 MPa | Concrete, 50 MPa, in-situ, no reinforcement, Pre-mix Concrete Normal Class GP blend (Boral) (NSW), (Wollongong) Normal Class GP blend 50MPa | 2022-08-15 | 2026-04-01 | Wollongong, NSW | S-P-02336 | Version 1.2 | EPD Australasia | https://epd-australasia.com/wp-content/uploads/2021/04/SP02336_Boral-EPD_NSW-ACT_Aug22_V1.2.pdf | m³ | 2400 |  |  |  | 449 |  |  |  |  | 449 | 0 | 0.1870833 | 0 | 0 | 0 | 0 | 0.1870833 | 0 | Version 1.0
Concrete (in-situ) | Concrete, 50 MPa | >40 MPa to ≤50 MPa | Concrete, 50 MPa, in-situ, no reinforcement, Pre-mix Concrete Normal Class GP/FA blend (Boral) (NSW), (Wollongong) Normal Class GP/FA blend 50 MPa | 2022-08-15 | 2026-04-01 | Wollongong, NSW | S-P-02336 | Version 1.2 | EPD Australasia | https://epd-australasia.com/wp-content/uploads/2021/04/SP02336_Boral-EPD_NSW-ACT_Aug22_V1.2.pdf | m³ | 2400 |  |  |  | 417 |  |  |  |  | 417 | 0 | 0.17375 | 0 | 0 | 0 | 0 | 0.17375 | 0 | Version 1.0
Concrete (in-situ) | Concrete, 50 MPa | >40 MPa to ≤50 MPa | Concrete, 50 MPa, in-situ, no reinforcement, Pre-mix Concrete Normal Class GP/GGBFS blend (Boral) (NSW), (Wollongong) Normal Class GP/GGBFS blend 50 MPa | 2022-08-15 | 2026-04-01 | Wollongong, NSW | S-P-02336 | Version 1.2 | EPD Australasia | https://epd-australasia.com/wp-content/uploads/2021/04/SP02336_Boral-EPD_NSW-ACT_Aug22_V1.2.pdf | m³ | 2400 |  |  |  | 309 |  |  |  |  | 309 | 0 | 0.12875 | 0 | 0 | 0 | 0 | 0.12875 | 0 | Version 1.0
Concrete (in-situ) | Concrete, 50 MPa | >40 MPa to ≤50 MPa | Concrete, 50 MPa, in-situ, no reinforcement, Pre-mix Concrete Normal Class GP/GGBFS/FA blend (Boral) (NSW), (Wollongong) Normal Class GP/GGBFS/FA blend 50 MPa | 2022-08-15 | 2026-04-01 | Wollongong, NSW | S-P-02336 | Version 1.2 | EPD Australasia | https://epd-australasia.com/wp-content/uploads/2021/04/SP02336_Boral-EPD_NSW-ACT_Aug22_V1.2.pdf | m³ | 2400 |  |  |  | 376 |  |  |  |  | 376 | 0 | 0.1566667 | 0 | 0 | 0 | 0 | 0.1566667 | 0 | Version 1.0
Concrete (in-situ) | Concrete, 50 MPa | >40 MPa to ≤50 MPa | Concrete, 50 MPa, in-situ, no reinforcement, Pre-mix Concrete TfNSW B80 (Boral) (NSW), (Wollongong) TfNSW B80 50MPa 20MM TREMIE CFA C1 EXPOSURE | 2022-08-15 | 2026-04-01 | Wollongong, NSW | S-P-02336 | Version 1.2 | EPD Australasia | https://epd-australasia.com/wp-content/uploads/2021/04/SP02336_Boral-EPD_NSW-ACT_Aug22_V1.2.pdf | m³ | 2400 |  |  |  | 349 |  |  |  |  | 349 | 0 | 0.1454167 | 0 | 0 | 0 | 0 | 0.1454167 | 0 | Version 1.0
Concrete (in-situ) | Concrete, 50 MPa | >40 MPa to ≤50 MPa | Concrete, 50 MPa, in-situ, no reinforcement, Pre-mix Concrete ENVIROCRETE 30% (Boral) (NSW), (Wollongong) ENVIROCRETE 30% 50 MPa | 2022-08-15 | 2026-04-01 | Wollongong, NSW | S-P-02336 | Version 1.2 | EPD Australasia | https://epd-australasia.com/wp-content/uploads/2021/04/SP02336_Boral-EPD_NSW-ACT_Aug22_V1.2.pdf | m³ | 2400 |  |  |  | 388 |  |  |  |  | 388 | 0 | 0.1616667 | 0 | 0 | 0 | 0 | 0.1616667 | 0 | Version 1.0
Concrete (in-situ) | Concrete, 50 MPa | >40 MPa to ≤50 MPa | Concrete, 50 MPa, in-situ, no reinforcement, Pre-mix Concrete ENVIROCRETE 40% (Boral) (NSW), (Wollongong) ENVIROCRETE 40% 50 MPa | 2022-08-15 | 2026-04-01 | Wollongong, NSW | S-P-02336 | Version 1.2 | EPD Australasia | https://epd-australasia.com/wp-content/uploads/2021/04/SP02336_Boral-EPD_NSW-ACT_Aug22_V1.2.pdf | m³ | 2400 |  |  |  | 345 |  |  |  |  | 345 | 0 | 0.14375 | 0 | 0 | 0 | 0 | 0.14375 | 0 | Version 1.0
Concrete (in-situ) | Concrete, 50 MPa | >40 MPa to ≤50 MPa | Concrete, 50 MPa, in-situ, no reinforcement, Pre-mix Concrete ENVIROCRETE PLUS (Boral) (NSW), (Wollongong) ENVIROCRETE PLUS 50MPa | 2022-08-15 | 2026-04-01 | Wollongong, NSW | S-P-02336 | Version 1.2 | EPD Australasia | https://epd-australasia.com/wp-content/uploads/2021/04/SP02336_Boral-EPD_NSW-ACT_Aug22_V1.2.pdf | m³ | 2400 |  |  |  | 334 |  |  |  |  | 334 | 0 | 0.1391667 | 0 | 0 | 0 | 0 | 0.1391667 | 0 | Version 1.0
Concrete (in-situ) | Concrete, 50 MPa | >40 MPa to ≤50 MPa | Concrete, 50 MPa, in-situ, no reinforcement, Pre-mix Concrete ENVISIA (Boral) (NSW), (Wollongong) ENVISIA 50MPa | 2022-08-15 | 2026-04-01 | Wollongong, NSW | S-P-02336 | Version 1.2 | EPD Australasia | https://epd-australasia.com/wp-content/uploads/2021/04/SP02336_Boral-EPD_NSW-ACT_Aug22_V1.2.pdf | m³ | 2400 |  |  |  | 321 |  |  |  |  | 321 | 0 | 0.13375 | 0 | 0 | 0 | 0 | 0.13375 | 0 | Version 1.0
Concrete (in-situ) | Concrete, 50 MPa | >40 MPa to ≤50 MPa | Concrete, 50 MPa, in-situ, no reinforcement, Pre-mix Concrete HIGH SLUMP (Boral) (NSW), (Wollongong) HIGH SLUMP 50MPa | 2022-08-15 | 2026-04-01 | Wollongong, NSW | S-P-02336 | Version 1.2 | EPD Australasia | https://epd-australasia.com/wp-content/uploads/2021/04/SP02336_Boral-EPD_NSW-ACT_Aug22_V1.2.pdf | m³ | 2400 |  |  |  | 429 |  |  |  |  | 429 | 0 | 0.17875 | 0 | 0 | 0 | 0 | 0.17875 | 0 | Version 1.0
Concrete (in-situ) | Concrete, 50 MPa | >40 MPa to ≤50 MPa | Concrete, 50 MPa, in-situ, no reinforcement, Pre-mix Concrete TREMIE (Boral) (NSW), (Wollongong) TREMIE 50MPa | 2022-08-15 | 2026-04-01 | Wollongong, NSW | S-P-02336 | Version 1.2 | EPD Australasia | https://epd-australasia.com/wp-content/uploads/2021/04/SP02336_Boral-EPD_NSW-ACT_Aug22_V1.2.pdf | m³ | 2400 |  |  |  | 378 |  |  |  |  | 378 | 0 | 0.1575 | 0 | 0 | 0 | 0 | 0.1575 | 0 | Version 1.0
Concrete (in-situ) | Concrete, 50 MPa | >40 MPa to ≤50 MPa | Concrete, 50 MPa, in-situ, no reinforcement, Pre-mix Concrete ENVISIA (Boral) (TAS), (Hobart) ENVISIA 50 MPa | 2021-10-15 | 2026-05-01 | Hobart, TAS | S-P-02337 | 0 | EPD Australasia | https://epd-australasia.com/wp-content/uploads/2021/05/BoralConcrete_EPDv1.1_2021_Tasmania_hr.pdf | m³ | 2400 |  |  |  | 399 |  |  |  |  | 399 | 0 | 0.16625 | 0 | 0 | 0 | 0 | 0.16625 | 0 | Version 1.0
Concrete (in-situ) | Concrete, 50 MPa | >40 MPa to ≤50 MPa | Concrete, 50 MPa, in-situ, no reinforcement, Pre-mix Concrete Normal Class GP blend (Boral) (TAS), (Hobart) Normal Class GP blend 50MPa | 2021-10-15 | 2026-05-01 | Hobart, TAS | S-P-02337 | 0 | EPD Australasia | https://epd-australasia.com/wp-content/uploads/2021/05/BoralConcrete_EPDv1.1_2021_Tasmania_hr.pdf | m³ | 2400 |  |  |  | 498 |  |  |  |  | 498 | 0 | 0.2075 | 0 | 0 | 0 | 0 | 0.2075 | 0 | Version 1.0
Concrete (in-situ) | Concrete, 50 MPa | >40 MPa to ≤50 MPa | Concrete, 50 MPa, in-situ, no reinforcement, Pre-mix Concrete HIGH STRENGTH (Boral) (TAS), (Hobart) HIGH STRENGTH 50 MPa | 2021-10-15 | 2026-05-01 | Hobart, TAS | S-P-02337 | 0 | EPD Australasia | https://epd-australasia.com/wp-content/uploads/2021/05/BoralConcrete_EPDv1.1_2021_Tasmania_hr.pdf | m³ | 2400 |  |  |  | 498 |  |  |  |  | 498 | 0 | 0.2075 | 0 | 0 | 0 | 0 | 0.2075 | 0 | Version 1.0
Concrete (in-situ) | Concrete, 50 MPa | >40 MPa to ≤50 MPa | Concrete, 50 MPa, in-situ, no reinforcement, Pre-mix Concrete (Boral) (TAS), (Hobart) VICROADS VR450 50 MPa 20MM TREMIE B2 / CFA C1 EXPOSURE | 2021-10-15 | 2026-05-01 | Hobart, TAS | S-P-02337 | 0 | EPD Australasia | https://epd-australasia.com/wp-content/uploads/2021/05/BoralConcrete_EPDv1.1_2021_Tasmania_hr.pdf | m³ | 2400 |  |  |  | 513 |  |  |  |  | 513 | 0 | 0.21375 | 0 | 0 | 0 | 0 | 0.21375 | 0 | Version 1.0
Concrete (in-situ) | Concrete, 50 MPa | >40 MPa to ≤50 MPa | Concrete, 50 MPa, in-situ, no reinforcement, Pre-mix Concrete Normal Class GP blend (Boral) (TAS), (Launceston) Normal Class GP blend 50MPa | 2021-10-15 | 2026-05-01 | Launceston, TAS | S-P-02337 | 0 | EPD Australasia | https://epd-australasia.com/wp-content/uploads/2021/05/BoralConcrete_EPDv1.1_2021_Tasmania_hr.pdf | m³ | 2400 |  |  |  | 490 |  |  |  |  | 490 | 0 | 0.2041667 | 0 | 0 | 0 | 0 | 0.2041667 | 0 | Version 1.0
Concrete (in-situ) | Concrete, 50 MPa | >40 MPa to ≤50 MPa | Concrete, 50 MPa, in-situ, no reinforcement, Pre-mix Concrete ENVISIA (Boral) (TAS), (Launceston) ENVISIA 50 MPa | 2021-10-15 | 2026-05-01 | Launceston, TAS | S-P-02337 | 0 | EPD Australasia | https://epd-australasia.com/wp-content/uploads/2021/05/BoralConcrete_EPDv1.1_2021_Tasmania_hr.pdf | m³ | 2400 |  |  |  | 386 |  |  |  |  | 386 | 0 | 0.1608333 | 0 | 0 | 0 | 0 | 0.1608333 | 0 | Version 1.0
Concrete (in-situ) | Concrete, 50 MPa | >40 MPa to ≤50 MPa | Concrete, 50 MPa, in-situ, no reinforcement, Pre-mix Concrete HIGH STRENGTH (Boral) (TAS), (Launceston) HIGH STRENGTH 50 MPa | 2021-10-15 | 2026-05-01 | Launceston, TAS | S-P-02337 | 0 | EPD Australasia | https://epd-australasia.com/wp-content/uploads/2021/05/BoralConcrete_EPDv1.1_2021_Tasmania_hr.pdf | m³ | 2400 |  |  |  | 490 |  |  |  |  | 490 | 0 | 0.2041667 | 0 | 0 | 0 | 0 | 0.2041667 | 0 | Version 1.0
Concrete (in-situ) | Concrete, 50 MPa | >40 MPa to ≤50 MPa | Concrete, 50 MPa, in-situ, no reinforcement, Pre-mix Concrete (Boral) (TAS), (Launceston) VICROADS VR450 50 MPa 20MM TREMIE B2 / CFA C1 EXPOSURE | 2021-10-15 | 2026-05-01 | Launceston, TAS | S-P-02337 | 0 | EPD Australasia | https://epd-australasia.com/wp-content/uploads/2021/05/BoralConcrete_EPDv1.1_2021_Tasmania_hr.pdf | m³ | 2400 |  |  |  | 473 |  |  |  |  | 473 | 0 | 0.1970833 | 0 | 0 | 0 | 0 | 0.1970833 | 0 | Version 1.0
Concrete (in-situ) | Concrete, 50 MPa | >40 MPa to ≤50 MPa | Concrete, 50 MPa, in-situ, no reinforcement, GP, Normal Class (WA Premix) (WA), (Perth) | 2022-02-28 | 2027-02-28 | Perth, WA | S-P-05479 |  | EPD Australasia | https://epd-australasia.com/wp-content/uploads/2022/07/SP-05479_WA-Premix-Ready-Mix-Concrete-EPD-v1.0.pdf | m³ | 2400 |  |  |  | 505 |  |  |  |  | 505 | 0 | 0.2104167 | 0 | 0 | 0 | 0 | 0.2104167 | 0 | Version 1.0
Concrete (in-situ) | Concrete, 50 MPa | >40 MPa to ≤50 MPa | Concrete, 50 MPa, in-situ, no reinforcement, AH1440, Special Class (WA Premix) (WA), (Perth) | 2022-02-28 | 2027-02-28 | Perth, WA | S-P-05479 |  | EPD Australasia | https://epd-australasia.com/wp-content/uploads/2022/07/SP-05479_WA-Premix-Ready-Mix-Concrete-EPD-v1.0.pdf | m³ | 2400 |  |  |  | 510 |  |  |  |  | 510 | 0 | 0.2125 | 0 | 0 | 0 | 0 | 0.2125 | 0 | Version 1.0
Concrete (in-situ) | Concrete, 50 MPa | >40 MPa to ≤50 MPa | Concrete, 50 MPa, in-situ, no reinforcement, AH1450, Special Class (WA Premix) (WA), (Perth) | 2022-02-28 | 2027-02-28 | Perth, WA | S-P-05479 |  | EPD Australasia | https://epd-australasia.com/wp-content/uploads/2022/07/SP-05479_WA-Premix-Ready-Mix-Concrete-EPD-v1.0.pdf | m³ | 2400 |  |  |  | 517 |  |  |  |  | 517 | 0 | 0.2154167 | 0 | 0 | 0 | 0 | 0.2154167 | 0 | Version 1.0
Concrete (in-situ) | Concrete, 50 MPa | >40 MPa to ≤50 MPa | Concrete, 50 MPa, in-situ, no reinforcement, BH1450, Special Class (WA Premix) (WA), (Perth) | 2022-02-28 | 2027-02-28 | Perth, WA | S-P-05479 |  | EPD Australasia | https://epd-australasia.com/wp-content/uploads/2022/07/SP-05479_WA-Premix-Ready-Mix-Concrete-EPD-v1.0.pdf | m³ | 2400 |  |  |  | 523 |  |  |  |  | 523 | 0 | 0.2179167 | 0 | 0 | 0 | 0 | 0.2179167 | 0 | Version 1.0
Concrete (in-situ) | Concrete, 50 MPa | >40 MPa to ≤50 MPa | Concrete, 50 MPa, in-situ, no reinforcement, AH6444, Special Class (WA Premix) (WA), (Perth) | 2022-02-28 | 2027-02-28 | Perth, WA | S-P-05479 |  | EPD Australasia | https://epd-australasia.com/wp-content/uploads/2022/07/SP-05479_WA-Premix-Ready-Mix-Concrete-EPD-v1.0.pdf | m³ | 2400 |  |  |  | 251 |  |  |  |  | 251 | 0 | 0.1045833 | 0 | 0 | 0 | 0 | 0.1045833 | 0 | Version 1.0
Concrete (in-situ) | Concrete, 50 MPa | >40 MPa to ≤50 MPa | Concrete, 50 MPa, in-situ, no reinforcement, AH6476, Special Class (WA Premix) (WA), (Perth) | 2022-02-28 | 2027-02-28 | Perth, WA | S-P-05479 |  | EPD Australasia | https://epd-australasia.com/wp-content/uploads/2022/07/SP-05479_WA-Premix-Ready-Mix-Concrete-EPD-v1.0.pdf | m³ | 2400 |  |  |  | 275 |  |  |  |  | 275 | 0 | 0.1145833 | 0 | 0 | 0 | 0 | 0.1145833 | 0 | Version 1.0
Concrete (in-situ) | Concrete, 50 MPa | >40 MPa to ≤50 MPa | Concrete, 50 MPa, in-situ, no reinforcement, AH6445, Special Class (WA Premix) (WA), (Perth) | 2022-02-28 | 2027-02-28 | Perth, WA | S-P-05479 |  | EPD Australasia | https://epd-australasia.com/wp-content/uploads/2022/07/SP-05479_WA-Premix-Ready-Mix-Concrete-EPD-v1.0.pdf | m³ | 2400 |  |  |  | 252 |  |  |  |  | 252 | 0 | 0.105 | 0 | 0 | 0 | 0 | 0.105 | 0 | Version 1.0
Concrete (in-situ) | Concrete, 50 MPa | >40 MPa to ≤50 MPa | Concrete, 50 MPa, in-situ, no reinforcement, AH6450, Special Class (WA Premix) (WA), (Perth) | 2022-02-28 | 2027-02-28 | Perth, WA | S-P-05479 |  | EPD Australasia | https://epd-australasia.com/wp-content/uploads/2022/07/SP-05479_WA-Premix-Ready-Mix-Concrete-EPD-v1.0.pdf | m³ | 2400 |  |  |  | 255 |  |  |  |  | 255 | 0 | 0.10625 | 0 | 0 | 0 | 0 | 0.10625 | 0 | Version 1.0
Concrete (in-situ) | Concrete, 50 MPa | >40 MPa to ≤50 MPa | Concrete, 50 MPa, in-situ, no reinforcement, BP6450, Special Class (WA Premix) (WA), (Perth) | 2022-02-28 | 2027-02-28 | Perth, WA | S-P-05479 |  | EPD Australasia | https://epd-australasia.com/wp-content/uploads/2022/07/SP-05479_WA-Premix-Ready-Mix-Concrete-EPD-v1.0.pdf | m³ | 2400 |  |  |  | 259 |  |  |  |  | 259 | 0 | 0.1079167 | 0 | 0 | 0 | 0 | 0.1079167 | 0 | Version 1.0
Concrete (in-situ) | Concrete, 50 MPa | >40 MPa to ≤50 MPa | Concrete, 50 MPa, in-situ, no reinforcement, BP8450, Special Class (WA Premix) (WA), (Perth) | 2022-02-28 | 2027-02-28 | Perth, WA | S-P-05479 |  | EPD Australasia | https://epd-australasia.com/wp-content/uploads/2022/07/SP-05479_WA-Premix-Ready-Mix-Concrete-EPD-v1.0.pdf | m³ | 2400 |  |  |  | 271 |  |  |  |  | 271 | 0 | 0.1129167 | 0 | 0 | 0 | 0 | 0.1129167 | 0 | Version 1.0
Concrete (in-situ) | Concrete, 50 MPa | >40 MPa to ≤50 MPa | Concrete, 50 MPa, in-situ, no reinforcement, AH1446, Special Class (WA Premix) (WA), (Perth) | 2022-02-28 | 2027-02-28 | Perth, WA | S-P-05479 |  | EPD Australasia | https://epd-australasia.com/wp-content/uploads/2022/07/SP-05479_WA-Premix-Ready-Mix-Concrete-EPD-v1.0.pdf | m³ | 2400 |  |  |  | 517 |  |  |  |  | 517 | 0 | 0.2154167 | 0 | 0 | 0 | 0 | 0.2154167 | 0 | Version 1.0
Concrete (in-situ) | Concrete, 50 MPa | >40 MPa to ≤50 MPa | Concrete, 50 MPa, in-situ, no reinforcement, AH1448, Special Class (WA Premix) (WA), (Perth) | 2022-02-28 | 2027-02-28 | Perth, WA | S-P-05479 |  | EPD Australasia | https://epd-australasia.com/wp-content/uploads/2022/07/SP-05479_WA-Premix-Ready-Mix-Concrete-EPD-v1.0.pdf | m³ | 2400 |  |  |  | 521 |  |  |  |  | 521 | 0 | 0.2170833 | 0 | 0 | 0 | 0 | 0.2170833 | 0 | Version 1.0
Concrete (in-situ) | Concrete, 50 MPa | >40 MPa to ≤50 MPa | Concrete, 50 MPa, in-situ, no reinforcement, AH9450, Special Class (WA Premix) (WA), (Perth) | 2022-02-28 | 2027-02-28 | Perth, WA | S-P-05479 |  | EPD Australasia | https://epd-australasia.com/wp-content/uploads/2022/07/SP-05479_WA-Premix-Ready-Mix-Concrete-EPD-v1.0.pdf | m³ | 2400 |  |  |  | 514 |  |  |  |  | 514 | 0 | 0.2141667 | 0 | 0 | 0 | 0 | 0.2141667 | 0 | Version 1.0
Concrete (in-situ) | Concrete, 50 MPa | >40 MPa to ≤50 MPa | Concrete, 50 MPa, in-situ, no reinforcement, BH1446, Special Class (WA Premix) (WA), (Perth) | 2022-02-28 | 2027-02-28 | Perth, WA | S-P-05479 |  | EPD Australasia | https://epd-australasia.com/wp-content/uploads/2022/07/SP-05479_WA-Premix-Ready-Mix-Concrete-EPD-v1.0.pdf | m³ | 2400 |  |  |  | 518 |  |  |  |  | 518 | 0 | 0.2158333 | 0 | 0 | 0 | 0 | 0.2158333 | 0 | Version 1.0
Concrete (in-situ) | Concrete, 50 MPa | >40 MPa to ≤50 MPa | Concrete, 50 MPa, in-situ, no reinforcement, BH1447, Special Class (WA Premix) (WA), (Perth) | 2022-02-28 | 2027-02-28 | Perth, WA | S-P-05479 |  | EPD Australasia | https://epd-australasia.com/wp-content/uploads/2022/07/SP-05479_WA-Premix-Ready-Mix-Concrete-EPD-v1.0.pdf | m³ | 2400 |  |  |  | 519 |  |  |  |  | 519 | 0 | 0.21625 | 0 | 0 | 0 | 0 | 0.21625 | 0 | Version 1.0
Concrete (in-situ) | Concrete, 50 MPa | >40 MPa to ≤50 MPa | Concrete, 50 MPa, in-situ, no reinforcement, BH3500, Special Class (WA Premix) (WA), (Perth) | 2022-02-28 | 2027-02-28 | Perth, WA | S-P-05479 |  | EPD Australasia | https://epd-australasia.com/wp-content/uploads/2022/07/SP-05479_WA-Premix-Ready-Mix-Concrete-EPD-v1.0.pdf | m³ | 2400 |  |  |  | 421 |  |  |  |  | 421 | 0 | 0.1754167 | 0 | 0 | 0 | 0 | 0.1754167 | 0 | Version 1.0
Concrete (in-situ) | Concrete, 50 MPa | >40 MPa to ≤50 MPa | Concrete, 50 MPa, in-situ, no reinforcement, CK9419, Special Class (WA Premix) (WA), (Perth) | 2022-02-28 | 2027-02-28 | Perth, WA | S-P-05479 |  | EPD Australasia | https://epd-australasia.com/wp-content/uploads/2022/07/SP-05479_WA-Premix-Ready-Mix-Concrete-EPD-v1.0.pdf | m³ | 2400 |  |  |  | 478 |  |  |  |  | 478 | 0 | 0.1991667 | 0 | 0 | 0 | 0 | 0.1991667 | 0 | Version 1.0
Concrete (in-situ) | Concrete, 50 MPa | >40 MPa to ≤50 MPa | Concrete, 50 MPa, in-situ, no reinforcement, Ready-Mix Concrete (LC)50 (Concrite) (NSW) (Sydney Region, NSW) | 2022-02-28 | 2027-02-28 | Sydney Region, NSW | S-P-05479 |  | EPD Australasia | https://epd-australasia.com/wp-content/uploads/2022/02/17765_Concrite_EPD_2022_SP02335.pdf | m³ | 2400 |  |  |  | 272 |  |  |  |  | 272 | 0 | 0.1133333 | 0 | 0 | 0 | 0 | 0.1133333 | 0 | Version 1.0
Concrete (in-situ) | Concrete, 50 MPa | >40 MPa to ≤50 MPa | Concrete, 50 MPa, in-situ, no reinforcement, Ready-Mix Concrete (LC)40 (Concrite) (NSW) (Sydney Region, NSW) | 2022-02-28 | 2027-02-28 | Sydney Region, NSW | S-P-05479 |  | EPD Australasia | https://epd-australasia.com/wp-content/uploads/2022/02/17765_Concrite_EPD_2022_SP02335.pdf | m³ | 2400 |  |  |  | 314 |  |  |  |  | 314 | 0 | 0.1308333 | 0 | 0 | 0 | 0 | 0.1308333 | 0 | Version 1.0
Concrete (in-situ) | Concrete, 50 MPa | >40 MPa to ≤50 MPa | Concrete, 50 MPa, in-situ, no reinforcement, Ready-Mix Concrete (LC)30 (Concrite) (NSW) (Sydney Region, NSW) | 2022-02-28 | 2027-02-28 | Sydney Region, NSW | S-P-05479 |  | EPD Australasia | https://epd-australasia.com/wp-content/uploads/2022/02/17765_Concrite_EPD_2022_SP02335.pdf | m³ | 2400 |  |  |  | 395 |  |  |  |  | 395 | 0 | 0.1645833 | 0 | 0 | 0 | 0 | 0.1645833 | 0 | Version 1.0
Concrete (in-situ) | Concrete, 50 MPa | >40 MPa to ≤50 MPa | Concrete, 50 MPa, in-situ, no reinforcement, Ready-Mix Concrete (LCHP) (Concrite) (NSW) (Sydney Region, NSW) | 2022-02-28 | 2027-02-28 | Sydney Region, NSW | S-P-05479 |  | EPD Australasia | https://epd-australasia.com/wp-content/uploads/2022/02/17765_Concrite_EPD_2022_SP02335.pdf | m³ | 2400 |  |  |  | 326 |  |  |  |  | 326 | 0 | 0.1358333 | 0 | 0 | 0 | 0 | 0.1358333 | 0 | Version 1.0
Concrete (in-situ) | Concrete, 50 MPa | >40 MPa to ≤50 MPa | Concrete, 50 MPa, in-situ, no reinforcement, Ready-Mix Concrete (LCP) (Concrite) (NSW) (Sydney Region, NSW) | 2022-02-28 | 2027-02-28 | Sydney Region, NSW | S-P-05479 |  | EPD Australasia | https://epd-australasia.com/wp-content/uploads/2022/02/17765_Concrite_EPD_2022_SP02335.pdf | m³ | 2400 |  |  |  | 348 |  |  |  |  | 348 | 0 | 0.145 | 0 | 0 | 0 | 0 | 0.145 | 0 | Version 1.0
Concrete (in-situ) | Concrete, 50 MPa | >40 MPa to ≤50 MPa | Concrete, 50 MPa, in-situ, no reinforcement, Ready-Mix Concrete Normal class GP blend (Concrite) (NSW) (Sydney Region, NSW) | 2022-02-28 | 2027-02-28 | Sydney Region, NSW | S-P-05479 |  | EPD Australasia | https://epd-australasia.com/wp-content/uploads/2022/02/17765_Concrite_EPD_2022_SP02335.pdf | m³ | 2400 |  |  |  | 435 |  |  |  |  | 435 | 0 | 0.18125 | 0 | 0 | 0 | 0 | 0.18125 | 0 | Version 1.0
Concrete (in-situ) | Concrete, 50 MPa | >40 MPa to ≤50 MPa | Concrete, 50 MPa, in-situ, no reinforcement, Ready-Mix Concrete HIGH SLUMP (Concrite) (NSW) (Sydney Region, NSW) | 2022-02-28 | 2027-02-28 | Sydney Region, NSW | S-P-05479 |  | EPD Australasia | https://epd-australasia.com/wp-content/uploads/2022/02/17765_Concrite_EPD_2022_SP02335.pdf | m³ | 2400 |  |  |  | 377 |  |  |  |  | 377 | 0 | 0.1570833 | 0 | 0 | 0 | 0 | 0.1570833 | 0 | Version 1.0
Concrete (in-situ) | Concrete, 50 MPa | >40 MPa to ≤50 MPa | Concrete, 50 MPa, in-situ, no reinforcement, Ready-Mix Concrete TREMIE 50MPa (Concrite) (NSW) (Sydney Region, NSW) | 2022-02-28 | 2027-02-28 | Sydney Region, NSW | S-P-05479 |  | EPD Australasia | https://epd-australasia.com/wp-content/uploads/2022/02/17765_Concrite_EPD_2022_SP02335.pdf | m³ | 2400 |  |  |  | 378 |  |  |  |  | 378 | 0 | 0.1575 | 0 | 0 | 0 | 0 | 0.1575 | 0 | Version 1.0
Concrete (in-situ) | Concrete, 50 MPa | >40 MPa to ≤50 MPa | Concrete, 50 MPa, in-situ, no reinforcement, Ready-Mix Concrete TfNSW B80 10MM PUMP B2 EXPOSURE (Concrite) (NSW) (Sydney Region, NSW) | 2022-02-28 | 2027-02-28 | Sydney Region, NSW | S-P-05479 |  | EPD Australasia | https://epd-australasia.com/wp-content/uploads/2022/02/17765_Concrite_EPD_2022_SP02335.pdf | m³ | 2400 |  |  |  | 250 |  |  |  |  | 250 | 0 | 0.1041667 | 0 | 0 | 0 | 0 | 0.1041667 | 0 | Version 1.0
Concrete (in-situ) | Concrete, 50 MPa | >40 MPa to ≤50 MPa | Concrete, 50 MPa, in-situ, no reinforcement, Ready-Mix Concrete TfNSW B80 20MM PUMP B1 EXPOSURE (Concrite) (NSW) (Sydney Region, NSW) | 2022-02-28 | 2027-02-28 | Sydney Region, NSW | S-P-05479 |  | EPD Australasia | https://epd-australasia.com/wp-content/uploads/2022/02/17765_Concrite_EPD_2022_SP02335.pdf | m³ | 2400 |  |  |  | 405 |  |  |  |  | 405 | 0 | 0.16875 | 0 | 0 | 0 | 0 | 0.16875 | 0 | Version 1.0
Concrete (in-situ) | Concrete, 50 MPa | >40 MPa to ≤50 MPa | Concrete, 50 MPa, in-situ, no reinforcement, Ready-Mix Concrete TfNSW B80 20MM PUMP B2 EXPOSURE (Concrite) (NSW) (Sydney Region, NSW) | 2022-02-28 | 2027-02-28 | Sydney Region, NSW | S-P-05479 |  | EPD Australasia | https://epd-australasia.com/wp-content/uploads/2022/02/17765_Concrite_EPD_2022_SP02335.pdf | m³ | 2400 |  |  |  | 251 |  |  |  |  | 251 | 0 | 0.1045833 | 0 | 0 | 0 | 0 | 0.1045833 | 0 | Version 1.0
Concrete (in-situ) | Concrete, 50 MPa | >40 MPa to ≤50 MPa | Concrete, 50 MPa, in-situ, no reinforcement, Ready-Mix Concrete SLAG AGG CONCRETE MIX, (LC)50 (Concrite) (NSW) (Sydney Region, NSW) | 2022-02-28 | 2027-02-28 | Sydney Region, NSW | S-P-05479 |  | EPD Australasia | https://epd-australasia.com/wp-content/uploads/2022/02/17765_Concrite_EPD_2022_SP02335.pdf | m³ | 2400 |  |  |  | 287 |  |  |  |  | 287 | 0 | 0.1195833 | 0 | 0 | 0 | 0 | 0.1195833 | 0 | Version 1.0
Concrete (in-situ) | Concrete, 50 MPa | >40 MPa to ≤50 MPa | Concrete, 50 MPa, in-situ, no reinforcement, Ready-Mix Concrete SLAG AGG CONCRETE MIX, (LC)40 (Concrite) (NSW) (Sydney Region, NSW) | 2022-02-28 | 2027-02-28 | Sydney Region, NSW | S-P-05479 |  | EPD Australasia | https://epd-australasia.com/wp-content/uploads/2022/02/17765_Concrite_EPD_2022_SP02335.pdf | m³ | 2400 |  |  |  | 323 |  |  |  |  | 323 | 0 | 0.1345833 | 0 | 0 | 0 | 0 | 0.1345833 | 0 | Version 1.0
Concrete (in-situ) | Concrete, 50 MPa | >40 MPa to ≤50 MPa | Concrete, 50 MPa, in-situ, no reinforcement, Ready-Mix Concrete SLAG AGG CONCRETE MIX, (LC)30 (Concrite) (NSW) (Sydney Region, NSW) | 2022-02-28 | 2027-02-28 | Sydney Region, NSW | S-P-05479 |  | EPD Australasia | https://epd-australasia.com/wp-content/uploads/2022/02/17765_Concrite_EPD_2022_SP02335.pdf | m³ | 2400 |  |  |  | 391 |  |  |  |  | 391 | 0 | 0.1629167 | 0 | 0 | 0 | 0 | 0.1629167 | 0 | Version 1.0
Concrete (in-situ) | Concrete, 50 MPa | >40 MPa to ≤50 MPa | Concrete, 50 MPa, in-situ, no reinforcement, Ready-Mix Concrete (LC)30 50MPa (Concrite) (NSW) (Southern Highlands, NSW) | 2022-02-28 | 2027-02-28 | Southern Highlands, NSW | S-P-05479 |  | EPD Australasia | https://epd-australasia.com/wp-content/uploads/2022/02/17765_Concrite_EPD_2022_SP02335.pdf | m³ | 2400 |  |  |  | 393 |  |  |  |  | 393 | 0 | 0.16375 | 0 | 0 | 0 | 0 | 0.16375 | 0 | Version 1.0
Concrete (in-situ) | Concrete, 50 MPa | >40 MPa to ≤50 MPa | Concrete, 50 MPa, in-situ, no reinforcement, Ready-Mix Concrete NORMAL CLASS GP BLEND (Concrite) (NSW) (Southern Highlands, NSW) | 2022-02-28 | 2027-02-28 | Southern Highlands, NSW | S-P-05479 |  | EPD Australasia | https://epd-australasia.com/wp-content/uploads/2022/02/17765_Concrite_EPD_2022_SP02335.pdf | m³ | 2400 |  |  |  | 446 |  |  |  |  | 446 | 0 | 0.1858333 | 0 | 0 | 0 | 0 | 0.1858333 | 0 | Version 1.0
Concrete (in-situ) | Concrete, 50 MPa | >40 MPa to ≤50 MPa | Concrete, 50 MPa, in-situ, no reinforcement, Ready-Mix Concrete HIGH SLUMP (Concrite) (NSW) (Southern Highlands, NSW) | 2022-02-28 | 2027-02-28 | Southern Highlands, NSW | S-P-05479 |  | EPD Australasia | https://epd-australasia.com/wp-content/uploads/2022/02/17765_Concrite_EPD_2022_SP02335.pdf | m³ | 2400 |  |  |  | 398 |  |  |  |  | 398 | 0 | 0.1658333 | 0 | 0 | 0 | 0 | 0.1658333 | 0 | Version 1.0
Concrete (in-situ) | Concrete, 50 MPa | >40 MPa to ≤50 MPa | Concrete, 50 MPa, in-situ, no reinforcement, Ready-Mix Concrete LC30 50MPa (Concrite) (ACT) (Canberra, ACT) | 2022-02-28 | 2027-02-28 | Canberra, ACT | S-P-05479 |  | EPD Australasia | https://epd-australasia.com/wp-content/uploads/2022/02/17765_Concrite_EPD_2022_SP02335.pdf | m³ | 2400 |  |  |  | 408 |  |  |  |  | 408 | 0 | 0.17 | 0 | 0 | 0 | 0 | 0.17 | 0 | Version 1.0
Concrete (in-situ) | Concrete, 50 MPa | >40 MPa to ≤50 MPa | Concrete, 50 MPa, in-situ, no reinforcement, (Futurecrete® Ultra S50MPA DINCEL 10MM) (Adbri) (NSW) | 2023-03-31 | 2028-03-31 | NSW | S-P-05519 | Version 1 | EPD Australasia | https://epd-australasia.com/wp-content/uploads/2023/04/SP05519-Adbri-EPD-Concrete_NSW_Mar23.pdf | m³ | 2400 |  |  |  | 319.12 | 319.08 | 0.0398 |  |  | 319.1198 | 0 | 0.1329667 | 0.13295 | 1.658333e-05 | 0 | 0 | 0.1329666 | 0 | Version 1.0
Concrete (in-situ) | Concrete, 50 MPa | >40 MPa to ≤50 MPa | Concrete, 50 MPa, in-situ, no reinforcement, (Futurecrete® Ultra S50MPA PILE/ TREMIE 10MM SP) (Adbri) (NSW) | 2023-03-31 | 2028-03-31 | NSW | S-P-05519 | Version 1 | EPD Australasia | https://epd-australasia.com/wp-content/uploads/2023/04/SP05519-Adbri-EPD-Concrete_NSW_Mar23.pdf | m³ | 2400 |  |  |  | 319.12 | 319.08 | 0.0398 |  |  | 319.1198 | 0 | 0.1329667 | 0.13295 | 1.658333e-05 | 0 | 0 | 0.1329666 | 0 | Version 1.0
Concrete (in-situ) | Concrete, 50 MPa | >40 MPa to ≤50 MPa | Concrete, 50 MPa, in-situ, no reinforcement, (Futurecrete® Ultra S50MPA 10MM RITEK) (Adbri) (NSW) | 2023-03-31 | 2028-03-31 | NSW | S-P-05519 | Version 1 | EPD Australasia | https://epd-australasia.com/wp-content/uploads/2023/04/SP05519-Adbri-EPD-Concrete_NSW_Mar23.pdf | m³ | 2400 |  |  |  | 316.02 | 315.98 | 0.0398 |  |  | 316.0198 | 0 | 0.131675 | 0.1316583 | 1.658333e-05 | 0 | 0 | 0.1316749 | 0 | Version 1.0
Concrete (in-situ) | Concrete, 50 MPa | >40 MPa to ≤50 MPa | Concrete, 50 MPa, in-situ, no reinforcement, (Futurecrete® Ultra S50MPA 10MM AFS WALL SYSTEM) (Adbri) (NSW) | 2023-03-31 | 2028-03-31 | NSW | S-P-05519 | Version 1 | EPD Australasia | https://epd-australasia.com/wp-content/uploads/2023/04/SP05519-Adbri-EPD-Concrete_NSW_Mar23.pdf | m³ | 2400 |  |  |  | 313.64 | 313.6 | 0.0394 |  |  | 313.6394 | 0 | 0.1306833 | 0.1306667 | 1.641667e-05 | 0 | 0 | 0.1306831 | 0 | Version 1.0
Concrete (in-situ) | Concrete, 50 MPa | >40 MPa to ≤50 MPa | Concrete, 50 MPa, in-situ, no reinforcement, (Adbri Concrete N Class GP/GL:FA 50 MPa) (Adbri) (NSW) | 2023-03-31 | 2028-03-31 | NSW | S-P-05519 | Version 1 | EPD Australasia | https://epd-australasia.com/wp-content/uploads/2023/04/SP05519-Adbri-EPD-Concrete_NSW_Mar23.pdf | m³ | 2400 |  |  |  | 450.93 | 450.9 | 0.0276 |  |  | 450.9276 | 0 | 0.1878875 | 0.187875 | 1.15e-05 | 0 | 0 | 0.1878865 | 0 | Version 1.0
Concrete (in-situ) | Concrete, 50 MPa | >40 MPa to ≤50 MPa | Concrete, 50 MPa, in-situ, no reinforcement, (TR5014E1)(LH) (BCG) (WA), (Perth) | 2022-12-15 | 2027-12-15 | Perth, WA | S-P-05491 | Version 1 | EPD Australasia | https://epd-australasia.com/wp-content/uploads/2022/12/SP05491_BGC-EPD_Concrete_Dec22.pdf | m³ | 2400 |  |  |  | 290 | 286 | 3.96 |  |  | 289.96 | 0 | 0.1208333 | 0.1191667 | 0.00165 | 0 | 0 | 0.1208167 | 0 | Version 1.0
Concrete (in-situ) | Concrete, 50 MPa | >40 MPa to ≤50 MPa | Concrete, 50 MPa, in-situ, no reinforcement, (R5020A)(GP) (BCG) (WA), (Perth) | 2022-12-15 | 2027-12-15 | Perth, WA | S-P-05491 | Version 1 | EPD Australasia | https://epd-australasia.com/wp-content/uploads/2022/12/SP05491_BGC-EPD_Concrete_Dec22.pdf | m³ | 2400 |  |  |  | 516 | 509 | 6.87 |  |  | 515.87 | 0 | 0.215 | 0.2120833 | 0.0028625 | 0 | 0 | 0.2149458 | 0 | Version 1.0
Concrete (in-situ) | Concrete, 50 MPa | >40 MPa to ≤50 MPa | Concrete, 50 MPa, in-situ, no reinforcement, (Adbri Concrete N Class GP:GL 50 MPa - Winnellie) (Adbri) (NT) | 2023-03-31 | 2028-03-31 | NT | S-P-05522 | Version 1 | EPD Australasia | https://epd-australasia.com/wp-content/uploads/2023/04/SP05522-Adbri-EPD-Concrete_NT_Mar23.pdf | m³ | 2400 |  |  |  | 558 | 557 | 0.341 |  |  | 557.341 | 0 | 0.2325 | 0.2320833 | 0.0001420833 | 0 | 0 | 0.2322254 | 0 | Version 1.0
Concrete (in-situ) | Concrete, 50 MPa | >40 MPa to ≤50 MPa | Concrete, 50 MPa, in-situ, no reinforcement, (WE504EQ01)(Ecopact) (Holcim) (WA), (Perth Metro) | 2021-11-25 | 2026-11-25 | Perth Metro, WA | S-P-03716 | Version 1 | EPD Australasia | https://epd-australasia.com/wp-content/uploads/2021/12/SP03716-Holcim-EPD_WAPerth-ECOPact-Range_-v2.0_Apr23.pdf | m³ | 2400 |  |  |  | 382 | 381 | 0.54 |  |  | 381.54 | 0 | 0.1591667 | 0.15875 | 0.000225 | 0 | 0 | 0.158975 | 0 | Version 1.0
Concrete (in-situ) | Concrete, 50 MPa | >40 MPa to ≤50 MPa | Concrete, 50 MPa, in-situ, no reinforcement, (SE501EHES) (Ecopact) (Holcim) (SA) (Adelaide) | 2022-01-27 | 2027-01-27 | SA | S-P-04660 | Version 1 | EPD Australasia | https://epd-australasia.com/wp-content/uploads/2022/02/SP04660-Holcim-EPD-ViroDecs-Special-SA-Adelaide-ECOPact-Range-V2_Mar23.pdf | m³ | 2400 |  |  |  | 397 | 396 | 0.42 |  |  | 396.42 | 0 | 0.1654167 | 0.165 | 0.000175 | 0 | 0 | 0.165175 | 0 | Version 1.0
Concrete (in-situ) | Concrete, 50 MPa | >40 MPa to ≤50 MPa | Concrete, 50 MPa, in-situ, no reinforcement, (SE501EPSW) (Ecopact) (Holcim) (SA) (Adelaide) | 2022-01-27 | 2027-01-27 | SA | S-P-04660 | Version 1 | EPD Australasia | https://epd-australasia.com/wp-content/uploads/2022/02/SP04660-Holcim-EPD-ViroDecs-Special-SA-Adelaide-ECOPact-Range-V2_Mar23.pdf | m³ | 2400 |  |  |  | 388 | 387 | 0.42 |  |  | 387.42 | 0 | 0.1616667 | 0.16125 | 0.000175 | 0 | 0 | 0.161425 | 0 | Version 1.0
Concrete (in-situ) | Concrete, 50 MPa | >40 MPa to ≤50 MPa | Concrete, 50 MPa, in-situ, no reinforcement, (Futurecrete® N class GP/GL:FA 50 MPa) (Adbri) (QLD) | 2023-03-31 | 2028-03-31 | QLD | S-P-05518 | Version 1 | EPD Australasia | https://epd-australasia.com/wp-content/uploads/2023/04/SP05518-Adbri-EPD-Concrete_QLD_Mar23.pdf | m³ | 2400 |  |  |  | 404 | 403 | 0.367 |  |  | 403.367 | 0 | 0.1683333 | 0.1679167 | 0.0001529167 | 0 | 0 | 0.1680696 | 0 | Version 1.0
Concrete (in-situ) | Concrete, 50 MPa | >40 MPa to ≤50 MPa | Concrete, 50 MPa, in-situ, no reinforcement, (CS5020BGS)(B) (BCG) (WA), (Perth) | 2022-12-15 | 2027-12-15 | Perth, WA | S-P-05491 | Version 1 | EPD Australasia | https://epd-australasia.com/wp-content/uploads/2022/12/SP05491_BGC-EPD_Concrete_Dec22.pdf | m³ | 2400 |  |  |  | 353 | 348 | 4.34 |  |  | 352.34 | 0 | 0.1470833 | 0.145 | 0.001808333 | 0 | 0 | 0.1468083 | 0 | Version 1.0
Concrete (in-situ) | Concrete, 50 MPa | >40 MPa to ≤50 MPa | Concrete, 50 MPa, in-situ, no reinforcement, (VE502E56) (Ecopact) (Holcim) (VIC) | 2022-01-12 | 2027-09-26 | VIC | S-P-04657 | Version 1 | EPD Australasia | https://epd-australasia.com/wp-content/uploads/2022/01/SP04657-Holcim-ViroDecs%E2%84%A2-Special-VIC-ECOPact-Range-ver2_Sep22.pdf | m³ | 2400 |  |  |  | 341 | 340 | 0.33 |  |  | 340.33 | 0 | 0.1420833 | 0.1416667 | 0.0001375 | 0 | 0 | 0.1418042 | 0 | Version 1.0
Concrete (in-situ) | Concrete, 50 MPa | >40 MPa to ≤50 MPa | Concrete, 50 MPa, in-situ, no reinforcement, (SE501EWC) (Ecopact) (Holcim) (SA) (Adelaide) | 2022-01-27 | 2027-01-27 | SA | S-P-04660 | Version 1 | EPD Australasia | https://epd-australasia.com/wp-content/uploads/2022/02/SP04660-Holcim-EPD-ViroDecs-Special-SA-Adelaide-ECOPact-Range-V2_Mar23.pdf | m³ | 2400 |  |  |  | 300 | 299 | 0.38 |  |  | 299.38 | 0 | 0.125 | 0.1245833 | 0.0001583333 | 0 | 0 | 0.1247417 | 0 | Version 1.0
Concrete (in-situ) | Concrete, 50 MPa | >40 MPa to ≤50 MPa | Concrete, 50 MPa, in-situ, no reinforcement, (SE501E2) (Ecopact) (Holcim) (SA) (Adelaide) | 2022-01-27 | 2027-01-27 | SA | S-P-04660 | Version 1 | EPD Australasia | https://epd-australasia.com/wp-content/uploads/2022/02/SP04660-Holcim-EPD-ViroDecs-Special-SA-Adelaide-ECOPact-Range-V2_Mar23.pdf | m³ | 2400 |  |  |  | 314 | 313 | 0.34 |  |  | 313.34 | 0 | 0.1308333 | 0.1304167 | 0.0001416667 | 0 | 0 | 0.1305583 | 0 | Version 1.0
Concrete (in-situ) | Concrete, 50 MPa | >40 MPa to ≤50 MPa | Concrete, 50 MPa, in-situ, no reinforcement, (SE502E5) (Ecopact) (Holcim) (SA) (Adelaide) | 2022-01-27 | 2027-01-27 | SA | S-P-04660 | Version 1 | EPD Australasia | https://epd-australasia.com/wp-content/uploads/2022/02/SP04660-Holcim-EPD-ViroDecs-Special-SA-Adelaide-ECOPact-Range-V2_Mar23.pdf | m³ | 2400 |  |  |  | 309 | 308 | 0.33 |  |  | 308.33 | 0 | 0.12875 | 0.1283333 | 0.0001375 | 0 | 0 | 0.1284708 | 0 | Version 1.0
Concrete (in-situ) | Concrete, 50 MPa | >40 MPa to ≤50 MPa | Concrete, 50 MPa, in-situ, no reinforcement, (SE502E) (Ecopact) (Holcim) (SA) (Adelaide) | 2022-01-27 | 2027-01-27 | SA | S-P-04660 | Version 1 | EPD Australasia | https://epd-australasia.com/wp-content/uploads/2022/02/SP04660-Holcim-EPD-ViroDecs-Special-SA-Adelaide-ECOPact-Range-V2_Mar23.pdf | m³ | 2400 |  |  |  | 304 | 303 | 0.33 |  |  | 303.33 | 0 | 0.1266667 | 0.12625 | 0.0001375 | 0 | 0 | 0.1263875 | 0 | Version 1.0
Concrete (in-situ) | Concrete, 50 MPa | >40 MPa to ≤50 MPa | Concrete, 50 MPa, in-situ, no reinforcement, (QE501EL21) (Ecopact) (Holcim) (QLD) (Brisbane) | 2022-01-20 | 2027-01-20 | Brisbane, QLD | S-P-04658 | Version 1 | EPD Australasia | https://epd-australasia.com/wp-content/uploads/2022/01/SP04658_Holcim-ViroDecs-Special-Qld-Brisbane-ECOPact-EPD_-Mar23_v3.0.pdf | m³ | 2400 |  |  |  | 311 | 310 | 0.24 |  |  | 310.24 | 0 | 0.1295833 | 0.1291667 | 0.0001 | 0 | 0 | 0.1292667 | 0 | Version 1.0
Concrete (in-situ) | Concrete, 50 MPa | >40 MPa to ≤50 MPa | Concrete, 50 MPa, in-situ, no reinforcement, (WE504E2)(Ecopact) (Holcim) (WA), (Perth Metro) | 2021-11-25 | 2026-11-25 | Perth Metro, WA | S-P-03716 | Version 1 | EPD Australasia | https://epd-australasia.com/wp-content/uploads/2021/12/SP03716-Holcim-EPD_WAPerth-ECOPact-Range_-v2.0_Apr23.pdf | m³ | 2400 |  |  |  | 321 | 320 | 0.21 |  |  | 320.21 | 0 | 0.13375 | 0.1333333 | 8.75e-05 | 0 | 0 | 0.1334208 | 0 | Version 1.0
Concrete (in-situ) | Concrete, 50 MPa | >40 MPa to ≤50 MPa | Concrete, 50 MPa, in-situ, no reinforcement, (WE504E4)(Ecopact) (Holcim) (WA), (Perth Metro) | 2021-11-25 | 2026-11-25 | Perth Metro, WA | S-P-03716 | Version 1 | EPD Australasia | https://epd-australasia.com/wp-content/uploads/2021/12/SP03716-Holcim-EPD_WAPerth-ECOPact-Range_-v2.0_Apr23.pdf | m³ | 2400 |  |  |  | 321 | 320 | 0.21 |  |  | 320.21 | 0 | 0.13375 | 0.1333333 | 8.75e-05 | 0 | 0 | 0.1334208 | 0 | Version 1.0
Concrete (in-situ) | Concrete, 50 MPa | >40 MPa to ≤50 MPa | Concrete, 50 MPa, in-situ, no reinforcement, (Futurecrete® N Class GP/GL:Slag 50 MPa) (Adbri) (VIC) | 2023-03-31 | 2028-03-31 | VIC | S-P-05520 | Version 1 | EPD Australasia | https://epd-australasia.com/wp-content/uploads/2023/04/SP05520-Adbri-EPD-Concrete_VIC_Mar23.pdf | m³ | 2400 |  |  |  | 295 | 294 | 0.21 |  |  | 294.21 | 0 | 0.1229167 | 0.1225 | 8.75e-05 | 0 | 0 | 0.1225875 | 0 | Version 1.0
Concrete (in-situ) | Concrete, 50 MPa | >40 MPa to ≤50 MPa | Concrete, 50 MPa, in-situ, no reinforcement, (QE502E) (Ecopact) (Holcim) (QLD), Gold Coast | 2023-04-22 | 2028-04-22 | QLD | S-P-05496 | Version 1 | EPD Australasia | https://epd-australasia.com/wp-content/uploads/2023/05/SP05496-Holcim-EPD-ViroDecs%E2%84%A2-QLD-GoldCoast-ECOPact_Apr23.pdf | m³ | 2400 |  |  |  | 290 | 289 | 0.22 |  |  | 289.22 | 0 | 0.1208333 | 0.1204167 | 9.166667e-05 | 0 | 0 | 0.1205083 | 0 | Version 1.0
Concrete (in-situ) | Concrete, 50 MPa | >40 MPa to ≤50 MPa | Concrete, 50 MPa, in-situ, no reinforcement, (QE502EEZY) (Ecopact) (Holcim) (QLD), Gold Coast | 2023-04-22 | 2028-04-22 | QLD | S-P-05496 | Version 1 | EPD Australasia | https://epd-australasia.com/wp-content/uploads/2023/05/SP05496-Holcim-EPD-ViroDecs%E2%84%A2-QLD-GoldCoast-ECOPact_Apr23.pdf | m³ | 2400 |  |  |  | 290 | 289 | 0.22 |  |  | 289.22 | 0 | 0.1208333 | 0.1204167 | 9.166667e-05 | 0 | 0 | 0.1205083 | 0 | Version 1.0
Concrete (in-situ) | Concrete, 50 MPa | >40 MPa to ≤50 MPa | Concrete, 50 MPa, in-situ, no reinforcement, (QE501E) (Ecopact) (Holcim) (QLD), Gold Coast | 2023-04-22 | 2028-04-22 | QLD | S-P-05496 | Version 1 | EPD Australasia | https://epd-australasia.com/wp-content/uploads/2023/05/SP05496-Holcim-EPD-ViroDecs%E2%84%A2-QLD-GoldCoast-ECOPact_Apr23.pdf | m³ | 2400 |  |  |  | 289 | 288 | 0.22 |  |  | 288.22 | 0 | 0.1204167 | 0.12 | 9.166667e-05 | 0 | 0 | 0.1200917 | 0 | Version 1.0
Concrete (in-situ) | Concrete, 50 MPa | >40 MPa to ≤50 MPa | Concrete, 50 MPa, in-situ, no reinforcement, (QE502E) (Ecopact) (Holcim) (QLD) (Brisbane) | 2022-01-20 | 2027-01-20 | Brisbane, QLD | S-P-04658 | Version 1 | EPD Australasia | https://epd-australasia.com/wp-content/uploads/2022/01/SP04658_Holcim-ViroDecs-Special-Qld-Brisbane-ECOPact-EPD_-Mar23_v3.0.pdf | m³ | 2400 |  |  |  | 287 | 286 | 0.22 |  |  | 286.22 | 0 | 0.1195833 | 0.1191667 | 9.166667e-05 | 0 | 0 | 0.1192583 | 0 | Version 1.0
Concrete (in-situ) | Concrete, 50 MPa | >40 MPa to ≤50 MPa | Concrete (in-situ), 50MPa, Pre-mix Concrete E50SP (Barro Group) (Australia) | 18/12/2024 | 18/12/2029 | Australia | EPD-IES-002991 | Not applicable | EPD Australasia | https://epd-australasia.com/wp-content/uploads/2025/01/EPD-IES-002991-001_BarroGroup_E50SP_2024-12-18.pdf | m³ | 2384 |  |  |  | 269 | 269 | 0.357 | 0.277 | 0 | 269.634 | 0 | 0.1128356 | 0.1128356 | 0.0001497483 | 0.0001161913 | 0 | 0.1131015 | 0 | Version 2025.1
Concrete (in-situ) | Concrete, 40 MPa | >40 MPa to ≤50 MPa | Concrete (in-situ), 40MPa, Pre-mix Concrete EPG40F (Barro Group) (Australia) | 18/12/2024 | 18/12/2029 | Australia | EPD-IES-003096 | Not applicable | EPD Australasia | https://epd-australasia.com/wp-content/uploads/2025/01/EPD-IES-003096-001_BarroGroup_EPG40F_2024-12-18.pdf | m³ | 2384 |  |  |  | 205 | 205 | 0.276 | 0.282 | 0 | 205.558 | 0 | 0.08598993 | 0.08598993 | 0.0001157718 | 0.0001182886 | 0 | 0.08622399 | 0 | Version 2025.1
Concrete (in-situ) | Concrete, 40 MPa | >40 MPa to ≤50 MPa | Concrete (in-situ), 40MPa, Pre-mix Concrete EN40 (Barro Group) (Australia) | 18/12/2024 | 18/12/2029 | Australia | EPD-IES-003109 | Not applicable | EPD Australasia | https://epd-australasia.com/wp-content/uploads/2025/01/EPD-IES-003109-001_BarroGroup_EN40_2024-12-18.pdf | m³ | 2384 |  |  |  | 223 | 222 | 0.252 | 0.283 | 0 | 222.535 | 0 | 0.09354027 | 0.09312081 | 0.0001057047 | 0.0001187081 | 0 | 0.09334522 | 0 | Version 2025.1
Concrete (in-situ) | Concrete, 40 MPa | >40 MPa to ≤50 MPa | Concrete (in-situ), 40MPa, Pre-mix Concrete EVR400 (Barro Group) (Australia) | 18/12/2024 | 18/12/2029 | Australia | EPD-IES-003131 | Not applicable | EPD Australasia | https://epd-australasia.com/wp-content/uploads/2025/01/EPD-IES-003131-001_BarroGroup_EVR400_2024-12-18.pdf | m³ | 2384 |  |  |  | 300 | 300 | 0.282 | 0.281 | 0 | 300.563 | 0 | 0.1258389 | 0.1258389 | 0.0001182886 | 0.0001178691 | 0 | 0.1260751 | 0 | Version 2025.1
Concrete (in-situ) | Concrete, 50 MPa | >40 MPa to ≤50 MPa | Concrete (in-situ), 50MPa, Pre-mix Concrete EVR450 (Barro Group) (Australia) | 18/12/2024 | 18/12/2029 | Australia | EPD-IES-003141 | Not applicable | EPD Australasia | https://epd-australasia.com/wp-content/uploads/2025/01/EPD-IES-003141-001_BarroGroup_EVR450_2024-12-18.pdf | m³ | 2384 |  |  |  | 363 | 363 | 0.33 | 0.277 | 0 | 363.607 | 0 | 0.1522651 | 0.1522651 | 0.0001384228 | 0.0001161913 | 0 | 0.1525197 | 0 | Version 2025.1
Concrete (in-situ) | Concrete, 40 MPa | >40 MPa to ≤50 MPa | Concrete (in-situ), 40MPa, Pre-mix Concrete E40PT22N3 (Barro Group) (Australia) | 18/12/2024 | 18/12/2029 | Australia | EPD-IES-003159 | Not applicable | EPD Australasia | https://epd-australasia.com/wp-content/uploads/2025/01/EPD-IES-003159-001_BarroGroup_E40PT22N3_2024-12-18.pdf | m³ | 2384 |  |  |  | 276 | 275 | 0.244 | 0.284 | 0 | 275.528 | 0 | 0.1157718 | 0.1153523 | 0.000102349 | 0.0001191275 | 0 | 0.1155738 | 0 | Version 2025.1
Concrete (in-situ) | Concrete, 40 MPa | >40 MPa to ≤50 MPa | Concrete (in-situ), 40MPa, Pre-mix Concrete EGRA47 (Barro Group) (Australia) | 18/12/2024 | 18/12/2029 | Australia | EPD-IES-003183 | Not applicable | EPD Australasia | https://epd-australasia.com/wp-content/uploads/2025/01/EPD-IES-003183-001_BarroGroup_EGRA47_2024-12-18.pdf | m³ | 2384 |  |  |  | 256 | 256 | 0.266 | 0.27 | 0 | 256.536 | 0 | 0.1073826 | 0.1073826 | 0.0001115772 | 0.000113255 | 0 | 0.1076074 | 0 | Version 2025.1
Concrete (in-situ) | Concrete, 50 MPa | >40 MPa to ≤50 MPa | Concrete (in-situ), 50MPa, Pre-mix Concrete E50SPLS (Barro Group) (Australia) | 18/12/2024 | 18/12/2029 | Australia | EPD-IES-003184 | Not applicable | EPD Australasia | https://epd-australasia.com/wp-content/uploads/2025/01/EPD-IES-003184-001_BarroGroup_E50SPLS_2024-12-18.pdf | m³ | 2384 |  |  |  | 233 | 232 | 0.548 | 0.28 | 0 | 232.828 | 0 | 0.0977349 | 0.09731544 | 0.0002298658 | 0.0001174497 | 0 | 0.09766275 | 0 | Version 2025.1
Concrete (in-situ) | Concrete, 40 MPa | >40 MPa to ≤50 MPa | Concrete (in-situ), 40MPa, Pre-mix Concrete E40SPLS (Barro Group) (Australia) | 18/12/2024 | 18/12/2029 | Australia | EPD-IES-003239 | Not applicable | EPD Australasia | https://epd-australasia.com/wp-content/uploads/2025/01/EPD-IES-003239-001_BarroGroup_E40SPLS_2024-12-18.pdf | m³ | 2384 |  |  |  | 305 | 304 | 0.257 | 0.284 | 0 | 304.541 | 0 | 0.1279362 | 0.1275168 | 0.000107802 | 0.0001191275 | 0 | 0.1277437 | 0 | Version 2025.1
Concrete (in-situ) | Concrete, 50 MPa | >40 MPa to ≤50 MPa | Concrete (in-situ), 50MPa, Pre-mix Concrete E50600 (Barro Group) (Australia) | 18/12/2024 | 18/12/2029 | Australia | EPD-IES-003271 | Not applicable | EPD Australasia | https://epd-australasia.com/wp-content/uploads/2025/01/EPD-IES-003271-001_BarroGroup_E50600_2024-12-18.pdf | m³ | 2384 |  |  |  | 388 | 387 | 0.29 | 0.279 | 0 | 387.569 | 0 | 0.1627517 | 0.1623322 | 0.0001216443 | 0.0001170302 | 0 | 0.1625709 | 0 | Version 2025.1
Concrete (in-situ) | Concrete, 40 MPa | >40 MPa to ≤50 MPa | Concrete (in-situ), 40MPa, Pre-mix Concrete E40700 (Barro Group) (Australia) | 18/12/2024 | 18/12/2029 | Australia | EPD-IES-003285 | Not applicable | EPD Australasia | https://epd-australasia.com/wp-content/uploads/2025/01/EPD-IES-003285-001_BarroGroup_E40700_2024-12-18.pdf | m³ | 2384 |  |  |  | 256 | 255 | 0.248 | 0.284 | 0 | 255.532 | 0 | 0.1073826 | 0.1069631 | 0.0001040268 | 0.0001191275 | 0 | 0.1071862 | 0 | Version 2025.1
Concrete (in-situ) | Concrete, 50 MPa | >40 MPa to ≤50 MPa | Concrete (in-situ), 50MPa, Pre-mix Concrete E50700 (Barro Group) (Australia) | 18/12/2024 | 18/12/2029 | Australia | EPD-IES-003288 | Not applicable | EPD Australasia | https://epd-australasia.com/wp-content/uploads/2025/01/EPD-IES-003288-001_BarroGroup_E50700_2024-12-18.pdf | m³ | 2384 |  |  |  | 307 | 306 | 0.272 | 0.281 | 0 | 306.553 | 0 | 0.1287752 | 0.1283557 | 0.000114094 | 0.0001178691 | 0 | 0.1285877 | 0 | Version 2025.1
Concrete (in-situ) | Concrete, 40 MPa | >40 MPa to ≤50 MPa | Concrete (in-situ), 40MPa, Pre-mix Concrete E40PT22N3M (Barro Group) (Australia) | 18/12/2024 | 18/12/2029 | Australia | EPD-IES-003288 | Not applicable | EPD Australasia | https://epd-australasia.com/wp-content/uploads/2025/01/EPD-IES-003290-001_BarroGroup_E40PT22N3M_2024-12-18.pdf | m³ | 2384 |  |  |  | 291 | 290 | 0.289 | 0.286 | 0 | 290.575 | 0 | 0.1220638 | 0.1216443 | 0.0001212248 | 0.0001199664 | 0 | 0.1218855 | 0 | Version 2025.1
Concrete (in-situ) | Concrete, 50 MPa | >40 MPa to ≤50 MPa | Concrete (in-situ), 50MPa, Pre-mix Concrete E50PT22N3 (Barro Group) (Australia) | 18/12/2024 | 18/12/2029 | Australia | EPD-IES-003300 | Not applicable | EPD Australasia | https://epd-australasia.com/wp-content/uploads/2025/01/EPD-IES-003300-001_BarroGroup_E50PT22N3_2024-12-18.pdf | m³ | 2384 |  |  |  | 307 | 306 | 0.272 | 0.281 | 0 | 306.553 | 0 | 0.1287752 | 0.1283557 | 0.000114094 | 0.0001178691 | 0 | 0.1285877 | 0 | Version 2025.1
Concrete (in-situ) | Concrete, 40 MPa | >40 MPa to ≤50 MPa | Concrete (in-situ), 40MPa, Pre-mix Concrete E40SP (Barro Group) (Australia) | 18/12/2024 | 18/12/2029 | Australia | EPD-IES-003323 | Not applicable | EPD Australasia | https://epd-australasia.com/wp-content/uploads/2025/01/EPD-IES-003323-001_BarroGroup_E40SP_2024-12-18.pdf | m³ | 2384 |  |  |  | 247 | 246 | 0.336 | 0.278 | 0 | 246.614 | 0 | 0.1036074 | 0.1031879 | 0.0001409396 | 0.0001166107 | 0 | 0.1034455 | 0 | Version 2025.1
Concrete (in-situ) | Concrete, 50 MPa | >40 MPa to ≤50 MPa | Concrete (in-situ), 50MPa, Pre-mix Concrete E50SPHE (Barro Group) (Australia) | 18/12/2024 | 18/12/2029 | Australia | EPD-IES-003333 | Not applicable | EPD Australasia | https://epd-australasia.com/wp-content/uploads/2025/01/EPD-IES-003333-001_BarroGroup_E50SPHE_2024-12-18.pdf | m³ | 2384 |  |  |  | 300 | 300 | 0.364 | 0.246 | 0 | 300.61 | 0 | 0.1258389 | 0.1258389 | 0.0001526846 | 0.0001031879 | 0 | 0.1260948 | 0 | Version 2025.1
Concrete (in-situ) | Concrete, 50 MPa | >40 MPa to ≤50 MPa | Concrete (in-situ), 50MPa, Pre-mix Concrete EFM50 (Barro Group) (Australia) | 18/12/2024 | 18/12/2029 | Australia | EPD-IES-003335 | Not applicable | EPD Australasia | https://epd-australasia.com/wp-content/uploads/2025/01/EPD-IES-003335-001_BarroGroup_EFM50_2024-12-18.pdf | m³ | 2384 |  |  |  | 261 | 261 | 0.355 | 0.278 | 0 | 261.633 | 0 | 0.1094799 | 0.1094799 | 0.0001489094 | 0.0001166107 | 0 | 0.1097454 | 0 | Version 2025.1
Concrete (in-situ) | Concrete, 40 MPa | >40 MPa to ≤50 MPa | Concrete (in-situ), 50MPa, Pre-mix Concrete EN50 (Barro Group) (Australia) | 18/12/2024 | 18/12/2029 | Australia | EPD-IES-003336 | Not applicable | EPD Australasia | https://epd-australasia.com/wp-content/uploads/2025/01/EPD-IES-003336-001_BarroGroup_EN50_2024-12-18.pdf | m³ | 2384 |  |  |  | 281 | 280 | 0.288 | 0.282 | 0 | 280.57 | 0 | 0.1178691 | 0.1174497 | 0.0001208054 | 0.0001182886 | 0 | 0.1176888 | 0 | Version 2025.1
Concrete (in-situ) | Concrete, 40 MPa | >40 MPa to ≤50 MPa | Concrete (in-situ), 40MPa, Pre-mix Concrete EPG40 (Barro Group) (Australia) | 18/12/2024 | 18/12/2029 | Australia | EPD-IES-003345 | Not applicable | EPD Australasia | https://epd-australasia.com/wp-content/uploads/2025/01/EPD-IES-003345-001_BarroGroup_EPG40_2024-12-18.pdf | m³ | 2384 |  |  |  | 228 | 228 | 0.28 | 0.277 | 0 | 228.557 | 0 | 0.09563758 | 0.09563758 | 0.0001174497 | 0.0001161913 | 0 | 0.09587122 | 0 | Version 2025.1
Concrete (in-situ) | Concrete, 40 MPa | >40 MPa to ≤50 MPa | Concrete (in-situ), 40MPa, Pre-mix Concrete EPT4735 (Barro Group) (Australia) | 18/12/2024 | 18/12/2029 | Australia | EPD-IES-003381 | Not applicable | EPD Australasia | https://epd-australasia.com/wp-content/uploads/2025/01/EPD-IES-003381-001_BarroGroup_EPT4735_2024-12-18.pdf | m³ | 2384 |  |  |  | 256 | 255 | 0.381 | 0.273 | 0 | 255.654 | 0 | 0.1073826 | 0.1069631 | 0.0001598154 | 0.0001145134 | 0 | 0.1072374 | 0 | Version 2025.1
Concrete (in-situ) | Concrete, 40 MPa | >40 MPa to ≤50 MPa | Concrete (in-situ), 40MPa, Pre-mix Concrete EPT4035 (Barro Group) (Australia) | 18/12/2024 | 18/12/2029 | Australia | EPD-IES-003392 | Not applicable | EPD Australasia | https://epd-australasia.com/wp-content/uploads/2025/01/EPD-IES-003392-001_BarroGroup_EPT4035_2024-12-18.pdf | m³ | 2384 |  |  |  | 234 | 233 | 0.269 | 0.283 | 0 | 233.552 | 0 | 0.09815436 | 0.0977349 | 0.0001128356 | 0.0001187081 | 0 | 0.09796644 | 0 | Version 2025.1
Concrete (in-situ) | Concrete, 40 MPa | >40 MPa to ≤50 MPa | Concrete (in-situ), 40MPa, Pre-mix Concrete EPT4050 (Barro Group) (Australia) | 18/12/2024 | 18/12/2029 | Australia | EPD-IES-003434 | Not applicable | EPD Australasia | https://epd-australasia.com/wp-content/uploads/2025/01/EPD-IES-003434-001_BarroGroup_EPT4050_2024-12-18.pdf | m³ | 2384 |  |  |  | 202 | 202 | 0.275 | 0.283 | 0 | 202.558 | 0 | 0.08473154 | 0.08473154 | 0.0001153523 | 0.0001187081 | 0 | 0.0849656 | 0 | Version 2025.1
Concrete (in-situ) | Concrete, 40 MPa | >40 MPa to ≤50 MPa | Concrete (in-situ), 40MPa, Pre-mix Concrete EPT4065 (Barro Group) (Australia) | 18/12/2024 | 18/12/2029 | Australia | EPD-IES-003453 | Not applicable | EPD Australasia | https://epd-australasia.com/wp-content/uploads/2025/01/EPD-IES-003453-001_BarroGroup_EPT4065_2024-12-18.pdf | m³ | 2384 |  |  |  | 172 | 171 | 0.282 | 0.283 | 0 | 171.565 | 0 | 0.07214765 | 0.07172819 | 0.0001182886 | 0.0001187081 | 0 | 0.07196518 | 0 | Version 2025.1
Concrete (in-situ) | Concrete, 40 MPa | >40 MPa to ≤50 MPa | Concrete (in-situ), 40MPa, Pre-mix Concrete EPG40L (Barro Group) (Australia) | 18/12/2024 | 18/12/2029 | Australia | EPD-IES-003913 | Not applicable | EPD Australasia | https://epd-australasia.com/wp-content/uploads/2025/01/EPD-IES-003913-001_BarroGroup_EPG40L_2024-12-18.pdf | m³ | 2384 |  |  |  | 214 | 213 | 0.278 | 0.277 | 0 | 213.555 | 0 | 0.0897651 | 0.08934564 | 0.0001166107 | 0.0001161913 | 0 | 0.08957844 | 0 | Version 2025.1
Concrete (in-situ) | Concrete, 40 MPa | >40 MPa to ≤50 MPa | Concrete (in-situ), 40MPa, Pre-mix Concrete EPT4735L (Barro Group) (Australia) | 18/12/2024 | 18/12/2029 | Australia | EPD-IES-003925 | Not applicable | EPD Australasia | https://epd-australasia.com/wp-content/uploads/2025/01/EPD-IES-003925-001_BarroGroup_EPT4735L_2024-12-18.pdf | m³ | 2384 |  |  |  | 239 | 238 | 0.379 | 0.273 | 0 | 238.652 | 0 | 0.1002517 | 0.09983221 | 0.0001589765 | 0.0001145134 | 0 | 0.1001057 | 0 | Version 2025.1
Concrete (in-situ) | Concrete, 40 MPa | >40 MPa to ≤50 MPa | Concrete (in-situ), 40MPa, Pre-mix Concrete EPT4035L (Barro Group) (Australia) | 18/12/2024 | 18/12/2029 | Australia | EPD-IES-003954 | Not applicable | EPD Australasia | https://epd-australasia.com/wp-content/uploads/2025/01/EPD-IES-003954-001_BarroGroup_EPT4035L_2024-12-18.pdf | m³ | 2384 |  |  |  | 219 | 218 | 0.267 | 0.283 | 0 | 218.55 | 0 | 0.09186242 | 0.09144295 | 0.0001119966 | 0.0001187081 | 0 | 0.09167366 | 0 | Version 2025.1
Concrete (in-situ) | Concrete, 40 MPa | >40 MPa to ≤50 MPa | Concrete (in-situ), 40MPa, Pre-mix Concrete EPT4050L (Barro Group) (Australia) | 18/12/2024 | 18/12/2029 | Australia | EPD-IES-003963 | Not applicable | EPD Australasia | https://epd-australasia.com/wp-content/uploads/2025/01/EPD-IES-003963-001_BarroGroup_EPT4050L_2024-12-18.pdf | m³ | 2384 |  |  |  | 191 | 190 | 0.274 | 0.283 | 0 | 190.557 | 0 | 0.08011745 | 0.07969799 | 0.0001149329 | 0.0001187081 | 0 | 0.07993163 | 0 | Version 2025.1
Concrete (in-situ) | Concrete, 40 MPa | >40 MPa to ≤50 MPa | Concrete (in-situ), 40MPa, Pre-mix Concrete EPT4065L (Barro Group) (Australia) | 18/12/2024 | 18/12/2029 | Australia | EPD-IES-004958 | Not applicable | EPD Australasia | https://epd-australasia.com/wp-content/uploads/2025/01/EPD-IES-004958-001_BarroGroup_EPT4065L_2024-12-18.pdf | m³ | 2384 |  |  |  | 164 | 163 | 0.281 | 0.283 | 0 | 163.564 | 0 | 0.06879195 | 0.06837248 | 0.0001178691 | 0.0001187081 | 0 | 0.06860906 | 0 | Version 2025.1
Concrete (in-situ) | Concrete, 50 MPa | >40 MPa to ≤50 MPa | Concrete (in-situ), , ENVISIA concrete in-situ Melb metro - 50 MPa (Boral) (Australia) | 2022-02-21 | 2027-02-21 | Australia | S-P-02341 | Version 1.0 | EPD Australasia | SP02341-Boral-EPD_2022_Vic_v1.0.pdf (epd-australasia.com) | m³ | 2400 |  |  |  | 318 | 0 | 0 | 0 | 0 | 318 | 0 | 0.1325 | 0 | 0 | 0 | 0 | 0.1325 | 0 | Version 2025.1
Concrete (in-situ) | Concrete, 50 MPa | >40 MPa to ≤50 MPa | Concrete (in-situ), , Envirocrete plus concrete in-situ Melb metro - 50 MPa (Boral) (Australia) | 2022-02-21 | 2027-02-21 | Australia | S-P-02341 | Version 1.0 | EPD Australasia | SP02341-Boral-EPD_2022_Vic_v1.0.pdf (epd-australasia.com) | m³ | 2400 |  |  |  | 338 | 0 | 0 | 0 | 0 | 338 | 0 | 0.1408333 | 0 | 0 | 0 | 0 | 0.1408333 | 0 | Version 2025.1
Concrete (in-situ) | Concrete, 50 MPa | >40 MPa to ≤50 MPa | Concrete (in-situ), , Envirocrete concrete in-situ Melb metro - 50 MPa (Boral) (Australia) | 2022-02-21 | 2027-02-21 | Australia | S-P-02341 | Version 1.0 | EPD Australasia | SP02341-Boral-EPD_2022_Vic_v1.0.pdf (epd-australasia.com) | m³ | 2400 |  |  |  | 364 | 0 | 0 | 0 | 0 | 364 | 0 | 0.1516667 | 0 | 0 | 0 | 0 | 0.1516667 | 0 | Version 2025.1
Concrete (in-situ) | Concrete, 50 MPa | >40 MPa to ≤50 MPa | Concrete (in-situ), , Envirocrete 40% concrete in-situ Melb metro - 50 MPa (Boral) (Australia) | 2022-02-21 | 2027-02-21 | Australia | S-P-02341 | Version 1.0 | EPD Australasia | SP02341-Boral-EPD_2022_Vic_v1.0.pdf (epd-australasia.com) | m³ | 2400 |  |  |  | 397 | 0 | 0 | 0 | 0 | 397 | 0 | 0.1654167 | 0 | 0 | 0 | 0 | 0.1654167 | 0 | Version 2025.1
Concrete (in-situ) | Concrete, 50 MPa | >40 MPa to ≤50 MPa | Concrete (in-situ), , Envirocrete 30% concrete in-situ Melb metro - 50 MPa (Boral) (Australia) | 2022-02-21 | 2027-02-21 | Australia | S-P-02341 | Version 1.0 | EPD Australasia | SP02341-Boral-EPD_2022_Vic_v1.0.pdf (epd-australasia.com) | m³ | 2400 |  |  |  | 454 | 0 | 0 | 0 | 0 | 454 | 0 | 0.1891667 | 0 | 0 | 0 | 0 | 0.1891667 | 0 | Version 2025.1
Concrete (in-situ) | Concrete, 50 MPa | >40 MPa to ≤50 MPa | Concrete (in-situ), , Normal GP blend concrete in-situ Melb metro - 50 MPa (Boral) (Australia) | 2022-02-21 | 2027-02-21 | Australia | S-P-02341 | Version 1.0 | EPD Australasia | SP02341-Boral-EPD_2022_Vic_v1.0.pdf (epd-australasia.com) | m³ | 2400 |  |  |  | 490 | 0 | 0 | 0 | 0 | 490 | 0 | 0.2041667 | 0 | 0 | 0 | 0 | 0.2041667 | 0 | Version 2025.1
Concrete (in-situ) | Concrete, 50 MPa | >40 MPa to ≤50 MPa | Concrete (in-situ), , Normal GP /FA blend blend concrete in-situ Melb metro - 50 MPa (Boral) (Australia) | 2022-02-21 | 2027-02-21 | Australia | S-P-02341 | Version 1.0 | EPD Australasia | SP02341-Boral-EPD_2022_Vic_v1.0.pdf (epd-australasia.com) | m³ | 2400 |  |  |  | 469 | 0 | 0 | 0 | 0 | 469 | 0 | 0.1954167 | 0 | 0 | 0 | 0 | 0.1954167 | 0 | Version 2025.1
Concrete (in-situ) | Concrete, 50 MPa | >40 MPa to ≤50 MPa | Concrete (in-situ), , Normal GP /GGBFS blend blend concrete in-situ Melb metro - 50 MPa (Boral) (Australia) | 2022-02-21 | 2027-02-21 | Australia | S-P-02341 | Version 1.0 | EPD Australasia | SP02341-Boral-EPD_2022_Vic_v1.0.pdf (epd-australasia.com) | m³ | 2400 |  |  |  | 433 | 0 | 0 | 0 | 0 | 433 | 0 | 0.1804167 | 0 | 0 | 0 | 0 | 0.1804167 | 0 | Version 2025.1
Concrete (in-situ) | Concrete, 50 MPa | >40 MPa to ≤50 MPa | Concrete (in-situ), , ENVISIA concrete in-situ Perth metro - 50 MPa (Boral) (Australia) | 2024-10-31 | 2026-08-01 | Australia | EPD-IES-0002338:002 | Not applicable | EPD Australasia | EPD-IES-0002338-002_BORAL-LTD_Perth-Pre-mix-Concrete_2024-10-31.pdf (epd-australasia.com) | m³ | 2400 |  |  |  | 298 | 0 | 0 | 0 | 0 | 298 | 0 | 0.1241667 | 0 | 0 | 0 | 0 | 0.1241667 | 0 | Version 2025.1
Concrete (in-situ) | Concrete, 50 MPa | >40 MPa to ≤50 MPa | Concrete (in-situ), , Envirocrete plus concrete in-situ Perth metro - 50 MPa (Boral) (Australia) | 2024-10-31 | 2026-08-01 | Australia | EPD-IES-0002338:002 | Not applicable | EPD Australasia | EPD-IES-0002338-002_BORAL-LTD_Perth-Pre-mix-Concrete_2024-10-31.pdf (epd-australasia.com) | m³ | 2400 |  |  |  | 311 | 0 | 0 | 0 | 0 | 311 | 0 | 0.1295833 | 0 | 0 | 0 | 0 | 0.1295833 | 0 | Version 2025.1
Concrete (in-situ) | Concrete, 50 MPa | >40 MPa to ≤50 MPa | Concrete (in-situ), , Envirocrete concrete in-situ Perth metro - 50 MPa (Boral) (Australia) | 2024-10-31 | 2026-08-01 | Australia | EPD-IES-0002338:002 | Not applicable | EPD Australasia | EPD-IES-0002338-002_BORAL-LTD_Perth-Pre-mix-Concrete_2024-10-31.pdf (epd-australasia.com) | m³ | 2400 |  |  |  | 335 | 0 | 0 | 0 | 0 | 335 | 0 | 0.1395833 | 0 | 0 | 0 | 0 | 0.1395833 | 0 | Version 2025.1
Concrete (in-situ) | Concrete, 50 MPa | >40 MPa to ≤50 MPa | Concrete (in-situ), , Envirocrete 30% concrete in-situ Perth metro - 50 MPa (Boral) (Australia) | 2024-10-31 | 2026-08-01 | Australia | EPD-IES-0002338:002 | Not applicable | EPD Australasia | EPD-IES-0002338-002_BORAL-LTD_Perth-Pre-mix-Concrete_2024-10-31.pdf (epd-australasia.com) | m³ | 2400 |  |  |  | 335 | 0 | 0 | 0 | 0 | 335 | 0 | 0.1395833 | 0 | 0 | 0 | 0 | 0.1395833 | 0 | Version 2025.1
Concrete (in-situ) | Concrete, 50 MPa | >40 MPa to ≤50 MPa | Concrete (in-situ), , Normal GP blend concrete in-situ Perth metro - 50 MPa (Boral) (Australia) | 2024-10-31 | 2026-08-01 | Australia | EPD-IES-0002338:002 | Not applicable | EPD Australasia | EPD-IES-0002338-002_BORAL-LTD_Perth-Pre-mix-Concrete_2024-10-31.pdf (epd-australasia.com) | m³ | 2400 |  |  |  | 468 | 0 | 0 | 0 | 0 | 468 | 0 | 0.195 | 0 | 0 | 0 | 0 | 0.195 | 0 | Version 2025.1
Concrete (in-situ) | Concrete, 50 MPa | >40 MPa to ≤50 MPa | Concrete (in-situ), , Normal GP /GGBFS blend blend concrete in-situ Perth metro - 50 MPa (Boral) (Australia) | 2024-10-31 | 2026-08-01 | Australia | EPD-IES-0002338:002 | Not applicable | EPD Australasia | EPD-IES-0002338-002_BORAL-LTD_Perth-Pre-mix-Concrete_2024-10-31.pdf (epd-australasia.com) | m³ | 2400 |  |  |  | 356 | 0 | 0 | 0 | 0 | 356 | 0 | 0.1483333 | 0 | 0 | 0 | 0 | 0.1483333 | 0 | Version 2025.1
Concrete (in-situ) | Concrete, 50 MPa | >40 MPa to ≤50 MPa | Concrete (in-situ), , ENVISIA concrete in-situ QLD metro - 50 MPa (Boral) (Australia) | 2024-01-30 | 2026-11-25 | Australia | S-P-02339 | Version 1.2 | EPD Australasia | SP02339-Boral-EPD_QLD-Concrete_vJan24.pdf (epd-australasia.com) | m³ | 2400 |  |  |  | 320 | 0 | 0 | 0 | 0 | 320 | 0 | 0.1333333 | 0 | 0 | 0 | 0 | 0.1333333 | 0 | Version 2025.1
Concrete (in-situ) | Concrete, 50 MPa | >40 MPa to ≤50 MPa | Concrete (in-situ), , Envirocrete plus concrete in-situ QLD metro - 50 MPa (Boral) (Australia) | 2024-01-30 | 2026-11-25 | Australia | S-P-02339 | Version 1.2 | EPD Australasia | SP02339-Boral-EPD_QLD-Concrete_vJan24.pdf (epd-australasia.com) | m³ | 2400 |  |  |  | 326 | 0 | 0 | 0 | 0 | 326 | 0 | 0.1358333 | 0 | 0 | 0 | 0 | 0.1358333 | 0 | Version 2025.1
Concrete (in-situ) | Concrete, 50 MPa | >40 MPa to ≤50 MPa | Concrete (in-situ), , Envirocrete 40% concrete in-situ QLD metro - 50 MPa (Boral) (Australia) | 2024-01-30 | 2026-11-25 | Australia | S-P-02339 | Version 1.2 | EPD Australasia | SP02339-Boral-EPD_QLD-Concrete_vJan24.pdf (epd-australasia.com) | m³ | 2400 |  |  |  | 341 | 0 | 0 | 0 | 0 | 341 | 0 | 0.1420833 | 0 | 0 | 0 | 0 | 0.1420833 | 0 | Version 2025.1
Concrete (in-situ) | Concrete, 50 MPa | >40 MPa to ≤50 MPa | Concrete (in-situ), , Envirocrete 30% concrete in-situ QLD metro - 50 MPa (Boral) (Australia) | 2024-01-30 | 2026-11-25 | Australia | S-P-02339 | Version 1.2 | EPD Australasia | SP02339-Boral-EPD_QLD-Concrete_vJan24.pdf (epd-australasia.com) | m³ | 2400 |  |  |  | 435 | 0 | 0 | 0 | 0 | 435 | 0 | 0.18125 | 0 | 0 | 0 | 0 | 0.18125 | 0 | Version 2025.1
Concrete (in-situ) | Concrete, 50 MPa | >40 MPa to ≤50 MPa | Concrete (in-situ), , Normal GP blend concrete in-situ QLD metro - 50 MPa (Boral) (Australia) | 2024-01-30 | 2026-11-25 | Australia | S-P-02339 | Version 1.2 | EPD Australasia | SP02339-Boral-EPD_QLD-Concrete_vJan24.pdf (epd-australasia.com) | m³ | 2400 |  |  |  | 538 | 0 | 0 | 0 | 0 | 538 | 0 | 0.2241667 | 0 | 0 | 0 | 0 | 0.2241667 | 0 | Version 2025.1
Concrete (in-situ) | Concrete, 50 MPa | >40 MPa to ≤50 MPa | Concrete (in-situ), , Concrete in-situ QLD metro High slump 50 MPa (Boral) (Australia) | 2024-01-30 | 2026-11-25 | Australia | S-P-02339 | Version 1.2 | EPD Australasia | SP02339-Boral-EPD_QLD-Concrete_vJan24.pdf (epd-australasia.com) | m³ | 2400 |  |  |  | 351 | 0 | 0 | 0 | 0 | 351 | 0 | 0.14625 | 0 | 0 | 0 | 0 | 0.14625 | 0 | Version 2025.1
Concrete (in-situ) | Concrete, 50 MPa | >40 MPa to ≤50 MPa | 50 MPa, , Normal Class 50MPa - straight cement (Gunlake) (Australia) | 2022-08-30 | 2027-08-20 | Australia | S-P-05478 | Version 1.0 | EPD Australasia | https://epd-australasia.com/wp-content/uploads/2022/09/SP05478-GunlakeConcreteEPD_Aug22.pdf | m³ | 2400 |  |  |  | 438 | 438 | 0.0521 | 0 | 0 | 438.0521 | 0 | 0.1825 | 0.1825 | 2.170833e-05 | 0 | 0 | 0.1825217 | 0 | Version 2025.1
Concrete (in-situ) | Concrete, 50 MPa | >40 MPa to ≤50 MPa | 50 MPa, , Normal Class 50MPa (NC5028PCI) - cement and fly-ash (Gunlake) (Australia) | 2022-08-30 | 2027-08-20 | Australia | S-P-05478 | Version 1.0 | EPD Australasia | https://epd-australasia.com/wp-content/uploads/2022/09/SP05478-GunlakeConcreteEPD_Aug22.pdf | m³ | 2400 |  |  |  | 418 | 418 | 0.0609 | 0 | 0 | 418.0609 | 0 | 0.1741667 | 0.1741667 | 2.5375e-05 | 0 | 0 | 0.174192 | 0 | Version 2025.1
Concrete (in-situ) | Concrete, 50 MPa | >40 MPa to ≤50 MPa | 50 MPa, , Normal Class 50MPa (NC502APD) - cement, slag and fly-ash (Gunlake) (Australia) | 2022-08-30 | 2027-08-20 | Australia | S-P-05478 | Version 1.0 | EPD Australasia | https://epd-australasia.com/wp-content/uploads/2022/09/SP05478-GunlakeConcreteEPD_Aug22.pdf | m³ | 2400 |  |  |  | 307 | 307 | 0.0863 | 0 | 0 | 307.0863 | 0 | 0.1279167 | 0.1279167 | 3.595833e-05 | 0 | 0 | 0.127952625 | 0 | Version 2025.1
Concrete (in-situ) | Concrete, 50 MPa | >40 MPa to ≤50 MPa | 50 MPa, , Special Class 50MPa (GD502AP2) - green star mix with cement, high slag and fly-ash (Gunlake) (Australia) | 2022-08-30 | 2027-08-20 | Australia | S-P-05478 | Version 1.0 | EPD Australasia | https://epd-australasia.com/wp-content/uploads/2022/09/SP05478-GunlakeConcreteEPD_Aug22.pdf | m³ | 2400 |  |  |  | 294 | 294 | 0.0952 | 0 | 0 | 294.0952 | 0 | 0.1225 | 0.1225 | 3.966667e-05 | 0 | 0 | 0.1225397 | 0 | Version 2025.1
Concrete (in-situ) | Concrete, 50 MPa | >40 MPa to ≤50 MPa | 50 MPa, , Column & Wall 50 MPa • Indicative Cement Replacement - Fly Ash/GGBFS (Hymix) (Australia) | 2022-10-18 | 2027-10-18 | Australia | S-P-03722 | Version 1.1 | EPD Australasia | epd-australasia.com/wp-content/uploads/2022/10/SP03722-Hymix-EPD_LendLease-OSH_v1.1_Nov22.pdf | m³ | 2400 |  |  |  | 280 | 0 | 0 | 0 | 0 | 280 | 0 | 0.1166667 | 0 | 0 | 0 | 0 | 0.1166667 | 0 | Version 2025.1
Concrete (in-situ) | Concrete, 50 MPa | >40 MPa to ≤50 MPa | 50 MPa, , Post Tension 50 MPa • 43% Indicative Cement Replacement - Fly Ash/GGBFS (Hymix) (Australia) | 2022-10-18 | 2027-10-18 | Australia | S-P-03722 | Version 1.1 | EPD Australasia | epd-australasia.com/wp-content/uploads/2022/10/SP03722-Hymix-EPD_LendLease-OSH_v1.1_Nov22.pdf | m³ | 2400 |  |  |  | 288 | 0 | 0 | 0 | 0 | 288 | 0 | 0.12 | 0 | 0 | 0 | 0 | 0.12 | 0 | Version 2025.1
Concrete (in-situ) | Concrete, 50 MPa | >40 MPa to ≤50 MPa | 50 MPa, , Pump 50 MPa • 25% Indicative Cement Replacement, Fly Ash/GGBFS/Silica Fume (Hymix) (Australia) | 2022-10-18 | 2027-10-18 | Australia | S-P-03722 | Version 1.1 | EPD Australasia | epd-australasia.com/wp-content/uploads/2022/10/SP03722-Hymix-EPD_LendLease-OSH_v1.1_Nov22.pdf | m³ | 2400 |  |  |  | 381 | 0 | 0 | 0 | 0 | 381 | 0 | 0.15875 | 0 | 0 | 0 | 0 | 0.15875 | 0 | Version 2025.1
Concrete (in-situ) | Concrete, 50 MPa | >40 MPa to ≤50 MPa | 50 MPa, , Post Tension 50 MPa 25% Indicative Cement Replacement — GGBFS (Hymix) (Australia) | 2021-08-09 | 2026-12-01 | Australia | S-P-03719 | Version 1.1 | EPD Australasia | https://epd-australasia.com/wp-content/uploads/2021/09/Hymix-Environmental-Product-Declaration-LL-BARANGAROO-R2-TOWER-SYDNEY-METRO-2.pdf | m³ | 2400 |  |  |  | 399 | 0 | 0 | 0 | 0 | 399 | 0 | 0.16625 | 0 | 0 | 0 | 0 | 0.16625 | 0 | Version 2025.1
Concrete (in-situ) | Concrete, 50 MPa | >40 MPa to ≤50 MPa | 50 MPa, , Tower Columns & Wall 50 MPa 50% Indicative Cement Replacement - Fly Ash/GGBFS Blend (Hymix) (Australia) | 2021-08-09 | 2026-12-01 | Australia | S-P-03719 | Version 1.1 | EPD Australasia | https://epd-australasia.com/wp-content/uploads/2021/09/Hymix-Environmental-Product-Declaration-LL-BARANGAROO-R2-TOWER-SYDNEY-METRO-2.pdf | m³ | 2400 |  |  |  | 287 | 0 | 0 | 0 | 0 | 287 | 0 | 0.1195833 | 0 | 0 | 0 | 0 | 0.1195833 | 0 | Version 2025.1
Concrete (in-situ) | Concrete, 50 MPa | >40 MPa to ≤50 MPa | 50 MPa, , Tower Columns & Wall 50 MPa 28% Indicative Cement Replacement - Fly Ash/GGBFS/SiIica Fume Blend (Hymix) (Australia) | 2021-08-09 | 2026-12-01 | Australia | S-P-03719 | Version 1.1 | EPD Australasia | https://epd-australasia.com/wp-content/uploads/2021/09/Hymix-Environmental-Product-Declaration-LL-BARANGAROO-R2-TOWER-SYDNEY-METRO-2.pdf | m³ | 2400 |  |  |  | 402 | 0 | 0 | 0 | 0 | 402 | 0 | 0.1675 | 0 | 0 | 0 | 0 | 0.1675 | 0 | Version 2025.1
Concrete (in-situ) | Concrete, 50 MPa | >40 MPa to ≤50 MPa | 50 MPa, , Tower Jumpform - Core 50 MPa 28% Indicative Cement Replacement - Fly Ash/GGBFS/Silica Fume Blend (Hymix) (Australia) | 2021-08-09 | 2026-12-01 | Australia | S-P-03719 | Version 1.1 | EPD Australasia | https://epd-australasia.com/wp-content/uploads/2021/09/Hymix-Environmental-Product-Declaration-LL-BARANGAROO-R2-TOWER-SYDNEY-METRO-2.pdf | m³ | 2400 |  |  |  | 397 | 0 | 0 | 0 | 0 | 397 | 0 | 0.1654167 | 0 | 0 | 0 | 0 | 0.1654167 | 0 | Version 2025.1
Concrete (in-situ) | Concrete, 50 MPa | >40 MPa to ≤50 MPa | 50 MPa, , ENVISIA 50 MPa (Boral) (Australia) | 2022-02-21 | 2027-02-21 | Australia | S-P-02341 | Version 1 | EPD Australasia | https://epd-australasia.com/wp-content/uploads/2022/03/SP02341-Boral-EPD_2022_Vic_v1.0.pdf | m³ | 2400 |  |  |  | 320 | 0 | 0 | 0 | 0 | 320 | 0 | 0.1333333 | 0 | 0 | 0 | 0 | 0.1333333 | 0 | Version 2025.1
Concrete (in-situ) | Concrete, 50 MPa | >40 MPa to ≤50 MPa | 50 MPa, , ENVIROCRETE PLUS 50 MPa (Boral) (Australia) | 2022-02-21 | 2027-02-21 | Australia | S-P-02341 | Version 1 | EPD Australasia | https://epd-australasia.com/wp-content/uploads/2022/03/SP02341-Boral-EPD_2022_Vic_v1.0.pdf | m³ | 2400 |  |  |  | 336 | 0 | 0 | 0 | 0 | 336 | 0 | 0.14 | 0 | 0 | 0 | 0 | 0.14 | 0 | Version 2025.1
Concrete (in-situ) | Concrete, 50 MPa | >40 MPa to ≤50 MPa | 50 MPa, , ENVIROCRETE 40% 50 MPa (Boral) (Australia) | 2022-02-21 | 2027-02-21 | Australia | S-P-02341 | Version 1 | EPD Australasia | https://epd-australasia.com/wp-content/uploads/2022/03/SP02341-Boral-EPD_2022_Vic_v1.0.pdf | m³ | 2400 |  |  |  | 413 | 0 | 0 | 0 | 0 | 413 | 0 | 0.1720833 | 0 | 0 | 0 | 0 | 0.1720833 | 0 | Version 2025.1
Concrete (in-situ) | Concrete, 50 MPa | >40 MPa to ≤50 MPa | 50 MPa, , ENVIROCRETE 30% 50 MPa (Boral) (Australia) | 2022-02-21 | 2027-02-21 | Australia | S-P-02341 | Version 1 | EPD Australasia | https://epd-australasia.com/wp-content/uploads/2022/03/SP02341-Boral-EPD_2022_Vic_v1.0.pdf | m³ | 2400 |  |  |  | 463 | 0 | 0 | 0 | 0 | 463 | 0 | 0.1929167 | 0 | 0 | 0 | 0 | 0.1929167 | 0 | Version 2025.1
Concrete (in-situ) | Concrete, 50 MPa | >40 MPa to ≤50 MPa | 50 MPa, , ENVIROCRETE 50 MPa (Boral) (Australia) | 2022-02-21 | 2027-02-21 | Australia | S-P-02341 | Version 1 | EPD Australasia | https://epd-australasia.com/wp-content/uploads/2022/03/SP02341-Boral-EPD_2022_Vic_v1.0.pdf | m³ | 2400 |  |  |  | 364 | 0 | 0 | 0 | 0 | 364 | 0 | 0.1516667 | 0 | 0 | 0 | 0 | 0.1516667 | 0 | Version 2025.1
Concrete (in-situ) | Concrete, 50 MPa | >40 MPa to ≤50 MPa | 50 MPa, , NORMAL CLASS GP BLEND 50 MPa (Boral) (Australia) | 2022-02-21 | 2027-02-21 | Australia | S-P-02341 | Version 1 | EPD Australasia | https://epd-australasia.com/wp-content/uploads/2022/03/SP02341-Boral-EPD_2022_Vic_v1.0.pdf | m³ | 2400 |  |  |  | 485 | 0 | 0 | 0 | 0 | 485 | 0 | 0.2020833 | 0 | 0 | 0 | 0 | 0.2020833 | 0 | Version 2025.1
Concrete (in-situ) | Concrete, 50 MPa | >40 MPa to ≤50 MPa | 50 MPa, , NORMAL CLASS GP/FA BLEND 50 MPa (Boral) (Australia) | 2022-02-21 | 2027-02-21 | Australia | S-P-02341 | Version 1 | EPD Australasia | https://epd-australasia.com/wp-content/uploads/2022/03/SP02341-Boral-EPD_2022_Vic_v1.0.pdf | m³ | 2400 |  |  |  | 414 | 0 | 0 | 0 | 0 | 414 | 0 | 0.1725 | 0 | 0 | 0 | 0 | 0.1725 | 0 | Version 2025.1
Concrete (in-situ) | Concrete, 50 MPa | >40 MPa to ≤50 MPa | 50 MPa, , NORMAL CLASS GP/GGBFS BLEND 50 MPa (Boral) (Australia) | 2022-02-21 | 2027-02-21 | Australia | S-P-02341 | Version 1 | EPD Australasia | https://epd-australasia.com/wp-content/uploads/2022/03/SP02341-Boral-EPD_2022_Vic_v1.0.pdf | m³ | 2400 |  |  |  | 444 | 0 | 0 | 0 | 0 | 444 | 0 | 0.185 | 0 | 0 | 0 | 0 | 0.185 | 0 | Version 2025.1
Concrete (in-situ) | Concrete, 50 MPa | >40 MPa to ≤50 MPa | 50 MPa, , VR450 50 MPa GP/SLAG (Boral) (Australia) | 2022-02-21 | 2027-02-21 | Australia | S-P-02341 | Version 1 | EPD Australasia | https://epd-australasia.com/wp-content/uploads/2022/03/SP02341-Boral-EPD_2022_Vic_v1.0.pdf | m³ | 2400 |  |  |  | 309 | 0 | 0 | 0 | 0 | 309 | 0 | 0.12875 | 0 | 0 | 0 | 0 | 0.12875 | 0 | Version 2025.1
Concrete (in-situ) | Concrete, 50 MPa | >40 MPa to ≤50 MPa | 50 MPa, , VR450 50 MPa GP/FA (Boral) (Australia) | 2022-02-21 | 2027-02-21 | Australia | S-P-02341 | Version 1 | EPD Australasia | https://epd-australasia.com/wp-content/uploads/2022/03/SP02341-Boral-EPD_2022_Vic_v1.0.pdf | m³ | 2400 |  |  |  | 410 | 0 | 0 | 0 | 0 | 410 | 0 | 0.1708333 | 0 | 0 | 0 | 0 | 0.1708333 | 0 | Version 2025.1
Concrete (in-situ) | Concrete, 50 MPa | >40 MPa to ≤50 MPa | 50 MPa, , VR450 50 MPa TREMIE GP/SLAG (Boral) (Australia) | 2022-02-21 | 2027-02-21 | Australia | S-P-02341 | Version 1 | EPD Australasia | https://epd-australasia.com/wp-content/uploads/2022/03/SP02341-Boral-EPD_2022_Vic_v1.0.pdf | m³ | 2400 |  |  |  | 311 | 0 | 0 | 0 | 0 | 311 | 0 | 0.1295833 | 0 | 0 | 0 | 0 | 0.1295833 | 0 | Version 2025.1
Concrete (in-situ) | Concrete, 50 MPa | >40 MPa to ≤50 MPa | 50 MPa, , VR450 50 MPa TREMIE/CFA GP/SLAG (Boral) (Australia) | 2022-02-21 | 2027-02-21 | Australia | S-P-02341 | Version 1 | EPD Australasia | https://epd-australasia.com/wp-content/uploads/2022/03/SP02341-Boral-EPD_2022_Vic_v1.0.pdf | m³ | 2400 |  |  |  | 336 | 0 | 0 | 0 | 0 | 336 | 0 | 0.14 | 0 | 0 | 0 | 0 | 0.14 | 0 | Version 2025.1
Concrete (in-situ) | Concrete, 50 MPa | >40 MPa to ≤50 MPa | 50 MPa, , HIGH SLUMP 50 MPa (Boral) (Australia) | 2022-02-21 | 2027-02-21 | Australia | S-P-02341 | Version 1 | EPD Australasia | https://epd-australasia.com/wp-content/uploads/2022/03/SP02341-Boral-EPD_2022_Vic_v1.0.pdf | m³ | 2400 |  |  |  | 457 | 0 | 0 | 0 | 0 | 457 | 0 | 0.1904167 | 0 | 0 | 0 | 0 | 0.1904167 | 0 | Version 2025.1
Concrete (in-situ) | Concrete, 50 MPa | >40 MPa to ≤50 MPa | 50 MPa, , TREMIE 50 MPa (Boral) (Australia) | 2022-02-21 | 2027-02-21 | Australia | S-P-02341 | Version 1 | EPD Australasia | https://epd-australasia.com/wp-content/uploads/2022/03/SP02341-Boral-EPD_2022_Vic_v1.0.pdf | m³ | 2400 |  |  |  | 398 | 0 | 0 | 0 | 0 | 398 | 0 | 0.1658333 | 0 | 0 | 0 | 0 | 0.1658333 | 0 | Version 2025.1
Concrete (in-situ) | Concrete, 50 MPa | >40 MPa to ≤50 MPa | 50 MPa, , ENVISIA 50 MPa (Boral) (Australia) | 2022-02-21 | 2027-02-21 | Australia | S-P-02341 | Version 1 | EPD Australasia | https://epd-australasia.com/wp-content/uploads/2022/03/SP02341-Boral-EPD_2022_Vic_v1.0.pdf | m³ | 2400 |  |  |  | 320 | 0 | 0 | 0 | 0 | 320 | 0 | 0.1333333 | 0 | 0 | 0 | 0 | 0.1333333 | 0 | Version 2025.1
Concrete (in-situ) | Concrete, 50 MPa | >40 MPa to ≤50 MPa | 50 MPa, , ENVIROCRETE PLUS 50 MPa (Boral) (Australia) | 2022-02-21 | 2027-02-21 | Australia | S-P-02341 | Version 1 | EPD Australasia | https://epd-australasia.com/wp-content/uploads/2022/03/SP02341-Boral-EPD_2022_Vic_v1.0.pdf | m³ | 2400 |  |  |  | 336 | 0 | 0 | 0 | 0 | 336 | 0 | 0.14 | 0 | 0 | 0 | 0 | 0.14 | 0 | Version 2025.1
Concrete (in-situ) | Concrete, 50 MPa | >40 MPa to ≤50 MPa | 50 MPa, , ENVIROCRETE 40% 50 MPa (Boral) (Australia) | 2022-02-21 | 2027-02-21 | Australia | S-P-02341 | Version 1 | EPD Australasia | https://epd-australasia.com/wp-content/uploads/2022/03/SP02341-Boral-EPD_2022_Vic_v1.0.pdf | m³ | 2400 |  |  |  | 413 | 0 | 0 | 0 | 0 | 413 | 0 | 0.1720833 | 0 | 0 | 0 | 0 | 0.1720833 | 0 | Version 2025.1
Concrete (in-situ) | Concrete, 50 MPa | >40 MPa to ≤50 MPa | 50 MPa, , ENVIROCRETE 30% 50 MPa (Boral) (Australia) | 2022-02-21 | 2027-02-21 | Australia | S-P-02341 | Version 1 | EPD Australasia | https://epd-australasia.com/wp-content/uploads/2022/03/SP02341-Boral-EPD_2022_Vic_v1.0.pdf | m³ | 2400 |  |  |  | 463 | 0 | 0 | 0 | 0 | 463 | 0 | 0.1929167 | 0 | 0 | 0 | 0 | 0.1929167 | 0 | Version 2025.1
Concrete (in-situ) | Concrete, 50 MPa | >40 MPa to ≤50 MPa | 50 MPa, , ENVIROCRETE 50 MPa (Boral) (Australia) | 2022-02-21 | 2027-02-21 | Australia | S-P-02341 | Version 1 | EPD Australasia | https://epd-australasia.com/wp-content/uploads/2022/03/SP02341-Boral-EPD_2022_Vic_v1.0.pdf | m³ | 2400 |  |  |  | 364 | 0 | 0 | 0 | 0 | 364 | 0 | 0.1516667 | 0 | 0 | 0 | 0 | 0.1516667 | 0 | Version 2025.1
Concrete (in-situ) | Concrete, 50 MPa | >40 MPa to ≤50 MPa | 50 MPa, , NORMAL CLASS GP BLEND 50 MPa (Boral) (Australia) | 2022-02-21 | 2027-02-21 | Australia | S-P-02341 | Version 1 | EPD Australasia | https://epd-australasia.com/wp-content/uploads/2022/03/SP02341-Boral-EPD_2022_Vic_v1.0.pdf | m³ | 2400 |  |  |  | 485 | 0 | 0 | 0 | 0 | 485 | 0 | 0.2020833 | 0 | 0 | 0 | 0 | 0.2020833 | 0 | Version 2025.1
Concrete (in-situ) | Concrete, 50 MPa | >40 MPa to ≤50 MPa | 50 MPa, , NORMAL CLASS GP/FA BLEND 50 MPa (Boral) (Australia) | 2022-02-21 | 2027-02-21 | Australia | S-P-02341 | Version 1 | EPD Australasia | https://epd-australasia.com/wp-content/uploads/2022/03/SP02341-Boral-EPD_2022_Vic_v1.0.pdf | m³ | 2400 |  |  |  | 414 | 0 | 0 | 0 | 0 | 414 | 0 | 0.1725 | 0 | 0 | 0 | 0 | 0.1725 | 0 | Version 2025.1
Concrete (in-situ) | Concrete, 50 MPa | >40 MPa to ≤50 MPa | 50 MPa, , NORMAL CLASS GP/GGBFS BLEND 50 MPa (Boral) (Australia) | 2022-02-21 | 2027-02-21 | Australia | S-P-02341 | Version 1 | EPD Australasia | https://epd-australasia.com/wp-content/uploads/2022/03/SP02341-Boral-EPD_2022_Vic_v1.0.pdf | m³ | 2400 |  |  |  | 444 | 0 | 0 | 0 | 0 | 444 | 0 | 0.185 | 0 | 0 | 0 | 0 | 0.185 | 0 | Version 2025.1
Concrete (in-situ) | Concrete, 50 MPa | >40 MPa to ≤50 MPa | 50 MPa, , VR450 50 MPa GP/SLAG (Boral) (Australia) | 2022-02-21 | 2027-02-21 | Australia | S-P-02341 | Version 1 | EPD Australasia | https://epd-australasia.com/wp-content/uploads/2022/03/SP02341-Boral-EPD_2022_Vic_v1.0.pdf | m³ | 2400 |  |  |  | 309 | 0 | 0 | 0 | 0 | 309 | 0 | 0.12875 | 0 | 0 | 0 | 0 | 0.12875 | 0 | Version 2025.1
Concrete (in-situ) | Concrete, 50 MPa | >40 MPa to ≤50 MPa | 50 MPa, , VR450 50 MPa GP/FA (Boral) (Australia) | 2022-02-21 | 2027-02-21 | Australia | S-P-02341 | Version 1 | EPD Australasia | https://epd-australasia.com/wp-content/uploads/2022/03/SP02341-Boral-EPD_2022_Vic_v1.0.pdf | m³ | 2400 |  |  |  | 410 | 0 | 0 | 0 | 0 | 410 | 0 | 0.1708333 | 0 | 0 | 0 | 0 | 0.1708333 | 0 | Version 2025.1
Concrete (in-situ) | Concrete, 50 MPa | >40 MPa to ≤50 MPa | 50 MPa, , VR450 50 MPa TREMIE GP/SLAG (Boral) (Australia) | 2022-02-21 | 2027-02-21 | Australia | S-P-02341 | Version 1 | EPD Australasia | https://epd-australasia.com/wp-content/uploads/2022/03/SP02341-Boral-EPD_2022_Vic_v1.0.pdf | m³ | 2400 |  |  |  | 311 | 0 | 0 | 0 | 0 | 311 | 0 | 0.1295833 | 0 | 0 | 0 | 0 | 0.1295833 | 0 | Version 2025.1
Concrete (in-situ) | Concrete, 50 MPa | >40 MPa to ≤50 MPa | 50 MPa, , VR450 50 MPa TREMIE/CFA GP/SLAG (Boral) (Australia) | 2022-02-21 | 2027-02-21 | Australia | S-P-02341 | Version 1 | EPD Australasia | https://epd-australasia.com/wp-content/uploads/2022/03/SP02341-Boral-EPD_2022_Vic_v1.0.pdf | m³ | 2400 |  |  |  | 336 | 0 | 0 | 0 | 0 | 336 | 0 | 0.14 | 0 | 0 | 0 | 0 | 0.14 | 0 | Version 2025.1
Concrete (in-situ) | Concrete, 50 MPa | >40 MPa to ≤50 MPa | 50 MPa, , HIGH SLUMP 50 MPa (Boral) (Australia) | 2022-02-21 | 2027-02-21 | Australia | S-P-02341 | Version 1 | EPD Australasia | https://epd-australasia.com/wp-content/uploads/2022/03/SP02341-Boral-EPD_2022_Vic_v1.0.pdf | m³ | 2400 |  |  |  | 457 | 0 | 0 | 0 | 0 | 457 | 0 | 0.1904167 | 0 | 0 | 0 | 0 | 0.1904167 | 0 | Version 2025.1
Concrete (in-situ) | Concrete, 50 MPa | >40 MPa to ≤50 MPa | 50 MPa, , TREMIE 50 MPa (Boral) (Australia) | 2022-02-21 | 2027-02-21 | Australia | S-P-02341 | Version 1 | EPD Australasia | https://epd-australasia.com/wp-content/uploads/2022/03/SP02341-Boral-EPD_2022_Vic_v1.0.pdf | m³ | 2400 |  |  |  | 398 | 0 | 0 | 0 | 0 | 398 | 0 | 0.1658333 | 0 | 0 | 0 | 0 | 0.1658333 | 0 | Version 2025.1
Concrete (in-situ) | Concrete, 50 MPa | >40 MPa to ≤50 MPa | 50 MPa, , ENVISIA 50 MPa (Boral) (Australia) | 2022-02-21 | 2027-02-21 | Australia | S-P-02341 | Version 1 | EPD Australasia | https://epd-australasia.com/wp-content/uploads/2022/03/SP02341-Boral-EPD_2022_Vic_v1.0.pdf | m³ | 2400 |  |  |  | 320 | 0 | 0 | 0 | 0 | 320 | 0 | 0.1333333 | 0 | 0 | 0 | 0 | 0.1333333 | 0 | Version 2025.1
Concrete (in-situ) | Concrete, 50 MPa | >40 MPa to ≤50 MPa | 50 MPa, , ENVIROCRETE PLUS 50 MPa (Boral) (Australia) | 2022-02-21 | 2027-02-21 | Australia | S-P-02341 | Version 1 | EPD Australasia | https://epd-australasia.com/wp-content/uploads/2022/03/SP02341-Boral-EPD_2022_Vic_v1.0.pdf | m³ | 2400 |  |  |  | 336 | 0 | 0 | 0 | 0 | 336 | 0 | 0.14 | 0 | 0 | 0 | 0 | 0.14 | 0 | Version 2025.1
Concrete (in-situ) | Concrete, 50 MPa | >40 MPa to ≤50 MPa | 50 MPa, , ENVIROCRETE 40% 50 MPa (Boral) (Australia) | 2022-02-21 | 2027-02-21 | Australia | S-P-02341 | Version 1 | EPD Australasia | https://epd-australasia.com/wp-content/uploads/2022/03/SP02341-Boral-EPD_2022_Vic_v1.0.pdf | m³ | 2400 |  |  |  | 413 | 0 | 0 | 0 | 0 | 413 | 0 | 0.1720833 | 0 | 0 | 0 | 0 | 0.1720833 | 0 | Version 2025.1
Concrete (in-situ) | Concrete, 50 MPa | >40 MPa to ≤50 MPa | 50 MPa, , ENVIROCRETE 30% 50 MPa (Boral) (Australia) | 2022-02-21 | 2027-02-21 | Australia | S-P-02341 | Version 1 | EPD Australasia | https://epd-australasia.com/wp-content/uploads/2022/03/SP02341-Boral-EPD_2022_Vic_v1.0.pdf | m³ | 2400 |  |  |  | 463 | 0 | 0 | 0 | 0 | 463 | 0 | 0.1929167 | 0 | 0 | 0 | 0 | 0.1929167 | 0 | Version 2025.1
Concrete (in-situ) | Concrete, 50 MPa | >40 MPa to ≤50 MPa | 50 MPa, , ENVIROCRETE 50 MPa (Boral) (Australia) | 2022-02-21 | 2027-02-21 | Australia | S-P-02341 | Version 1 | EPD Australasia | https://epd-australasia.com/wp-content/uploads/2022/03/SP02341-Boral-EPD_2022_Vic_v1.0.pdf | m³ | 2400 |  |  |  | 364 | 0 | 0 | 0 | 0 | 364 | 0 | 0.1516667 | 0 | 0 | 0 | 0 | 0.1516667 | 0 | Version 2025.1
Concrete (in-situ) | Concrete, 50 MPa | >40 MPa to ≤50 MPa | 50 MPa, , NORMAL CLASS GP BLEND 50 MPa (Boral) (Australia) | 2022-02-21 | 2027-02-21 | Australia | S-P-02341 | Version 1 | EPD Australasia | https://epd-australasia.com/wp-content/uploads/2022/03/SP02341-Boral-EPD_2022_Vic_v1.0.pdf | m³ | 2400 |  |  |  | 485 | 0 | 0 | 0 | 0 | 485 | 0 | 0.2020833 | 0 | 0 | 0 | 0 | 0.2020833 | 0 | Version 2025.1
Concrete (in-situ) | Concrete, 50 MPa | >40 MPa to ≤50 MPa | 50 MPa, , NORMAL CLASS GP/FA BLEND 50 MPa (Boral) (Australia) | 2022-02-21 | 2027-02-21 | Australia | S-P-02341 | Version 1 | EPD Australasia | https://epd-australasia.com/wp-content/uploads/2022/03/SP02341-Boral-EPD_2022_Vic_v1.0.pdf | m³ | 2400 |  |  |  | 414 | 0 | 0 | 0 | 0 | 414 | 0 | 0.1725 | 0 | 0 | 0 | 0 | 0.1725 | 0 | Version 2025.1
Concrete (in-situ) | Concrete, 50 MPa | >40 MPa to ≤50 MPa | 50 MPa, , NORMAL CLASS GP/GGBFS BLEND 50 MPa (Boral) (Australia) | 2022-02-21 | 2027-02-21 | Australia | S-P-02341 | Version 1 | EPD Australasia | https://epd-australasia.com/wp-content/uploads/2022/03/SP02341-Boral-EPD_2022_Vic_v1.0.pdf | m³ | 2400 |  |  |  | 444 | 0 | 0 | 0 | 0 | 444 | 0 | 0.185 | 0 | 0 | 0 | 0 | 0.185 | 0 | Version 2025.1
Concrete (in-situ) | Concrete, 50 MPa | >40 MPa to ≤50 MPa | 50 MPa, , VR450 50 MPa GP/SLAG (Boral) (Australia) | 2022-02-21 | 2027-02-21 | Australia | S-P-02341 | Version 1 | EPD Australasia | https://epd-australasia.com/wp-content/uploads/2022/03/SP02341-Boral-EPD_2022_Vic_v1.0.pdf | m³ | 2400 |  |  |  | 309 | 0 | 0 | 0 | 0 | 309 | 0 | 0.12875 | 0 | 0 | 0 | 0 | 0.12875 | 0 | Version 2025.1
Concrete (in-situ) | Concrete, 50 MPa | >40 MPa to ≤50 MPa | 50 MPa, , VR450 50 MPa GP/FA (Boral) (Australia) | 2022-02-21 | 2027-02-21 | Australia | S-P-02341 | Version 1 | EPD Australasia | https://epd-australasia.com/wp-content/uploads/2022/03/SP02341-Boral-EPD_2022_Vic_v1.0.pdf | m³ | 2400 |  |  |  | 410 | 0 | 0 | 0 | 0 | 410 | 0 | 0.1708333 | 0 | 0 | 0 | 0 | 0.1708333 | 0 | Version 2025.1
Concrete (in-situ) | Concrete, 50 MPa | >40 MPa to ≤50 MPa | 50 MPa, , VR450 50 MPa TREMIE GP/SLAG (Boral) (Australia) | 2022-02-21 | 2027-02-21 | Australia | S-P-02341 | Version 1 | EPD Australasia | https://epd-australasia.com/wp-content/uploads/2022/03/SP02341-Boral-EPD_2022_Vic_v1.0.pdf | m³ | 2400 |  |  |  | 311 | 0 | 0 | 0 | 0 | 311 | 0 | 0.1295833 | 0 | 0 | 0 | 0 | 0.1295833 | 0 | Version 2025.1
Concrete (in-situ) | Concrete, 50 MPa | >40 MPa to ≤50 MPa | 50 MPa, , VR450 50 MPa TREMIE/CFA GP/SLAG (Boral) (Australia) | 2022-02-21 | 2027-02-21 | Australia | S-P-02341 | Version 1 | EPD Australasia | https://epd-australasia.com/wp-content/uploads/2022/03/SP02341-Boral-EPD_2022_Vic_v1.0.pdf | m³ | 2400 |  |  |  | 336 | 0 | 0 | 0 | 0 | 336 | 0 | 0.14 | 0 | 0 | 0 | 0 | 0.14 | 0 | Version 2025.1
Concrete (in-situ) | Concrete, 50 MPa | >40 MPa to ≤50 MPa | 50 MPa, , HIGH SLUMP 50 MPa (Boral) (Australia) | 2022-02-21 | 2027-02-21 | Australia | S-P-02341 | Version 1 | EPD Australasia | https://epd-australasia.com/wp-content/uploads/2022/03/SP02341-Boral-EPD_2022_Vic_v1.0.pdf | m³ | 2400 |  |  |  | 457 | 0 | 0 | 0 | 0 | 457 | 0 | 0.1904167 | 0 | 0 | 0 | 0 | 0.1904167 | 0 | Version 2025.1
Concrete (in-situ) | Concrete, 50 MPa | >40 MPa to ≤50 MPa | 50 MPa, , TREMIE 50 MPa (Boral) (Australia) | 2022-02-21 | 2027-02-21 | Australia | S-P-02341 | Version 1 | EPD Australasia | https://epd-australasia.com/wp-content/uploads/2022/03/SP02341-Boral-EPD_2022_Vic_v1.0.pdf | m³ | 2400 |  |  |  | 398 | 0 | 0 | 0 | 0 | 398 | 0 | 0.1658333 | 0 | 0 | 0 | 0 | 0.1658333 | 0 | Version 2025.1
Concrete (in-situ) | Concrete, 50 MPa | >40 MPa to ≤50 MPa | 50 MPa, , ENVISIA 50 MPa (Boral) (Australia) | 2022-02-21 | 2027-02-21 | Australia | S-P-02341 | Version 1 | EPD Australasia | https://epd-australasia.com/wp-content/uploads/2022/03/SP02341-Boral-EPD_2022_Vic_v1.0.pdf | m³ | 2400 |  |  |  | 320 | 0 | 0 | 0 | 0 | 320 | 0 | 0.1333333 | 0 | 0 | 0 | 0 | 0.1333333 | 0 | Version 2025.1
Concrete (in-situ) | Concrete, 50 MPa | >40 MPa to ≤50 MPa | 50 MPa, , ENVIROCRETE PLUS 50 MPa (Boral) (Australia) | 2022-02-21 | 2027-02-21 | Australia | S-P-02341 | Version 1 | EPD Australasia | https://epd-australasia.com/wp-content/uploads/2022/03/SP02341-Boral-EPD_2022_Vic_v1.0.pdf | m³ | 2400 |  |  |  | 336 | 0 | 0 | 0 | 0 | 336 | 0 | 0.14 | 0 | 0 | 0 | 0 | 0.14 | 0 | Version 2025.1
Concrete (in-situ) | Concrete, 50 MPa | >40 MPa to ≤50 MPa | 50 MPa, , ENVIROCRETE 40% 50 MPa (Boral) (Australia) | 2022-02-21 | 2027-02-21 | Australia | S-P-02341 | Version 1 | EPD Australasia | https://epd-australasia.com/wp-content/uploads/2022/03/SP02341-Boral-EPD_2022_Vic_v1.0.pdf | m³ | 2400 |  |  |  | 413 | 0 | 0 | 0 | 0 | 413 | 0 | 0.1720833 | 0 | 0 | 0 | 0 | 0.1720833 | 0 | Version 2025.1
Concrete (in-situ) | Concrete, 50 MPa | >40 MPa to ≤50 MPa | 50 MPa, , ENVIROCRETE 30% 50 MPa (Boral) (Australia) | 2022-02-21 | 2027-02-21 | Australia | S-P-02341 | Version 1 | EPD Australasia | https://epd-australasia.com/wp-content/uploads/2022/03/SP02341-Boral-EPD_2022_Vic_v1.0.pdf | m³ | 2400 |  |  |  | 463 | 0 | 0 | 0 | 0 | 463 | 0 | 0.1929167 | 0 | 0 | 0 | 0 | 0.1929167 | 0 | Version 2025.1
Concrete (in-situ) | Concrete, 50 MPa | >40 MPa to ≤50 MPa | 50 MPa, , ENVIROCRETE 50 MPa (Boral) (Australia) | 2022-02-21 | 2027-02-21 | Australia | S-P-02341 | Version 1 | EPD Australasia | https://epd-australasia.com/wp-content/uploads/2022/03/SP02341-Boral-EPD_2022_Vic_v1.0.pdf | m³ | 2400 |  |  |  | 364 | 0 | 0 | 0 | 0 | 364 | 0 | 0.1516667 | 0 | 0 | 0 | 0 | 0.1516667 | 0 | Version 2025.1
Concrete (in-situ) | Concrete, 50 MPa | >40 MPa to ≤50 MPa | 50 MPa, , NORMAL CLASS GP BLEND 50 MPa (Boral) (Australia) | 2022-02-21 | 2027-02-21 | Australia | S-P-02341 | Version 1 | EPD Australasia | https://epd-australasia.com/wp-content/uploads/2022/03/SP02341-Boral-EPD_2022_Vic_v1.0.pdf | m³ | 2400 |  |  |  | 485 | 0 | 0 | 0 | 0 | 485 | 0 | 0.2020833 | 0 | 0 | 0 | 0 | 0.2020833 | 0 | Version 2025.1
Concrete (in-situ) | Concrete, 50 MPa | >40 MPa to ≤50 MPa | 50 MPa, , NORMAL CLASS GP/FA BLEND 50 MPa (Boral) (Australia) | 2022-02-21 | 2027-02-21 | Australia | S-P-02341 | Version 1 | EPD Australasia | https://epd-australasia.com/wp-content/uploads/2022/03/SP02341-Boral-EPD_2022_Vic_v1.0.pdf | m³ | 2400 |  |  |  | 414 | 0 | 0 | 0 | 0 | 414 | 0 | 0.1725 | 0 | 0 | 0 | 0 | 0.1725 | 0 | Version 2025.1
Concrete (in-situ) | Concrete, 50 MPa | >40 MPa to ≤50 MPa | 50 MPa, , NORMAL CLASS GP/GGBFS BLEND 50 MPa (Boral) (Australia) | 2022-02-21 | 2027-02-21 | Australia | S-P-02341 | Version 1 | EPD Australasia | https://epd-australasia.com/wp-content/uploads/2022/03/SP02341-Boral-EPD_2022_Vic_v1.0.pdf | m³ | 2400 |  |  |  | 444 | 0 | 0 | 0 | 0 | 444 | 0 | 0.185 | 0 | 0 | 0 | 0 | 0.185 | 0 | Version 2025.1
Concrete (in-situ) | Concrete, 50 MPa | >40 MPa to ≤50 MPa | 50 MPa, , VR450 50 MPa GP/SLAG (Boral) (Australia) | 2022-02-21 | 2027-02-21 | Australia | S-P-02341 | Version 1 | EPD Australasia | https://epd-australasia.com/wp-content/uploads/2022/03/SP02341-Boral-EPD_2022_Vic_v1.0.pdf | m³ | 2400 |  |  |  | 309 | 0 | 0 | 0 | 0 | 309 | 0 | 0.12875 | 0 | 0 | 0 | 0 | 0.12875 | 0 | Version 2025.1
Concrete (in-situ) | Concrete, 50 MPa | >40 MPa to ≤50 MPa | 50 MPa, , VR450 50 MPa GP/FA (Boral) (Australia) | 2022-02-21 | 2027-02-21 | Australia | S-P-02341 | Version 1 | EPD Australasia | https://epd-australasia.com/wp-content/uploads/2022/03/SP02341-Boral-EPD_2022_Vic_v1.0.pdf | m³ | 2400 |  |  |  | 410 | 0 | 0 | 0 | 0 | 410 | 0 | 0.1708333 | 0 | 0 | 0 | 0 | 0.1708333 | 0 | Version 2025.1
Concrete (in-situ) | Concrete, 50 MPa | >40 MPa to ≤50 MPa | 50 MPa, , VR450 50 MPa GP/SLAG (Boral) (Australia) | 2022-02-21 | 2027-02-21 | Australia | S-P-02341 | Version 1 | EPD Australasia | https://epd-australasia.com/wp-content/uploads/2022/03/SP02341-Boral-EPD_2022_Vic_v1.0.pdf | m³ | 2400 |  |  |  | 309 | 0 | 0 | 0 | 0 | 309 | 0 | 0.12875 | 0 | 0 | 0 | 0 | 0.12875 | 0 | Version 2025.1
Concrete (in-situ) | Concrete, 50 MPa | >40 MPa to ≤50 MPa | 50 MPa, , VR450 50 MPa TREMIE/CFA GP/SLAG (Boral) (Australia) | 2022-02-21 | 2027-02-21 | Australia | S-P-02341 | Version 1 | EPD Australasia | https://epd-australasia.com/wp-content/uploads/2022/03/SP02341-Boral-EPD_2022_Vic_v1.0.pdf | m³ | 2400 |  |  |  | 336 | 0 | 0 | 0 | 0 | 336 | 0 | 0.14 | 0 | 0 | 0 | 0 | 0.14 | 0 | Version 2025.1
Concrete (in-situ) | Concrete, 50 MPa | >40 MPa to ≤50 MPa | 50 MPa, , HIGH SLUMP 50 MPa (Boral) (Australia) | 2022-02-21 | 2027-02-21 | Australia | S-P-02341 | Version 1 | EPD Australasia | https://epd-australasia.com/wp-content/uploads/2022/03/SP02341-Boral-EPD_2022_Vic_v1.0.pdf | m³ | 2400 |  |  |  | 457 | 0 | 0 | 0 | 0 | 457 | 0 | 0.1904167 | 0 | 0 | 0 | 0 | 0.1904167 | 0 | Version 2025.1
Concrete (in-situ) | Concrete, 50 MPa | >40 MPa to ≤50 MPa | 50 MPa, , TREMIE 50 MPa (Boral) (Australia) | 2022-02-21 | 2027-02-21 | Australia | S-P-02341 | Version 1 | EPD Australasia | https://epd-australasia.com/wp-content/uploads/2022/03/SP02341-Boral-EPD_2022_Vic_v1.0.pdf | m³ | 2400 |  |  |  | 398 | 0 | 0 | 0 | 0 | 398 | 0 | 0.1658333 | 0 | 0 | 0 | 0 | 0.1658333 | 0 | Version 2025.1
Concrete (in-situ) | Concrete, 50 MPa | >40 MPa to ≤50 MPa | 50 MPa, , ENVISIA 50 MPa (Boral) (Australia) | 2022-02-21 | 2027-02-21 | Australia | S-P-02341 | Version 1 | EPD Australasia | https://epd-australasia.com/wp-content/uploads/2022/03/SP02341-Boral-EPD_2022_Vic_v1.0.pdf | m³ | 2400 |  |  |  | 320 | 0 | 0 | 0 | 0 | 320 | 0 | 0.1333333 | 0 | 0 | 0 | 0 | 0.1333333 | 0 | Version 2025.1
Concrete (in-situ) | Concrete, 50 MPa | >40 MPa to ≤50 MPa | 50 MPa, , ENVIROCRETE PLUS 50 MPa (Boral) (Australia) | 2022-02-21 | 2027-02-21 | Australia | S-P-02341 | Version 1 | EPD Australasia | https://epd-australasia.com/wp-content/uploads/2022/03/SP02341-Boral-EPD_2022_Vic_v1.0.pdf | m³ | 2400 |  |  |  | 336 | 0 | 0 | 0 | 0 | 336 | 0 | 0.14 | 0 | 0 | 0 | 0 | 0.14 | 0 | Version 2025.1
Concrete (in-situ) | Concrete, 50 MPa | >40 MPa to ≤50 MPa | 50 MPa, , ENVIROCRETE 40% 50 MPa (Boral) (Australia) | 2022-02-21 | 2027-02-21 | Australia | S-P-02341 | Version 1 | EPD Australasia | https://epd-australasia.com/wp-content/uploads/2022/03/SP02341-Boral-EPD_2022_Vic_v1.0.pdf | m³ | 2400 |  |  |  | 413 | 0 | 0 | 0 | 0 | 413 | 0 | 0.1720833 | 0 | 0 | 0 | 0 | 0.1720833 | 0 | Version 2025.1
Concrete (in-situ) | Concrete, 50 MPa | >40 MPa to ≤50 MPa | 50 MPa, , ENVIROCRETE 30% 50 MPa (Boral) (Australia) | 2022-02-21 | 2027-02-21 | Australia | S-P-02341 | Version 1 | EPD Australasia | https://epd-australasia.com/wp-content/uploads/2022/03/SP02341-Boral-EPD_2022_Vic_v1.0.pdf | m³ | 2400 |  |  |  | 463 | 0 | 0 | 0 | 0 | 463 | 0 | 0.1929167 | 0 | 0 | 0 | 0 | 0.1929167 | 0 | Version 2025.1
Concrete (in-situ) | Concrete, 50 MPa | >40 MPa to ≤50 MPa | 50 MPa, , ENVIROCRETE 50 MPa (Boral) (Australia) | 2022-02-21 | 2027-02-21 | Australia | S-P-02341 | Version 1 | EPD Australasia | https://epd-australasia.com/wp-content/uploads/2022/03/SP02341-Boral-EPD_2022_Vic_v1.0.pdf | m³ | 2400 |  |  |  | 364 | 0 | 0 | 0 | 0 | 364 | 0 | 0.1516667 | 0 | 0 | 0 | 0 | 0.1516667 | 0 | Version 2025.1
Concrete (in-situ) | Concrete, 50 MPa | >40 MPa to ≤50 MPa | 50 MPa, , NORMAL CLASS GP BLEND 50 MPa (Boral) (Australia) | 2022-02-21 | 2027-02-21 | Australia | S-P-02341 | Version 1 | EPD Australasia | https://epd-australasia.com/wp-content/uploads/2022/03/SP02341-Boral-EPD_2022_Vic_v1.0.pdf | m³ | 2400 |  |  |  | 485 | 0 | 0 | 0 | 0 | 485 | 0 | 0.2020833 | 0 | 0 | 0 | 0 | 0.2020833 | 0 | Version 2025.1
Concrete (in-situ) | Concrete, 50 MPa | >40 MPa to ≤50 MPa | 50 MPa, , NORMAL CLASS GP/FA BLEND 50 MPa (Boral) (Australia) | 2022-02-21 | 2027-02-21 | Australia | S-P-02341 | Version 1 | EPD Australasia | https://epd-australasia.com/wp-content/uploads/2022/03/SP02341-Boral-EPD_2022_Vic_v1.0.pdf | m³ | 2400 |  |  |  | 414 | 0 | 0 | 0 | 0 | 414 | 0 | 0.1725 | 0 | 0 | 0 | 0 | 0.1725 | 0 | Version 2025.1
Concrete (in-situ) | Concrete, 50 MPa | >40 MPa to ≤50 MPa | 50 MPa, , NORMAL CLASS GP/GGBFS BLEND 50 MPa (Boral) (Australia) | 2022-02-21 | 2027-02-21 | Australia | S-P-02341 | Version 1 | EPD Australasia | https://epd-australasia.com/wp-content/uploads/2022/03/SP02341-Boral-EPD_2022_Vic_v1.0.pdf | m³ | 2400 |  |  |  | 444 | 0 | 0 | 0 | 0 | 444 | 0 | 0.185 | 0 | 0 | 0 | 0 | 0.185 | 0 | Version 2025.1
Concrete (in-situ) | Concrete, 50 MPa | >40 MPa to ≤50 MPa | 50 MPa, , VR450 50 MPa GP (Boral) (Australia) | 2022-02-21 | 2027-02-21 | Australia | S-P-02341 | Version 1 | EPD Australasia | https://epd-australasia.com/wp-content/uploads/2022/03/SP02341-Boral-EPD_2022_Vic_v1.0.pdf | m³ | 2400 |  |  |  | 311 | 0 | 0 | 0 | 0 | 311 | 0 | 0.1295833 | 0 | 0 | 0 | 0 | 0.1295833 | 0 | Version 2025.1
Concrete (in-situ) | Concrete, 50 MPa | >40 MPa to ≤50 MPa | 50 MPa, , VR450 50 MPa TREMIE GP/SLAG (Boral) (Australia) | 2022-02-21 | 2027-02-21 | Australia | S-P-02341 | Version 1 | EPD Australasia | https://epd-australasia.com/wp-content/uploads/2022/03/SP02341-Boral-EPD_2022_Vic_v1.0.pdf | m³ | 2400 |  |  |  | 311 | 0 | 0 | 0 | 0 | 311 | 0 | 0.1295833 | 0 | 0 | 0 | 0 | 0.1295833 | 0 | Version 2025.1
Concrete (in-situ) | Concrete, 50 MPa | >40 MPa to ≤50 MPa | 50 MPa, , VR450 50 MPa GP/SLAG (Boral) (Australia) | 2022-02-21 | 2027-02-21 | Australia | S-P-02341 | Version 1 | EPD Australasia | https://epd-australasia.com/wp-content/uploads/2022/03/SP02341-Boral-EPD_2022_Vic_v1.0.pdf | m³ | 2400 |  |  |  | 309 | 0 | 0 | 0 | 0 | 309 | 0 | 0.12875 | 0 | 0 | 0 | 0 | 0.12875 | 0 | Version 2025.1
Concrete (in-situ) | Concrete, 50 MPa | >40 MPa to ≤50 MPa | 50 MPa, , VR450 50 MPa TREMIE/CFA GP/SLAG (Boral) (Australia) | 2022-02-21 | 2027-02-21 | Australia | S-P-02341 | Version 1 | EPD Australasia | https://epd-australasia.com/wp-content/uploads/2022/03/SP02341-Boral-EPD_2022_Vic_v1.0.pdf | m³ | 2400 |  |  |  | 336 | 0 | 0 | 0 | 0 | 336 | 0 | 0.14 | 0 | 0 | 0 | 0 | 0.14 | 0 | Version 2025.1
Concrete (in-situ) | Concrete, 50 MPa | >40 MPa to ≤50 MPa | 50 MPa, , HIGH SLUMP 50 MPa (Boral) (Australia) | 2022-02-21 | 2027-02-21 | Australia | S-P-02341 | Version 1 | EPD Australasia | https://epd-australasia.com/wp-content/uploads/2022/03/SP02341-Boral-EPD_2022_Vic_v1.0.pdf | m³ | 2400 |  |  |  | 457 | 0 | 0 | 0 | 0 | 457 | 0 | 0.1904167 | 0 | 0 | 0 | 0 | 0.1904167 | 0 | Version 2025.1
Concrete (in-situ) | Concrete, 50 MPa | >40 MPa to ≤50 MPa | 50 MPa, , TREMIE 50 MPa (Boral) (Australia) | 2022-02-21 | 2027-02-21 | Australia | S-P-02341 | Version 1 | EPD Australasia | https://epd-australasia.com/wp-content/uploads/2022/03/SP02341-Boral-EPD_2022_Vic_v1.0.pdf | m³ | 2400 |  |  |  | 398 | 0 | 0 | 0 | 0 | 398 | 0 | 0.1658333 | 0 | 0 | 0 | 0 | 0.1658333 | 0 | Version 2025.1
Concrete (in-situ) | Concrete, 50 MPa | >40 MPa to ≤50 MPa | 50 MPa, , ENVISIA 50 MPa (Boral) (Australia) | 2022-02-21 | 2027-02-21 | Australia | S-P-02341 | Version 1 | EPD Australasia | https://epd-australasia.com/wp-content/uploads/2022/03/SP02341-Boral-EPD_2022_Vic_v1.0.pdf | m³ | 2400 |  |  |  | 320 | 0 | 0 | 0 | 0 | 320 | 0 | 0.1333333 | 0 | 0 | 0 | 0 | 0.1333333 | 0 | Version 2025.1
Concrete (in-situ) | Concrete, 50 MPa | >40 MPa to ≤50 MPa | 50 MPa, , ENVIROCRETE PLUS 50 MPa (Boral) (Australia) | 2022-02-21 | 2027-02-21 | Australia | S-P-02341 | Version 1 | EPD Australasia | https://epd-australasia.com/wp-content/uploads/2022/03/SP02341-Boral-EPD_2022_Vic_v1.0.pdf | m³ | 2400 |  |  |  | 336 | 0 | 0 | 0 | 0 | 336 | 0 | 0.14 | 0 | 0 | 0 | 0 | 0.14 | 0 | Version 2025.1
Concrete (in-situ) | Concrete, 50 MPa | >40 MPa to ≤50 MPa | 50 MPa, , ENVIROCRETE 40% 50 MPa (Boral) (Australia) | 2022-02-21 | 2027-02-21 | Australia | S-P-02341 | Version 1 | EPD Australasia | https://epd-australasia.com/wp-content/uploads/2022/03/SP02341-Boral-EPD_2022_Vic_v1.0.pdf | m³ | 2400 |  |  |  | 413 | 0 | 0 | 0 | 0 | 413 | 0 | 0.1720833 | 0 | 0 | 0 | 0 | 0.1720833 | 0 | Version 2025.1
Concrete (in-situ) | Concrete, 50 MPa | >40 MPa to ≤50 MPa | 50 MPa, , ENVIROCRETE 30% 50 MPa (Boral) (Australia) | 2022-02-21 | 2027-02-21 | Australia | S-P-02341 | Version 1 | EPD Australasia | https://epd-australasia.com/wp-content/uploads/2022/03/SP02341-Boral-EPD_2022_Vic_v1.0.pdf | m³ | 2400 |  |  |  | 463 | 0 | 0 | 0 | 0 | 463 | 0 | 0.1929167 | 0 | 0 | 0 | 0 | 0.1929167 | 0 | Version 2025.1
Concrete (in-situ) | Concrete, 50 MPa | >40 MPa to ≤50 MPa | 50 MPa, , ENVIROCRETE 50 MPa (Boral) (Australia) | 2022-02-21 | 2027-02-21 | Australia | S-P-02341 | Version 1 | EPD Australasia | https://epd-australasia.com/wp-content/uploads/2022/03/SP02341-Boral-EPD_2022_Vic_v1.0.pdf | m³ | 2400 |  |  |  | 364 | 0 | 0 | 0 | 0 | 364 | 0 | 0.1516667 | 0 | 0 | 0 | 0 | 0.1516667 | 0 | Version 2025.1
Concrete (in-situ) | Concrete, 50 MPa | >40 MPa to ≤50 MPa | 50 MPa, , NORMAL CLASS GP BLEND 50 MPa (Boral) (Australia) | 2022-02-21 | 2027-02-21 | Australia | S-P-02341 | Version 1 | EPD Australasia | https://epd-australasia.com/wp-content/uploads/2022/03/SP02341-Boral-EPD_2022_Vic_v1.0.pdf | m³ | 2400 |  |  |  | 485 | 0 | 0 | 0 | 0 | 485 | 0 | 0.2020833 | 0 | 0 | 0 | 0 | 0.2020833 | 0 | Version 2025.1
Concrete (in-situ) | Concrete, 50 MPa | >40 MPa to ≤50 MPa | 50 MPa, , NORMAL CLASS GP/FA BLEND 50 MPa (Boral) (Australia) | 2022-02-21 | 2027-02-21 | Australia | S-P-02341 | Version 1 | EPD Australasia | https://epd-australasia.com/wp-content/uploads/2022/03/SP02341-Boral-EPD_2022_Vic_v1.0.pdf | m³ | 2400 |  |  |  | 414 | 0 | 0 | 0 | 0 | 414 | 0 | 0.1725 | 0 | 0 | 0 | 0 | 0.1725 | 0 | Version 2025.1
Concrete (in-situ) | Concrete, 50 MPa | >40 MPa to ≤50 MPa | 50 MPa, , NORMAL CLASS GP/GGBFS BLEND 50 MPa (Boral) (Australia) | 2022-02-21 | 2027-02-21 | Australia | S-P-02341 | Version 1 | EPD Australasia | https://epd-australasia.com/wp-content/uploads/2022/03/SP02341-Boral-EPD_2022_Vic_v1.0.pdf | m³ | 2400 |  |  |  | 444 | 0 | 0 | 0 | 0 | 444 | 0 | 0.185 | 0 | 0 | 0 | 0 | 0.185 | 0 | Version 2025.1
Concrete (in-situ) | Concrete, 50 MPa | >40 MPa to ≤50 MPa | 50 MPa, , VR450 50 MPa GP/SLAG (Boral) (Australia) | 2022-02-21 | 2027-02-21 | Australia | S-P-02341 | Version 1 | EPD Australasia | https://epd-australasia.com/wp-content/uploads/2022/03/SP02341-Boral-EPD_2022_Vic_v1.0.pdf | m³ | 2400 |  |  |  | 309 | 0 | 0 | 0 | 0 | 309 | 0 | 0.12875 | 0 | 0 | 0 | 0 | 0.12875 | 0 | Version 2025.1
Concrete (in-situ) | Concrete, 50 MPa | >40 MPa to ≤50 MPa | 50 MPa, , VR450 50 MPa GP/FA (Boral) (Australia) | 2022-02-21 | 2027-02-21 | Australia | S-P-02341 | Version 1 | EPD Australasia | https://epd-australasia.com/wp-content/uploads/2022/03/SP02341-Boral-EPD_2022_Vic_v1.0.pdf | m³ | 2400 |  |  |  | 410 | 0 | 0 | 0 | 0 | 410 | 0 | 0.1708333 | 0 | 0 | 0 | 0 | 0.1708333 | 0 | Version 2025.1
Concrete (in-situ) | Concrete, 50 MPa | >40 MPa to ≤50 MPa | 50 MPa, , VR450 50 MPa TREMIE GP/SLAG (Boral) (Australia) | 2022-02-21 | 2027-02-21 | Australia | S-P-02341 | Version 1 | EPD Australasia | https://epd-australasia.com/wp-content/uploads/2022/03/SP02341-Boral-EPD_2022_Vic_v1.0.pdf | m³ | 2400 |  |  |  | 311 | 0 | 0 | 0 | 0 | 311 | 0 | 0.1295833 | 0 | 0 | 0 | 0 | 0.1295833 | 0 | Version 2025.1
Concrete (in-situ) | Concrete, 50 MPa | >40 MPa to ≤50 MPa | 50 MPa, , VR450 50 MPa TREMIE/CFA GP/SLAG (Boral) (Australia) | 2022-02-21 | 2027-02-21 | Australia | S-P-02341 | Version 1 | EPD Australasia | https://epd-australasia.com/wp-content/uploads/2022/03/SP02341-Boral-EPD_2022_Vic_v1.0.pdf | m³ | 2400 |  |  |  | 336 | 0 | 0 | 0 | 0 | 336 | 0 | 0.14 | 0 | 0 | 0 | 0 | 0.14 | 0 | Version 2025.1
Concrete (in-situ) | Concrete, 50 MPa | >40 MPa to ≤50 MPa | 50 MPa, , HIGH SLUMP 50 MPa (Boral) (Australia) | 2022-02-21 | 2027-02-21 | Australia | S-P-02341 | Version 1 | EPD Australasia | https://epd-australasia.com/wp-content/uploads/2022/03/SP02341-Boral-EPD_2022_Vic_v1.0.pdf | m³ | 2400 |  |  |  | 457 | 0 | 0 | 0 | 0 | 457 | 0 | 0.1904167 | 0 | 0 | 0 | 0 | 0.1904167 | 0 | Version 2025.1
Concrete (in-situ) | Concrete, 50 MPa | >40 MPa to ≤50 MPa | 50 MPa, , TREMIE 50 MPa (Boral) (Australia) | 2022-02-21 | 2027-02-21 | Australia | S-P-02341 | Version 1 | EPD Australasia | https://epd-australasia.com/wp-content/uploads/2022/03/SP02341-Boral-EPD_2022_Vic_v1.0.pdf | m³ | 2400 |  |  |  | 398 | 0 | 0 | 0 | 0 | 398 | 0 | 0.1658333 | 0 | 0 | 0 | 0 | 0.1658333 | 0 | Version 2025.1
Concrete (in-situ) | Concrete, 50 MPa | >40 MPa to ≤50 MPa | 50 MPa, , ENVISIA 50 MPa (Boral) (Australia) | 2022-02-21 | 2027-02-21 | Australia | S-P-02341 | Version 1 | EPD Australasia | https://epd-australasia.com/wp-content/uploads/2022/03/SP02341-Boral-EPD_2022_Vic_v1.0.pdf | m³ | 2400 |  |  |  | 320 | 0 | 0 | 0 | 0 | 320 | 0 | 0.1333333 | 0 | 0 | 0 | 0 | 0.1333333 | 0 | Version 2025.1
Concrete (in-situ) | Concrete, 50 MPa | >40 MPa to ≤50 MPa | 50 MPa, , ENVIROCRETE PLUS 50 MPa (Boral) (Australia) | 2022-02-21 | 2027-02-21 | Australia | S-P-02341 | Version 1 | EPD Australasia | https://epd-australasia.com/wp-content/uploads/2022/03/SP02341-Boral-EPD_2022_Vic_v1.0.pdf | m³ | 2400 |  |  |  | 336 | 0 | 0 | 0 | 0 | 336 | 0 | 0.14 | 0 | 0 | 0 | 0 | 0.14 | 0 | Version 2025.1
Concrete (in-situ) | Concrete, 50 MPa | >40 MPa to ≤50 MPa | 50 MPa, , ENVIROCRETE 40% 50 MPa (Boral) (Australia) | 2022-02-21 | 2027-02-21 | Australia | S-P-02341 | Version 1 | EPD Australasia | https://epd-australasia.com/wp-content/uploads/2022/03/SP02341-Boral-EPD_2022_Vic_v1.0.pdf | m³ | 2400 |  |  |  | 413 | 0 | 0 | 0 | 0 | 413 | 0 | 0.1720833 | 0 | 0 | 0 | 0 | 0.1720833 | 0 | Version 2025.1
Concrete (in-situ) | Concrete, 50 MPa | >40 MPa to ≤50 MPa | 50 MPa, , ENVIROCRETE 30% 50 MPa (Boral) (Australia) | 2022-02-21 | 2027-02-21 | Australia | S-P-02341 | Version 1 | EPD Australasia | https://epd-australasia.com/wp-content/uploads/2022/03/SP02341-Boral-EPD_2022_Vic_v1.0.pdf | m³ | 2400 |  |  |  | 463 | 0 | 0 | 0 | 0 | 463 | 0 | 0.1929167 | 0 | 0 | 0 | 0 | 0.1929167 | 0 | Version 2025.1
Concrete (in-situ) | Concrete, 50 MPa | >40 MPa to ≤50 MPa | 50 MPa, , ENVIROCRETE 50 MPa (Boral) (Australia) | 2022-02-21 | 2027-02-21 | Australia | S-P-02341 | Version 1 | EPD Australasia | https://epd-australasia.com/wp-content/uploads/2022/03/SP02341-Boral-EPD_2022_Vic_v1.0.pdf | m³ | 2400 |  |  |  | 364 | 0 | 0 | 0 | 0 | 364 | 0 | 0.1516667 | 0 | 0 | 0 | 0 | 0.1516667 | 0 | Version 2025.1
Concrete (in-situ) | Concrete, 50 MPa | >40 MPa to ≤50 MPa | 50 MPa, , NORMAL CLASS GP BLEND 50 MPa (Boral) (Australia) | 2022-02-21 | 2027-02-21 | Australia | S-P-02341 | Version 1 | EPD Australasia | https://epd-australasia.com/wp-content/uploads/2022/03/SP02341-Boral-EPD_2022_Vic_v1.0.pdf | m³ | 2400 |  |  |  | 485 | 0 | 0 | 0 | 0 | 485 | 0 | 0.2020833 | 0 | 0 | 0 | 0 | 0.2020833 | 0 | Version 2025.1
Concrete (in-situ) | Concrete, 50 MPa | >40 MPa to ≤50 MPa | 50 MPa, , NORMAL CLASS GP/FA BLEND 50 MPa (Boral) (Australia) | 2022-02-21 | 2027-02-21 | Australia | S-P-02341 | Version 1 | EPD Australasia | https://epd-australasia.com/wp-content/uploads/2022/03/SP02341-Boral-EPD_2022_Vic_v1.0.pdf | m³ | 2400 |  |  |  | 414 | 0 | 0 | 0 | 0 | 414 | 0 | 0.1725 | 0 | 0 | 0 | 0 | 0.1725 | 0 | Version 2025.1
Concrete (in-situ) | Concrete, 50 MPa | >40 MPa to ≤50 MPa | 50 MPa, , NORMAL CLASS GP/GGBFS BLEND 50 MPa (Boral) (Australia) | 2022-02-21 | 2027-02-21 | Australia | S-P-02341 | Version 1 | EPD Australasia | https://epd-australasia.com/wp-content/uploads/2022/03/SP02341-Boral-EPD_2022_Vic_v1.0.pdf | m³ | 2400 |  |  |  | 444 | 0 | 0 | 0 | 0 | 444 | 0 | 0.185 | 0 | 0 | 0 | 0 | 0.185 | 0 | Version 2025.1
Concrete (in-situ) | Concrete, 50 MPa | >40 MPa to ≤50 MPa | 50 MPa, , VR450 50 MPa GP/SLAG (Boral) (Australia) | 2022-02-21 | 2027-02-21 | Australia | S-P-02341 | Version 1 | EPD Australasia | https://epd-australasia.com/wp-content/uploads/2022/03/SP02341-Boral-EPD_2022_Vic_v1.0.pdf | m³ | 2400 |  |  |  | 309 | 0 | 0 | 0 | 0 | 309 | 0 | 0.12875 | 0 | 0 | 0 | 0 | 0.12875 | 0 | Version 2025.1
Concrete (in-situ) | Concrete, 50 MPa | >40 MPa to ≤50 MPa | 50 MPa, , VR450 50 MPa GP/FA (Boral) (Australia) | 2022-02-21 | 2027-02-21 | Australia | S-P-02341 | Version 1 | EPD Australasia | https://epd-australasia.com/wp-content/uploads/2022/03/SP02341-Boral-EPD_2022_Vic_v1.0.pdf | m³ | 2400 |  |  |  | 410 | 0 | 0 | 0 | 0 | 410 | 0 | 0.1708333 | 0 | 0 | 0 | 0 | 0.1708333 | 0 | Version 2025.1
Concrete (in-situ) | Concrete, 50 MPa | >40 MPa to ≤50 MPa | 50 MPa, , VR450 50 MPa TREMIE GP/SLAG (Boral) (Australia) | 2022-02-21 | 2027-02-21 | Australia | S-P-02341 | Version 1 | EPD Australasia | https://epd-australasia.com/wp-content/uploads/2022/03/SP02341-Boral-EPD_2022_Vic_v1.0.pdf | m³ | 2400 |  |  |  | 311 | 0 | 0 | 0 | 0 | 311 | 0 | 0.1295833 | 0 | 0 | 0 | 0 | 0.1295833 | 0 | Version 2025.1
Concrete (in-situ) | Concrete, 50 MPa | >40 MPa to ≤50 MPa | 50 MPa, , VR450 50 MPa TREMIE/CFA GP/SLAG (Boral) (Australia) | 2022-02-21 | 2027-02-21 | Australia | S-P-02341 | Version 1 | EPD Australasia | https://epd-australasia.com/wp-content/uploads/2022/03/SP02341-Boral-EPD_2022_Vic_v1.0.pdf | m³ | 2400 |  |  |  | 336 | 0 | 0 | 0 | 0 | 336 | 0 | 0.14 | 0 | 0 | 0 | 0 | 0.14 | 0 | Version 2025.1
Concrete (in-situ) | Concrete, 50 MPa | >40 MPa to ≤50 MPa | 50 MPa, , HIGH SLUMP 50 MPa (Boral) (Australia) | 2022-02-21 | 2027-02-21 | Australia | S-P-02341 | Version 1 | EPD Australasia | https://epd-australasia.com/wp-content/uploads/2022/03/SP02341-Boral-EPD_2022_Vic_v1.0.pdf | m³ | 2400 |  |  |  | 457 | 0 | 0 | 0 | 0 | 457 | 0 | 0.1904167 | 0 | 0 | 0 | 0 | 0.1904167 | 0 | Version 2025.1
Concrete (in-situ) | Concrete, 50 MPa | >40 MPa to ≤50 MPa | 50 MPa, , TREMIE 50 MPa (Boral) (Australia) | 2022-02-21 | 2027-02-21 | Australia | S-P-02341 | Version 1 | EPD Australasia | https://epd-australasia.com/wp-content/uploads/2022/03/SP02341-Boral-EPD_2022_Vic_v1.0.pdf | m³ | 2400 |  |  |  | 398 | 0 | 0 | 0 | 0 | 398 | 0 | 0.1658333 | 0 | 0 | 0 | 0 | 0.1658333 | 0 | Version 2025.1
Concrete (in-situ) | Concrete, 50 MPa | >40 MPa to ≤50 MPa | 50 MPa, TAS, VR450/50/EXP CL C concrete manufactured in our Northern Region (Hazell Bros Concrete Pty Ltd) (Australia) | 2024-01-01 | 2029-01-01 | Australia | EPD-IES-0014056:001 (S-P-14056) | Not applicable | EPD Australasia | https://epd-australasia.com/?s=0014056:001&post_type=epd | m³ | 2400 |  |  |  | 428.72782 | 421.3628 | 7.3649885 | 2.6569829e-05 | 0 | 428.7278 | 0 | 0.1786366 | 0.1755678 | 0.003068745 | 1.107076e-08 | 0 | 0.1786366 | 0 | Version 2025.1
Concrete (in-situ) | Concrete, 50 MPa | >40 MPa to ≤50 MPa | 50 MPa, TAS, VR450/50/EXP CL C concrete manufactured in our Southern Region (Hazell Bros Concrete Pty Ltd) (Australia) | 2024-01-01 | 2029-01-01 | Australia | EPD-IES-0014084:001 (S-P-14084) | Not applicable | EPD Australasia | https://epd-australasia.com/?s=0014084:001&post_type=epd | m³ | 2400 |  |  |  | 432.55016 | 425.22083 | 7.2226004 | 0.10673283 | 0 | 432.5502 | 0 | 0.1802292 | 0.1771753 | 0.003009417 | 4.44720125e-05 | 0 | 0.1802292 | 0 | Version 2025.1
Concrete (in-situ) | Concrete, 50 MPa | >40 MPa to ≤50 MPa | 50 MPa, NSW, Concrete: S50/10/100 manufactured at Prestons (Advanced Readymix) (Australia) | 2024-01-01 | 2029-01-01 | Australia | EPD-IES-0013959:001 (S-P-13959) | Not applicable | EPD Australasia | https://epd-australasia.com/?s=0013959:001&post_type=epd | m³ | 2400 |  |  |  | 467.26151 | 466.74862 | 0.51055617 | 0.0023370668 | 0 | 467.2615 | 0 | 0.1946923 | 0.1944786 | 0.0002127317375 | 9.737778e-07 | 0 | 0.1946923 | 0 | Version 2025.1
Concrete (in-situ) | Concrete, 50 MPa | >40 MPa to ≤50 MPa | 50 MPa, NSW, Concrete: AD50PANW, AL50PANW, PE50PANW manufactured at Prestons (Advanced Readymix) (Australia) | 2024-01-01 | 2029-01-01 | Australia | EPD-IES-0013928:001 (S-P-13928) | Not applicable | EPD Australasia | https://epd-australasia.com/?s=0013928:001&post_type=epd | m³ | 2400 |  |  |  | 432.01901 | 431.5172 | 0.4965252 | 0.0052890227 | 0 | 432.019 | 0 | 0.1800079 | 0.1797988 | 0.0002068855 | 2.203759e-06 | 0 | 0.1800079 | 0 | Version 2025.1
Concrete (in-situ) | Concrete, 50 MPa | >40 MPa to ≤50 MPa | 50 MPa, NSW, Concrete: AD50PANW, AL50PANW, PE50PANW manufactured at Seven Hills (Advanced Readymix) (Australia) | 2024-01-01 | 2029-01-01 | Australia | EPD-IES-0013966:001 (S-P-13966) | Not applicable | EPD Australasia | https://epd-australasia.com/?s=0013966:001&post_type=epd | m³ | 2400 |  |  |  | 428.88286 | 428.3814 | 0.49615849 | 0.0052990136 | 0 | 428.8829 | 0 | 0.1787012 | 0.17849225 | 0.0002067327 | 2.207922e-06 | 0 | 0.1787012 | 0 | Version 2025.1
Concrete (in-situ) | Concrete, 50 MPa | >40 MPa to ≤50 MPa | 50 MPa, NSW, Concrete: AD50PANW, AL50PANW, PE50PANW manufactured at Smithfield (Advanced Readymix) (Australia) | 2024-01-01 | 2029-01-01 | Australia | EPD-IES-0014004:001 (S-P-14004) | Not applicable | EPD Australasia | https://epd-australasia.com/?s=0014004:001&post_type=epd | m³ | 2400 |  |  |  | 430.00222 | 429.50213 | 0.49478465 | 0.0053068512 | 0 | 430.0022 | 0 | 0.1791676 | 0.1789592 | 0.0002061603 | 2.211188e-06 | 0 | 0.1791676 | 0 | Version 2025.1
Concrete (in-situ) | Concrete, 50 MPa | >40 MPa to ≤50 MPa | 50 MPa, NSW, Concrete: S50/10/100 manufactured at Smithfield (Advanced Readymix) (Australia) | 2024-01-01 | 2029-01-01 | Australia | EPD-IES-0014035:001 (S-P-14035) | Not applicable | EPD Australasia | https://epd-australasia.com/?s=0014035:001&post_type=epd | m³ | 2400 |  |  |  | 436.76315 | 436.27855 | 0.48238591 | 0.0022188213 | 0 | 436.7632 | 0 | 0.1819846 | 0.1817827 | 0.0002009941 | 9.24508875e-07 | 0 | 0.1819846 | 0 | Version 2025.1
Concrete (in-situ) | Concrete, 50 MPa | >40 MPa to ≤50 MPa | 50 MPa, NSW, Concrete: AD50PAN, AL50PAN, PE50PAN manufactured at Prestons (Advanced Readymix) (Australia) | 2024-01-01 | 2029-01-01 | Australia | EPD-IES-0013927:001 (S-P-13927) | Not applicable | EPD Australasia | https://epd-australasia.com/?s=0013927:001&post_type=epd | m³ | 2400 |  |  |  | 429.78729 | 429.32862 | 0.45382083 | 0.0048586692 | 0 | 429.7873 | 0 | 0.1790780375 | 0.178886925 | 0.0001890920125 | 2.0244455e-06 | 0 | 0.179078 | 0 | Version 2025.1
Concrete (in-situ) | Concrete, 50 MPa | >40 MPa to ≤50 MPa | 50 MPa, NSW, Concrete: AD50PAN, AL50PAN, PE50PAN manufactured at Seven Hills (Advanced Readymix) (Australia) | 2024-01-01 | 2029-01-01 | Australia | EPD-IES-0013965:001 (S-P-13965) | Not applicable | EPD Australasia | https://epd-australasia.com/?s=0013965:001&post_type=epd | m³ | 2400 |  |  |  | 426.64964 | 426.19141 | 0.45336519 | 0.0048677634 | 0 | 426.6496 | 0 | 0.1777707 | 0.1775798 | 0.0001889021625 | 2.02823475e-06 | 0 | 0.1777707 | 0 | Version 2025.1
Concrete (in-situ) | Concrete, 50 MPa | >40 MPa to ≤50 MPa | 50 MPa, NSW, Concrete: AD50PAN, AL50PAN, PE50PAN manufactured at Smithfield (Advanced Readymix) (Australia) | 2024-01-01 | 2029-01-01 | Australia | EPD-IES-0014003:001 (S-P-14003) | Not applicable | EPD Australasia | https://epd-australasia.com/?s=0014003:001&post_type=epd | m³ | 2400 |  |  |  | 427.76416 | 427.30737 | 0.45192336 | 0.0048749161 | 0 | 427.7642 | 0 | 0.1782351 | 0.1780447375 | 0.0001883014 | 2.031215e-06 | 0 | 0.1782351 | 0 | Version 2025.1
Concrete (in-situ) | Concrete, 50 MPa | >40 MPa to ≤50 MPa | 50 MPa, NSW, Concrete: S50/20/100 manufactured at Prestons (Advanced Readymix) (Australia) | 2024-01-01 | 2029-01-01 | Australia | EPD-IES-0013960:001 (S-P-13960) | Not applicable | EPD Australasia | https://epd-australasia.com/?s=0013960:001&post_type=epd | m³ | 2400 |  |  |  | 446.68418 | 446.2404 | 0.44220837 | 0.0015667666 | 0 | 446.6842 | 0 | 0.1861184 | 0.1859335 | 0.0001842534875 | 6.528194e-07 | 0 | 0.1861184 | 0 | Version 2025.1
Concrete (in-situ) | Concrete, 50 MPa | >40 MPa to ≤50 MPa | 50 MPa, NSW, Concrete: S50/20/100 manufactured at Smithfield (Advanced Readymix) (Australia) | 2024-01-01 | 2029-01-01 | Australia | EPD-IES-0014036:001 (S-P-14036) | Not applicable | EPD Australasia | https://epd-australasia.com/?s=0014036:001&post_type=epd | m³ | 2400 |  |  |  | 417.41917 | 417.00079 | 0.41689653 | 0.0014865013 | 0 | 417.4192 | 0 | 0.1739247 | 0.1737503 | 0.0001737068875 | 6.193755e-07 | 0 | 0.1739247 | 0 | Version 2025.1
Concrete (in-situ) | Concrete, 50 MPa | >40 MPa to ≤50 MPa | 50 MPa, NSW, Concrete: NS50/20/100 manufactured at Prestons (Advanced Readymix) (Australia) | 2024-01-01 | 2029-01-01 | Australia | EPD-IES-0013945:001 (S-P-13945) | Not applicable | EPD Australasia | https://epd-australasia.com/?s=0013945:001&post_type=epd | m³ | 2400 |  |  |  | 257.22751 | 256.91705 | 0.30889569 | 0.0015702775 | 0 | 257.2275 | 0 | 0.1071781 | 0.1070488 | 0.0001287065375 | 6.542823e-07 | 0 | 0.1071781 | 0 | Version 2025.1
Concrete (in-situ) | Concrete, 50 MPa | >40 MPa to ≤50 MPa | 50 MPa, NSW, Concrete: NS50/20/100 (Advanced Readymix) (Australia) | 2024-01-01 | 2029-01-01 | Australia | EPD-IES-0014021:001 (S-P-14021) | Not applicable | EPD Australasia | https://epd-australasia.com/?s=0014021:001&post_type=epd | m³ | 2400 |  |  |  | 255.991 | 255.68279 | 0.30663648 | 0.0015750786 | 0 | 255.991 | 0 | 0.1066629 | 0.1065345 | 0.0001277652 | 6.5628275e-07 | 0 | 0.1066629 | 0 | Version 2025.1
Concrete (in-situ) | Concrete, 50 MPa | >40 MPa to ≤50 MPa | 50 MPa, NSW, Concrete: NS50/20/80 manufactured at Prestons (Advanced Readymix) (Australia) | 2024-01-01 | 2029-01-01 | Australia | EPD-IES-0013946:001 (S-P-13946) | Not applicable | EPD Australasia | https://epd-australasia.com/?s=0013946:001&post_type=epd | m³ | 2400 |  |  |  | 256.64735 | 256.35065 | 0.29531046 | 0.0013956647 | 0 | 256.6474 | 0 | 0.1069364 | 0.1068128 | 0.000123046025 | 5.81527e-07 | 0 | 0.1069364 | 0 | Version 2025.1
Concrete (in-situ) | Concrete, 50 MPa | >40 MPa to ≤50 MPa | 50 MPa, NSW, Concrete: NS50/20/80 manufactured at Smithfield (Advanced Readymix) (Australia) | 2024-01-01 | 2029-01-01 | Australia | EPD-IES-0014022:001 (S-P-14022) | Not applicable | EPD Australasia | https://epd-australasia.com/?s=0014022:001&post_type=epd | m³ | 2400 |  |  |  | 255.40967 | 255.11527 | 0.29300135 | 0.0013998241 | 0 | 255.4097 | 0 | 0.1064207 | 0.106298 | 0.0001220839 | 5.8326e-07 | 0 | 0.1064207 | 0 | Version 2025.1
Concrete (in-situ) | Concrete, 50 MPa | >40 MPa to ≤50 MPa | 50 MPa, TAS, N50/20N concrete manufactured in our Southern Region (Hazell Bros Concrete Pty Ltd) (Australia) | 2024-01-01 | 2029-01-01 | Australia | EPD-IES-0014071:001 (S-P-14071) | Not applicable | EPD Australasia | https://epd-australasia.com/?s=0014071:001&post_type=epd | m³ | 2400 |  |  |  | 392.04187 | 391.79576 | 0.12427324 | 0.12183379 | 0 | 392.0419 | 0 | 0.1633508 | 0.1632482 | 5.178052e-05 | 5.076408e-05 | 0 | 0.1633508 | 0 | Version 2025.1
Concrete (in-situ) | Concrete, 50 MPa | >40 MPa to ≤50 MPa | 50 MPa, TAS, N50/20N/SCM concrete manufactured in our Southern Region (Hazell Bros Concrete Pty Ltd) (Australia) | 2024-01-01 | 2029-01-01 | Australia | EPD-IES-0014077:001 (S-P-14077) | Not applicable | EPD Australasia | https://epd-australasia.com/?s=0014077:001&post_type=epd | m³ | 2400 |  |  |  | 286.43961 | 286.22562 | 0.1360428 | 0.077944611 | 0 | 286.4396 | 0 | 0.1193498375 | 0.119260675 | 5.66845e-05 | 3.247692125e-05 | 0 | 0.1193498 | 0 | Version 2025.1
Concrete (in-situ) | Concrete, 50 MPa | >40 MPa to ≤50 MPa | 50 MPa, NSW, Pre-mix concrete GS5020-1 (Western Suburbs Concrete) (Australia) | 2024-01-01 | 2029-01-01 | Australia | EPD-IES-0013800:001 (S-P-13800) | Not applicable | EPD Australasia | https://epd-australasia.com/?s=0013800:001&post_type=epd | m³ | 2400 |  |  |  | 354.48406 | 354.2943 | 0.15129132 | 0.038469322 | 0 | 354.4841 | 0 | 0.1477017 | 0.147622625 | 6.303805e-05 | 1.602888e-05 | 0 | 0.1477017 | 0 | Version 2025.1
Concrete (in-situ) | Concrete, 50 MPa | >40 MPa to ≤50 MPa | 50 MPa, TAS, N50/20N concrete manufactured in our Northern Region (Hazell Bros Concrete Pty Ltd) (Australia) | 2024-01-01 | 2029-01-01 | Australia | EPD-IES-0014044:001 (S-P-14044) | Not applicable | EPD Australasia | https://epd-australasia.com/?s=0014044:001&post_type=epd | m³ | 2400 |  |  |  | 370.79212 | 370.60282 | 0.18928983 | 1.7214052e-05 | 0 | 370.7921 | 0 | 0.1544967 | 0.1544178 | 7.88707625e-05 | 7.172522e-09 | 0 | 0.1544967 | 0 | Version 2025.1
Concrete (in-situ) | Concrete, 50 MPa | >40 MPa to ≤50 MPa | 50 MPa, NSW, Pre-mix concrete GS5020-2 (Western Suburbs Concrete) (Australia) | 2024-01-01 | 2029-01-01 | Australia | EPD-IES-0013805:001 (S-P-13805) | Not applicable | EPD Australasia | https://epd-australasia.com/?s=0013805:001&post_type=epd | m³ | 2400 |  |  |  | 308.13291 | 307.95263 | 0.14760298 | 0.032681076 | 0 | 308.1329 | 0 | 0.1283887125 | 0.1283136 | 6.150124e-05 | 1.3617115e-05 | 0 | 0.1283887 | 0 | Version 2025.1
Concrete (in-situ) | Concrete, 50 MPa | >40 MPa to ≤50 MPa | 50 MPa, NSW, Pre-mix concrete WN5020 (Western Suburbs Concrete) (Australia) | 2024-01-01 | 2029-01-01 | Australia | EPD-IES-0013825:001 (S-P-13825) | Not applicable | EPD Australasia | https://epd-australasia.com/?s=0013825:001&post_type=epd | m³ | 2400 |  |  |  | 370.84437 | 370.66545 | 0.13874891 | 0.040164128 | 0 | 370.8444 | 0 | 0.1545184875 | 0.1544439375 | 5.781205e-05 | 1.673505e-05 | 0 | 0.1545185 | 0 | Version 2025.1
Concrete (in-situ) | Concrete, 50 MPa | >40 MPa to ≤50 MPa | 50 MPa, NSW, Pre-mix concrete WGS5020-1 (Western Suburbs Concrete) (Australia) | 2024-01-01 | 2029-01-01 | Australia | EPD-IES-0013810:001 (S-P-13810) | Not applicable | EPD Australasia | https://epd-australasia.com/?s=0013810:001&post_type=epd | m³ | 2400 |  |  |  | 340.45264 | 340.27944 | 0.13724689 | 0.035951873 | 0 | 340.4526 | 0 | 0.1418553 | 0.1417831 | 5.71862e-05 | 1.497995e-05 | 0 | 0.1418553 | 0 | Version 2025.1
Concrete (in-situ) | Concrete, 50 MPa | >40 MPa to ≤50 MPa | 50 MPa, NSW, Pre-mix concrete WGS5020-2 (Western Suburbs Concrete) (Australia) | 2024-01-01 | 2029-01-01 | Australia | EPD-IES-0013815:001 (S-P-13815) | Not applicable | EPD Australasia | https://epd-australasia.com/?s=0013815:001&post_type=epd | m³ | 2400 |  |  |  | 320.83891 | 320.66614 | 0.13969246 | 0.033080682 | 0 | 320.8389 | 0 | 0.1336829 | 0.1336109 | 5.820519e-05 | 1.37836175e-05 | 0 | 0.1336829 | 0 | Version 2025.1
Concrete (in-situ) | Concrete, 50 MPa | >40 MPa to ≤50 MPa | 50 MPa, TAS, N50/20N/SCM concrete manufactured in our Northern Region (Hazell Bros Concrete Pty Ltd) (Australia) | 2024-01-01 | 2029-01-01 | Australia | EPD-IES-0014050:001 (S-P-14050) | Not applicable | EPD Australasia | https://epd-australasia.com/?s=0014050:001&post_type=epd | m³ | 2400 |  |  |  | 282.28087 | 282.14679 | 0.13405773 | 2.0875948e-05 | 0 | 282.2809 | 0 | 0.117617 | 0.1175611625 | 5.58573875e-05 | 8.698312e-09 | 0 | 0.117617 | 0 | Version 2025.1
Concrete (in-situ) | Concrete, 50 MPa | >40 MPa to ≤50 MPa | 50 MPa, NSW, Concrete: NS50/20/100 manufactured at Seven Hills (Advanced Readymix) (Australia) | 2024-01-01 | 2029-01-01 | Australia | EPD-IES-0013983:001 (S-P-13983) | Not applicable | EPD Australasia | https://epd-australasia.com/?s=0013983:001&post_type=epd | m³ | 2400 |  |  |  | 297.01542 | 296.89504 | 0.11820954 | 0.0021751972 | 0 | 297.0154 | 0 | 0.123756425 | 0.1237063 | 4.9253975e-05 | 9.063322e-07 | 0 | 0.1237564 | 0 | Version 2025.1
Concrete (in-situ) | Concrete, 50 MPa | >40 MPa to ≤50 MPa | 50 MPa, NSW, Concrete: S50/10/100 manufactured at Seven Hills (Advanced Readymix) (Australia) | 2024-01-01 | 2029-01-01 | Australia | EPD-IES-0013997:001 (S-P-13997) | Not applicable | EPD Australasia | https://epd-australasia.com/?s=0013997:001&post_type=epd | m³ | 2400 |  |  |  | 520.47567 | 520.35695 | 0.11530723 | 0.0034204043 | 0 | 520.4757 | 0 | 0.2168648625 | 0.2168154 | 4.804468e-05 | 1.425168e-06 | 0 | 0.2168649 | 0 | Version 2025.1
Concrete (in-situ) | Concrete, 50 MPa | >40 MPa to ≤50 MPa | 50 MPa, NSW, Readymix concrete: ECO52TER433 (Daracrete Pty Ltd) (Australia) | 2024-01-01 | 2029-01-01 | Australia | EPD-IES-0016617:001 | Not applicable | EPD Australasia | https://epd-australasia.com/?s=0016617:001&post_type=epd | m³ | 2400 |  |  |  | 238.03969 | 237.92458 | 0.082034721 | 0.033071329 | 0 | 238.0397 | 0 | 0.0991832 | 0.09913524 | 3.418113375e-05 | 1.377972e-05 | 0 | 0.0991832 | 0 | Version 2025.1
Concrete (in-situ) | Concrete, 50 MPa | >40 MPa to ≤50 MPa | 50 MPa, NSW, Concrete: NS50/20/80 manufactured at Seven Hills (Advanced Readymix) (Australia) | 2024-01-01 | 2029-01-01 | Australia | EPD-IES-0013984:001 (S-P-13984) | Not applicable | EPD Australasia | https://epd-australasia.com/?s=0013984:001&post_type=epd | m³ | 2400 |  |  |  | 296.43568 | 296.32909 | 0.10459606 | 0.0020002207 | 0 | 296.4357 | 0 | 0.1235149 | 0.1234705 | 4.358169e-05 | 8.334253e-07 | 0 | 0.1235149 | 0 | Version 2025.1
Concrete (in-situ) | Concrete, 50 MPa | >40 MPa to ≤50 MPa | 50 MPa, NSW, Readymix concrete: PC5510HWC500 - 55MPa (Daracrete Pty Ltd) (Australia) | 2024-01-01 | 2029-01-01 | Australia | EPD-IES-0016619:001 | Not applicable | EPD Australasia | https://epd-australasia.com/?s=0016619:001&post_type=epd | m³ | 2400 |  |  |  | 427.60258 | 427.51967 | 0.066399748 | 0.016512083 | 0 | 427.6026 | 0 | 0.1781677 | 0.1781332 | 2.766656e-05 | 6.880035e-06 | 0 | 0.1781677 | 0 | Version 2025.1
Concrete (in-situ) | Concrete, 50 MPa | >40 MPa to ≤50 MPa | 50 MPa, NSW, Concrete: S50/20/100 manufactured at Seven Hills (Advanced Readymix) (Australia) | 2024-01-01 | 2029-01-01 | Australia | EPD-IES-0013998:001 (S-P-13998) | Not applicable | EPD Australasia | https://epd-australasia.com/?s=0013998:001&post_type=epd | m³ | 2400 |  |  |  | 497.72 | 497.65175 | 0.065612251 | 0.0026380674 | 0 | 497.72 | 0 | 0.2073833 | 0.2073549 | 2.733844e-05 | 1.09919475e-06 | 0 | 0.2073833 | 0 | Version 2025.1
Concrete (in-situ) | Concrete, 50 MPa | >40 MPa to ≤50 MPa | 50 MPa, NSW, Readymix concrete: PC5520180 (Daracrete Pty Ltd) (Australia) | 2024-01-01 | 2029-01-01 | Australia | EPD-IES-0016620:001 | Not applicable | EPD Australasia | https://epd-australasia.com/?s=0016620:001&post_type=epd | m³ | 2400 |  |  |  | 426.45841 | 426.39393 | 0.048554039 | 0.015930577 | 0 | 426.4584 | 0 | 0.177691 | 0.1776641375 | 2.023085e-05 | 6.63774e-06 | 0 | 0.177691 | 0 | Version 2025.1
Concrete (in-situ) | Concrete, 65 MPa | >50 MPa to ≤65 MPa | Concrete, 65 MPa, in-situ, no reinforcement, (SE651EAV) (Ecopact) (Holcim) (SA) (Adelaide) | 2022-01-27 | 2027-01-27 | SA | S-P-04660 | Version 1 | EPD Australasia | https://epd-australasia.com/wp-content/uploads/2022/02/SP04660-Holcim-EPD-ViroDecs-Special-SA-Adelaide-ECOPact-Range-V2_Mar23.pdf | m³ | 2400 |  |  |  | 355 | 355 | 0.40 |  |  | 355.4 | 0 | 0.1479167 | 0.1479167 | 0.0001666667 | 0 | 0 | 0.1480833 | 0 | Version 1.0
Concrete (in-situ) | Concrete, 65 MPa | >50 MPa to ≤65 MPa | Concrete, 65 MPa, in-situ, no reinforcement, (SE651E3) (Ecopact) (Holcim) (SA) (Adelaide) | 2022-01-27 | 2027-01-27 | SA | S-P-04660 | Version 1 | EPD Australasia | https://epd-australasia.com/wp-content/uploads/2022/02/SP04660-Holcim-EPD-ViroDecs-Special-SA-Adelaide-ECOPact-Range-V2_Mar23.pdf | m³ | 2400 |  |  |  | 339 | 339 | 0.35 |  |  | 339.35 | 0 | 0.14125 | 0.14125 | 0.0001458333 | 0 | 0 | 0.1413958 | 0 | Version 1.0
Concrete (in-situ) | Concrete, 65 MPa | >50 MPa to ≤65 MPa | Concrete, 65 MPa, in-situ, no reinforcement, (SE651E5) (Ecopact) (Holcim) (SA) (Adelaide) | 2022-01-27 | 2027-01-27 | SA | S-P-04660 | Version 1 | EPD Australasia | https://epd-australasia.com/wp-content/uploads/2022/02/SP04660-Holcim-EPD-ViroDecs-Special-SA-Adelaide-ECOPact-Range-V2_Mar23.pdf | m³ | 2400 |  |  |  | 340 | 340 | 0.35 |  |  | 340.35 | 0 | 0.1416667 | 0.1416667 | 0.0001458333 | 0 | 0 | 0.1418125 | 0 | Version 1.0
Concrete (in-situ) | Concrete, 65 MPa | >50 MPa to ≤65 MPa | Concrete, 65 MPa, in-situ, no reinforcement, (65MPa 14MM TREMIE 160 SLUMP) (Adbri) (VIC) | 2023-03-31 | 2028-03-31 | VIC | S-P-05520 | Version 1 | EPD Australasia | https://epd-australasia.com/wp-content/uploads/2023/04/SP05520-Adbri-EPD-Concrete_VIC_Mar23.pdf | m³ | 2400 |  |  |  | 372 | 372 | 0.35 |  |  | 372.35 | 0 | 0.155 | 0.155 | 0.0001458333 | 0 | 0 | 0.1551458 | 0 | Version 1.0
Concrete (in-situ) | Concrete, 65 MPa | >50 MPa to ≤65 MPa | Concrete, 65 MPa, in-situ, no reinforcement, (VE651EAV) (Ecopact) (Holcim) (VIC) | 2022-01-12 | 2027-09-26 | VIC | S-P-04657 | Version 1 | EPD Australasia | https://epd-australasia.com/wp-content/uploads/2022/01/SP04657-Holcim-ViroDecs%E2%84%A2-Special-VIC-ECOPact-Range-ver2_Sep22.pdf | m³ | 2400 |  |  |  | 344 | 344 | 0.32 |  |  | 344.32 | 0 | 0.1433333 | 0.1433333 | 0.0001333333 | 0 | 0 | 0.1434667 | 0 | Version 1.0
Concrete (in-situ) | Concrete, 65 MPa | >50 MPa to ≤65 MPa | Concrete, 65 MPa, in-situ, no reinforcement, (QE651E200) (Ecopact) (Holcim) (QLD) (Brisbane) | 2022-01-20 | 2027-01-20 | Brisbane, QLD | S-P-04658 | Version 1 | EPD Australasia | https://epd-australasia.com/wp-content/uploads/2022/01/SP04658_Holcim-ViroDecs-Special-Qld-Brisbane-ECOPact-EPD_-Mar23_v3.0.pdf | m³ | 2400 |  |  |  | 353 | 353 | 0.26 |  |  | 353.26 | 0 | 0.1470833 | 0.1470833 | 0.0001083333 | 0 | 0 | 0.1471917 | 0 | Version 1.0
Concrete (in-situ) | Concrete, 65 MPa | >50 MPa to ≤65 MPa | Concrete, 65 MPa, in-situ, no reinforcement, (QE651EDUF) (Ecopact) (Holcim) (QLD) (Brisbane) | 2022-01-20 | 2027-01-20 | Brisbane, QLD | S-P-04658 | Version 1 | EPD Australasia | https://epd-australasia.com/wp-content/uploads/2022/01/SP04658_Holcim-ViroDecs-Special-Qld-Brisbane-ECOPact-EPD_-Mar23_v3.0.pdf | m³ | 2400 |  |  |  | 355 | 355 | 0.26 |  |  | 355.26 | 0 | 0.1479167 | 0.1479167 | 0.0001083333 | 0 | 0 | 0.148025 | 0 | Version 1.0
Concrete (in-situ) | Concrete, 65 MPa | >50 MPa to ≤65 MPa | Concrete, 65 MPa, in-situ, no reinforcement, (QE651E200) (Ecopact) (Holcim) (QLD), Gold Coast | 2023-04-22 | 2028-04-22 | QLD | S-P-05496 | Version 1 | EPD Australasia | https://epd-australasia.com/wp-content/uploads/2023/05/SP05496-Holcim-EPD-ViroDecs%E2%84%A2-QLD-GoldCoast-ECOPact_Apr23.pdf | m³ | 2400 |  |  |  | 348 | 348 | 0.25 |  |  | 348.25 | 0 | 0.145 | 0.145 | 0.0001041667 | 0 | 0 | 0.1451042 | 0 | Version 1.0
Concrete (in-situ) | Concrete, 65 MPa | >50 MPa to ≤65 MPa | Concrete, 65 MPa, in-situ, no reinforcement, (QE651ELCF) (Ecopact) (Holcim) (QLD) (Brisbane) | 2022-01-20 | 2027-01-20 | Brisbane, QLD | S-P-04658 | Version 1 | EPD Australasia | https://epd-australasia.com/wp-content/uploads/2022/01/SP04658_Holcim-ViroDecs-Special-Qld-Brisbane-ECOPact-EPD_-Mar23_v3.0.pdf | m³ | 2400 |  |  |  | 370 | 370 | 0.22 |  |  | 370.22 | 0 | 0.1541667 | 0.1541667 | 9.166667e-05 | 0 | 0 | 0.1542583 | 0 | Version 1.0
Concrete (in-situ) | Concrete, 65 MPa | >50 MPa to ≤65 MPa | Concrete, 65 MPa, in-situ, no reinforcement, (QE651ECFA) (Ecopact) (Holcim) (QLD) (Brisbane) | 2022-01-20 | 2027-01-20 | Brisbane, QLD | S-P-04658 | Version 1 | EPD Australasia | https://epd-australasia.com/wp-content/uploads/2022/01/SP04658_Holcim-ViroDecs-Special-Qld-Brisbane-ECOPact-EPD_-Mar23_v3.0.pdf | m³ | 2400 |  |  |  | 369 | 369 | 0.21 |  |  | 369.21 | 0 | 0.15375 | 0.15375 | 8.75e-05 | 0 | 0 | 0.1538375 | 0 | Version 1.0
Concrete (in-situ) | Concrete, 55 MPa | >50 MPa to ≤65 MPa | Concrete, 55 MPa, in-situ, no reinforcement, (VE552EVR3) (Ecopact) (Holcim) (VIC) | 2022-01-12 | 2027-09-26 | VIC | S-P-04657 | Version 1 | EPD Australasia | https://epd-australasia.com/wp-content/uploads/2022/01/SP04657-Holcim-ViroDecs%E2%84%A2-Special-VIC-ECOPact-Range-ver2_Sep22.pdf | m³ | 2400 |  |  |  | 289 | 289 | 0.16 |  |  | 289.16 | 0 | 0.1204167 | 0.1204167 | 6.666667e-05 | 0 | 0 | 0.1204833 | 0 | Version 1.0
Concrete (in-situ) | Concrete, 55 MPa | >50 MPa to ≤65 MPa | Concrete, 55 MPa, in-situ, no reinforcement, (VE552EVR3) (Ecopact) (Holcim) (VIC) | 2022-01-12 | 2027-09-26 | VIC | S-P-04657 | Version 1 | EPD Australasia | https://epd-australasia.com/wp-content/uploads/2022/01/SP04657-Holcim-ViroDecs%E2%84%A2-Special-VIC-ECOPact-Range-ver2_Sep22.pdf | m³ | 2400 |  |  |  | 289 | 289 | 0.16 |  |  | 289.16 | 0 | 0.1204167 | 0.1204167 | 6.666667e-05 | 0 | 0 | 0.1204833 | 0 | Version 1.0
Concrete (in-situ) | Concrete, 65 MPa | >50 MPa to ≤65 MPa | Concrete, 65 MPa, in-situ, no reinforcement, (65MPa 14MM SUPER WORKABLE CONCRETE) (Adbri) (VIC) | 2023-03-31 | 2028-03-31 | VIC | S-P-05520 | Version 1 | EPD Australasia | https://epd-australasia.com/wp-content/uploads/2023/04/SP05520-Adbri-EPD-Concrete_VIC_Mar23.pdf | m³ | 2400 |  |  |  | 369 | 369 | 0.19 |  |  | 369.19 | 0 | 0.15375 | 0.15375 | 7.916667e-05 | 0 | 0 | 0.1538292 | 0 | Version 1.0
Concrete (in-situ) | Concrete, 60 MPa | >50 MPa to ≤65 MPa | Concrete, 60 MPa, in-situ, no reinforcement, (Futurecrete® Ultra S60MPA PILE/ TREMIE 10MM SP) (Adbri) (NSW) | 2023-03-31 | 2028-03-31 | NSW | S-P-05519 | Version 1 | EPD Australasia | https://epd-australasia.com/wp-content/uploads/2023/04/SP05519-Adbri-EPD-Concrete_NSW_Mar23.pdf | m³ | 2400 |  |  |  | 349.87 | 349.83 | 0.0433 |  |  | 349.8733 | 0 | 0.1457792 | 0.1457625 | 1.804167e-05 | 0 | 0 | 0.1457805 | 0 | Version 1.0
Concrete (in-situ) | Concrete, 65 MPa | >50 MPa to ≤65 MPa | Concrete, 65 MPa, in-situ, no reinforcement, (VS654FSWC) (Holcim) (VIC) | 2021-08-04 | 2026-08-04 | VIC | S-P-03712 | Version 1 | EPD Australasia | https://epd-australasia.com/wp-content/uploads/2021/08/SP03712-Holcim-ViroDecs%E2%84%A2-Special-Victoria-EPD-V2.0.pdf | m³ | 2400 |  |  |  | 409.54 |  |  |  |  | 409.54 | 0 | 0.1706417 | 0 | 0 | 0 | 0 | 0.1706417 | 0 | Version 1.0
Concrete (in-situ) | Concrete, 55 MPa | >50 MPa to ≤65 MPa | Concrete, 55 MPa, in-situ, no reinforcement, (VS552FVRT) (Holcim) (VIC) | 2021-08-04 | 2026-08-04 | VIC | S-P-03712 | Version 1 | EPD Australasia | https://epd-australasia.com/wp-content/uploads/2021/08/SP03712-Holcim-ViroDecs%E2%84%A2-Special-Victoria-EPD-V2.0.pdf | m³ | 2400 |  |  |  | 303.35 |  |  |  |  | 303.35 | 0 | 0.1263958 | 0 | 0 | 0 | 0 | 0.1263958 | 0 | Version 1.0
Concrete (in-situ) | Concrete, 65 MPa | >50 MPa to ≤65 MPa | Concrete, 65 MPa, in-situ, no reinforcement, Pre-mix Concrete HIGH SLUMP (Boral) (ACT), (Canberra) HIGH SLUMP 65MPa | 2022-08-15 | 2026-04-01 | Canberra, ACT | S-P-02336 | Version 1.2 | EPD Australasia | https://epd-australasia.com/wp-content/uploads/2021/04/SP02336_Boral-EPD_NSW-ACT_Aug22_V1.2.pdf | m³ | 2400 |  |  |  | 492 |  |  |  |  | 492 | 0 | 0.205 | 0 | 0 | 0 | 0 | 0.205 | 0 | Version 1.0
Concrete (in-situ) | Concrete, 65 MPa | >50 MPa to ≤65 MPa | Concrete, 65 MPa, in-situ, no reinforcement, Pre-mix Concrete ENVISIA (Boral) (ACT), (Canberra) ENVISIA 65MPa | 2022-08-15 | 2026-04-01 | Canberra, ACT | S-P-02336 | Version 1.2 | EPD Australasia | https://epd-australasia.com/wp-content/uploads/2021/04/SP02336_Boral-EPD_NSW-ACT_Aug22_V1.2.pdf | m³ | 2400 |  |  |  | 333 |  |  |  |  | 333 | 0 | 0.13875 | 0 | 0 | 0 | 0 | 0.13875 | 0 | Version 1.0
Concrete (in-situ) | Concrete, 65 MPa | >50 MPa to ≤65 MPa | Concrete, 65 MPa, in-situ, no reinforcement, Pre-mix Concrete TREMIE (Boral) (ACT), (Canberra) TREMIE 65MPa | 2022-08-15 | 2026-04-01 | Canberra, ACT | S-P-02336 | Version 1.2 | EPD Australasia | https://epd-australasia.com/wp-content/uploads/2021/04/SP02336_Boral-EPD_NSW-ACT_Aug22_V1.2.pdf | m³ | 2400 |  |  |  | 477 |  |  |  |  | 477 | 0 | 0.19875 | 0 | 0 | 0 | 0 | 0.19875 | 0 | Version 1.0
Concrete (in-situ) | Concrete, 65 MPa | >50 MPa to ≤65 MPa | Concrete, 65 MPa, in-situ, no reinforcement, Pre-mix Concrete ENVISIA (Boral) (NSW), (Newcastle) ENVISIA 65MPa | 2022-08-15 | 2026-04-01 | Newcastle, NSW | S-P-02336 | Version 1.2 | EPD Australasia | https://epd-australasia.com/wp-content/uploads/2021/04/SP02336_Boral-EPD_NSW-ACT_Aug22_V1.2.pdf | m³ | 2400 |  |  |  | 343 |  |  |  |  | 343 | 0 | 0.1429167 | 0 | 0 | 0 | 0 | 0.1429167 | 0 | Version 1.0
Concrete (in-situ) | Concrete, 65 MPa | >50 MPa to ≤65 MPa | Concrete, 65 MPa, in-situ, no reinforcement, Pre-mix Concrete HIGH SLUMP (Boral) (NSW), (Newcastle) HIGH SLUMP 65MPa | 2022-08-15 | 2026-04-01 | Newcastle, NSW | S-P-02336 | Version 1.2 | EPD Australasia | https://epd-australasia.com/wp-content/uploads/2021/04/SP02336_Boral-EPD_NSW-ACT_Aug22_V1.2.pdf | m³ | 2400 |  |  |  | 472 |  |  |  |  | 472 | 0 | 0.1966667 | 0 | 0 | 0 | 0 | 0.1966667 | 0 | Version 1.0
Concrete (in-situ) | Concrete, 65 MPa | >50 MPa to ≤65 MPa | Concrete, 65 MPa, in-situ, no reinforcement, Pre-mix Concrete TREMIE (Boral) (NSW), (Newcastle) TREMIE 65MPa | 2022-08-15 | 2026-04-01 | Newcastle, NSW | S-P-02336 | Version 1.2 | EPD Australasia | https://epd-australasia.com/wp-content/uploads/2021/04/SP02336_Boral-EPD_NSW-ACT_Aug22_V1.2.pdf | m³ | 2400 |  |  |  | 379 |  |  |  |  | 379 | 0 | 0.1579167 | 0 | 0 | 0 | 0 | 0.1579167 | 0 | Version 1.0
Concrete (in-situ) | Concrete, 65 MPa | >50 MPa to ≤65 MPa | Concrete, 65 MPa, in-situ, no reinforcement, Pre-mix Concrete TREMIE (Boral) (NSW), (Sydney) TREMIE 65MPa | 2022-08-15 | 2026-04-01 | Sydney, NSW | S-P-02336 | Version 1.2 | EPD Australasia | https://epd-australasia.com/wp-content/uploads/2021/04/SP02336_Boral-EPD_NSW-ACT_Aug22_V1.2.pdf | m³ | 2400 |  |  |  | 379 |  |  |  |  | 379 | 0 | 0.1579167 | 0 | 0 | 0 | 0 | 0.1579167 | 0 | Version 1.0
Concrete (in-situ) | Concrete, 65 MPa | >50 MPa to ≤65 MPa | Concrete, 65 MPa, in-situ, no reinforcement, Pre-mix Concrete ENVISIA (Boral) (NSW), (Sydney) ENVISIA 65MPa | 2022-08-15 | 2026-04-01 | Sydney, NSW | S-P-02336 | Version 1.2 | EPD Australasia | https://epd-australasia.com/wp-content/uploads/2021/04/SP02336_Boral-EPD_NSW-ACT_Aug22_V1.2.pdf | m³ | 2400 |  |  |  | 343 |  |  |  |  | 343 | 0 | 0.1429167 | 0 | 0 | 0 | 0 | 0.1429167 | 0 | Version 1.0
Concrete (in-situ) | Concrete, 65 MPa | >50 MPa to ≤65 MPa | Concrete, 65 MPa, in-situ, no reinforcement, Pre-mix Concrete HIGH SLUMP (Boral) (NSW), (Sydney) HIGH SLUMP 65MPa | 2022-08-15 | 2026-04-01 | Sydney, NSW | S-P-02336 | Version 1.2 | EPD Australasia | https://epd-australasia.com/wp-content/uploads/2021/04/SP02336_Boral-EPD_NSW-ACT_Aug22_V1.2.pdf | m³ | 2400 |  |  |  | 379 |  |  |  |  | 379 | 0 | 0.1579167 | 0 | 0 | 0 | 0 | 0.1579167 | 0 | Version 1.0
Concrete (in-situ) | Concrete, 65 MPa | >50 MPa to ≤65 MPa | Concrete, 65 MPa, in-situ, no reinforcement, Pre-mix Concrete ENVISIA (Boral) (NSW), (Wollongong) ENVISIA 65MPa | 2022-08-15 | 2026-04-01 | Wollongong, NSW | S-P-02336 | Version 1.2 | EPD Australasia | https://epd-australasia.com/wp-content/uploads/2021/04/SP02336_Boral-EPD_NSW-ACT_Aug22_V1.2.pdf | m³ | 2400 |  |  |  | 327 |  |  |  |  | 327 | 0 | 0.13625 | 0 | 0 | 0 | 0 | 0.13625 | 0 | Version 1.0
Concrete (in-situ) | Concrete, 65 MPa | >50 MPa to ≤65 MPa | Concrete, 65 MPa, in-situ, no reinforcement, Pre-mix Concrete HIGH SLUMP (Boral) (NSW), (Wollongong) HIGH SLUMP 65MPa | 2022-08-15 | 2026-04-01 | Wollongong, NSW | S-P-02336 | Version 1.2 | EPD Australasia | https://epd-australasia.com/wp-content/uploads/2021/04/SP02336_Boral-EPD_NSW-ACT_Aug22_V1.2.pdf | m³ | 2400 |  |  |  | 499 |  |  |  |  | 499 | 0 | 0.2079167 | 0 | 0 | 0 | 0 | 0.2079167 | 0 | Version 1.0
Concrete (in-situ) | Concrete, 65 MPa | >50 MPa to ≤65 MPa | Concrete, 65 MPa, in-situ, no reinforcement, Pre-mix Concrete TREMIE (Boral) (NSW), (Wollongong) TREMIE 65MPa | 2022-08-15 | 2026-04-01 | Wollongong, NSW | S-P-02336 | Version 1.2 | EPD Australasia | https://epd-australasia.com/wp-content/uploads/2021/04/SP02336_Boral-EPD_NSW-ACT_Aug22_V1.2.pdf | m³ | 2400 |  |  |  | 471 |  |  |  |  | 471 | 0 | 0.19625 | 0 | 0 | 0 | 0 | 0.19625 | 0 | Version 1.0
Concrete (in-situ) | Concrete, 65 MPa | >50 MPa to ≤65 MPa | Concrete, 65 MPa, in-situ, no reinforcement, Pre-mix Concrete HIGH STRENGTH (Boral) (TAS), (Hobart) HIGH STRENGTH 65 MPa | 2021-10-15 | 2026-05-01 | Hobart, TAS | S-P-02337 | 0 | EPD Australasia | https://epd-australasia.com/wp-content/uploads/2021/05/BoralConcrete_EPDv1.1_2021_Tasmania_hr.pdf | m³ | 2400 |  |  |  | 608 |  |  |  |  | 608 | 0 | 0.2533333 | 0 | 0 | 0 | 0 | 0.2533333 | 0 | Version 1.0
Concrete (in-situ) | Concrete, 65 MPa | >50 MPa to ≤65 MPa | Concrete, 65 MPa, in-situ, no reinforcement, Pre-mix Concrete HIGH STRENGTH (Boral) (TAS), (Launceston) HIGH STRENGTH 65 MPa | 2021-10-15 | 2026-05-01 | Launceston, TAS | S-P-02337 | 0 | EPD Australasia | https://epd-australasia.com/wp-content/uploads/2021/05/BoralConcrete_EPDv1.1_2021_Tasmania_hr.pdf | m³ | 2400 |  |  |  | 593 |  |  |  |  | 593 | 0 | 0.2470833 | 0 | 0 | 0 | 0 | 0.2470833 | 0 | Version 1.0
Concrete (in-situ) | Concrete, 65 MPa | >50 MPa to ≤65 MPa | Concrete, 65 MPa, in-situ, no reinforcement, AH6484, Special Class (WA Premix) (WA), (Perth) | 2022-02-28 | 2027-02-28 | Perth, WA | S-P-05479 |  | EPD Australasia | https://epd-australasia.com/wp-content/uploads/2022/07/SP-05479_WA-Premix-Ready-Mix-Concrete-EPD-v1.0.pdf | m³ | 2400 |  |  |  | 274 |  |  |  |  | 274 | 0 | 0.1141667 | 0 | 0 | 0 | 0 | 0.1141667 | 0 | Version 1.0
Concrete (in-situ) | Concrete, 65 MPa | >50 MPa to ≤65 MPa | Concrete, 65 MPa, in-situ, no reinforcement, AH1465, Special Class (WA Premix) (WA), (Perth) | 2022-02-28 | 2027-02-28 | Perth, WA | S-P-05479 |  | EPD Australasia | https://epd-australasia.com/wp-content/uploads/2022/07/SP-05479_WA-Premix-Ready-Mix-Concrete-EPD-v1.0.pdf | m³ | 2400 |  |  |  | 539 |  |  |  |  | 539 | 0 | 0.2245833 | 0 | 0 | 0 | 0 | 0.2245833 | 0 | Version 1.0
Concrete (in-situ) | Concrete, 65 MPa | >50 MPa to ≤65 MPa | Concrete, 65 MPa, in-situ, no reinforcement, BP6500, Special Class (WA Premix) (WA), (Perth) | 2022-02-28 | 2027-02-28 | Perth, WA | S-P-05479 |  | EPD Australasia | https://epd-australasia.com/wp-content/uploads/2022/07/SP-05479_WA-Premix-Ready-Mix-Concrete-EPD-v1.0.pdf | m³ | 2400 |  |  |  | 285 |  |  |  |  | 285 | 0 | 0.11875 | 0 | 0 | 0 | 0 | 0.11875 | 0 | Version 1.0
Concrete (in-situ) | Concrete, 65 MPa | >50 MPa to ≤65 MPa | Concrete, 65 MPa, in-situ, no reinforcement, BP8500, Special Class (WA Premix) (WA), (Perth) | 2022-02-28 | 2027-02-28 | Perth, WA | S-P-05479 |  | EPD Australasia | https://epd-australasia.com/wp-content/uploads/2022/07/SP-05479_WA-Premix-Ready-Mix-Concrete-EPD-v1.0.pdf | m³ | 2400 |  |  |  | 298 |  |  |  |  | 298 | 0 | 0.1241667 | 0 | 0 | 0 | 0 | 0.1241667 | 0 | Version 1.0
Concrete (in-situ) | Concrete, 65 MPa | >50 MPa to ≤65 MPa | Concrete, 65 MPa, in-situ, no reinforcement, Ready-Mix Concrete (LC)50 (Concrite) (NSW) (Sydney Region, NSW) | 2022-02-28 | 2027-02-28 | Sydney Region, NSW | S-P-05479 |  | EPD Australasia | https://epd-australasia.com/wp-content/uploads/2022/02/17765_Concrite_EPD_2022_SP02335.pdf | m³ | 2400 |  |  |  | 277 |  |  |  |  | 277 | 0 | 0.1154167 | 0 | 0 | 0 | 0 | 0.1154167 | 0 | Version 1.0
Concrete (in-situ) | Concrete, 65 MPa | >50 MPa to ≤65 MPa | Concrete, 65 MPa, in-situ, no reinforcement, Ready-Mix Concrete (LCP) (Concrite) (NSW) (Sydney Region, NSW) | 2022-02-28 | 2027-02-28 | Sydney Region, NSW | S-P-05479 |  | EPD Australasia | https://epd-australasia.com/wp-content/uploads/2022/02/17765_Concrite_EPD_2022_SP02335.pdf | m³ | 2400 |  |  |  | 357 |  |  |  |  | 357 | 0 | 0.14875 | 0 | 0 | 0 | 0 | 0.14875 | 0 | Version 1.0
Concrete (in-situ) | Concrete, 65 MPa | >50 MPa to ≤65 MPa | Concrete, 65 MPa, in-situ, no reinforcement, Ready-Mix Concrete HIGH STRENGTH (Concrite) (NSW) (Sydney Region, NSW) | 2022-02-28 | 2027-02-28 | Sydney Region, NSW | S-P-05479 |  | EPD Australasia | https://epd-australasia.com/wp-content/uploads/2022/02/17765_Concrite_EPD_2022_SP02335.pdf | m³ | 2400 |  |  |  | 400 |  |  |  |  | 400 | 0 | 0.1666667 | 0 | 0 | 0 | 0 | 0.1666667 | 0 | Version 1.0
Concrete (in-situ) | Concrete, 64 MPa | >50 MPa to ≤65 MPa | Concrete, 64 MPa, in-situ, no reinforcement, (Futurecrete® Ultra S65MPA PILE/ TREMIE 10MM SP ) (Adbri) (NSW) | 2023-03-31 | 2028-03-31 | NSW | S-P-05519 | Version 1 | EPD Australasia | https://epd-australasia.com/wp-content/uploads/2023/04/SP05519-Adbri-EPD-Concrete_NSW_Mar23.pdf | m³ | 2400 |  |  |  | 370.85 | 370.8 | 0.046 |  |  | 370.846 | 0 | 0.1545208 | 0.1545 | 1.916667e-05 | 0 | 0 | 0.1545192 | 0 | Version 1.0
Concrete (in-situ) | Concrete, 65 MPa | >50 MPa to ≤65 MPa | Concrete, 65 MPa, in-situ, no reinforcement, (Futurecrete® S65MPA JUMP/ SLIP/COLUMNS 10MM SP) (Adbri) (NSW) | 2023-03-31 | 2028-03-31 | NSW | S-P-05519 | Version 1 | EPD Australasia | https://epd-australasia.com/wp-content/uploads/2023/04/SP05519-Adbri-EPD-Concrete_NSW_Mar23.pdf | m³ | 2400 |  |  |  | 495.1 | 495.08 | 0.0108 |  |  | 495.0908 | 0 | 0.2062917 | 0.2062833 | 4.5e-06 | 0 | 0 | 0.2062878 | 0 | Version 1.0
Concrete (in-situ) | Concrete, 65 MPa | >50 MPa to ≤65 MPa | Concrete, 65 MPa, in-situ, no reinforcement, (QE651EDUF) (Ecopact) (Holcim) (QLD), Gold Coast | 2023-04-22 | 2028-04-22 | QLD | S-P-05496 | Version 1 | EPD Australasia | https://epd-australasia.com/wp-content/uploads/2023/05/SP05496-Holcim-EPD-ViroDecs%E2%84%A2-QLD-GoldCoast-ECOPact_Apr23.pdf | m³ | 2400 |  |  |  | 340 | 339 | 0.27 |  |  | 339.27 | 0 | 0.1416667 | 0.14125 | 0.0001125 | 0 | 0 | 0.1413625 | 0 | Version 1.0
Concrete (in-situ) | Concrete, 65 MPa | >50 MPa to ≤65 MPa | Concrete (in-situ), 65MPa, Pre-mix Concrete E65SP (Barro Group) (Australia) | 18/12/2024 | 18/12/2029 | Australia | EPD-IES-003017 | Not applicable | EPD Australasia | https://epd-australasia.com/wp-content/uploads/2025/01/EPD-IES-003017-001_BarroGroup_E65SP_2024-12-18.pdf | m³ | 2384 |  |  |  | 314 | 313 | 0.399 | 0.275 | 0 | 313.674 | 0 | 0.1317114 | 0.1312919 | 0.0001673658 | 0.0001153523 | 0 | 0.1315747 | 0 | Version 2025.1
Concrete (in-situ) | Concrete, 65 MPa | >50 MPa to ≤65 MPa | Concrete (in-situ), 65MPa, Pre-mix Concrete E65N56PUD (Barro Group) (Australia) | 18/12/2024 | 18/12/2029 | Australia | EPD-IES-003304 | Not applicable | EPD Australasia | https://epd-australasia.com/wp-content/uploads/2025/01/EPD-IES-003304-001_BarroGroup_E65N56PUD_2024-12-18.pdf | m³ | 2384 |  |  |  | 346 | 345 | 0.47 | 0.281 | 0 | 345.751 | 0 | 0.1451342 | 0.1447148 | 0.0001971477 | 0.0001178691 | 0 | 0.1450298 | 0 | Version 2025.1
Concrete (in-situ) | Concrete, 65 MPa | >50 MPa to ≤65 MPa | Concrete (in-situ), 65MPa, Pre-mix Concrete E65SPHE (Barro Group) (Australia) | 18/12/2024 | 18/12/2029 | Australia | EPD-IES-003334 | Not applicable | EPD Australasia | https://epd-australasia.com/wp-content/uploads/2025/01/EPD-IES-003334-001_BarroGroup_E65SPHE_2024-12-18.pdf | m³ | 2384 |  |  |  | 354 | 353 | 0.374 | 0.245 | 0 | 353.619 | 0 | 0.1484899 | 0.1480705 | 0.0001568792 | 0.0001027685 | 0 | 0.1483301 | 0 | Version 2025.1
Concrete (in-situ) | Concrete, 65 MPa | >50 MPa to ≤65 MPa | Concrete (in-situ), , ENVISIA concrete in-situ Melb metro - 65 MPa (Boral) (Australia) | 2022-02-21 | 2027-02-21 | Australia | S-P-02341 | Version 1.0 | EPD Australasia | SP02341-Boral-EPD_2022_Vic_v1.0.pdf (epd-australasia.com) | m³ | 2400 |  |  |  | 383 | 0 | 0 | 0 | 0 | 383 | 0 | 0.1595833 | 0 | 0 | 0 | 0 | 0.1595833 | 0 | Version 2025.1
Concrete (in-situ) | Concrete, 65 MPa | >50 MPa to ≤65 MPa | Concrete (in-situ), , ENVISIA concrete in-situ Perth metro - 65 MPa (Boral) (Australia) | 2024-10-31 | 2026-08-01 | Australia | EPD-IES-0002338:002 | Not applicable | EPD Australasia | EPD-IES-0002338-002_BORAL-LTD_Perth-Pre-mix-Concrete_2024-10-31.pdf (epd-australasia.com) | m³ | 2400 |  |  |  | 363 | 0 | 0 | 0 | 0 | 363 | 0 | 0.15125 | 0 | 0 | 0 | 0 | 0.15125 | 0 | Version 2025.1
Concrete (in-situ) | Concrete, 65 MPa | >50 MPa to ≤65 MPa | Concrete (in-situ), , Envirocrete plus concrete in-situ Perth metro - 65 MPa (Boral) (Australia) | 2024-10-31 | 2026-08-01 | Australia | EPD-IES-0002338:002 | Not applicable | EPD Australasia | EPD-IES-0002338-002_BORAL-LTD_Perth-Pre-mix-Concrete_2024-10-31.pdf (epd-australasia.com) | m³ | 2400 |  |  |  | 362 | 0 | 0 | 0 | 0 | 362 | 0 | 0.1508333 | 0 | 0 | 0 | 0 | 0.1508333 | 0 | Version 2025.1
Concrete (in-situ) | Concrete, 65 MPa | >50 MPa to ≤65 MPa | Concrete (in-situ), , Envirocrete concrete in-situ Perth metro - 65 MPa (Boral) (Australia) | 2024-10-31 | 2026-08-01 | Australia | EPD-IES-0002338:002 | Not applicable | EPD Australasia | EPD-IES-0002338-002_BORAL-LTD_Perth-Pre-mix-Concrete_2024-10-31.pdf (epd-australasia.com) | m³ | 2400 |  |  |  | 386 | 0 | 0 | 0 | 0 | 386 | 0 | 0.1608333 | 0 | 0 | 0 | 0 | 0.1608333 | 0 | Version 2025.1
Concrete (in-situ) | Concrete, 65 MPa | >50 MPa to ≤65 MPa | Concrete (in-situ), , Concrete in-situ QLD metro High slump 65MPa (Boral) (Australia) | 2024-01-30 | 2026-11-25 | Australia | S-P-02339 | Version 1.2 | EPD Australasia | SP02339-Boral-EPD_QLD-Concrete_vJan24.pdf (epd-australasia.com) | m³ | 2400 |  |  |  | 362 | 0 | 0 | 0 | 0 | 362 | 0 | 0.1508333 | 0 | 0 | 0 | 0 | 0.1508333 | 0 | Version 2025.1
Concrete (in-situ) | Concrete, 65 MPa | >50 MPa to ≤65 MPa | 65 MPa, , Special Class 65MPa (HS651DPD) - high-strength with cement, high slag and fly-ash (Gunlake) (Australia) | 2022-08-30 | 2027-08-20 | Australia | S-P-05478 | Version 1.0 | EPD Australasia | https://epd-australasia.com/wp-content/uploads/2022/09/SP05478-GunlakeConcreteEPD_Aug22.pdf | m³ | 2400 |  |  |  | 305 | 305 | 0.098 | 0 | 0 | 305.098 | 0 | 0.1270833 | 0.1270833 | 4.083333e-05 | 0 | 0 | 0.1271242 | 0 | Version 2025.1
Concrete (in-situ) | Concrete, 65 MPa | >50 MPa to ≤65 MPa | 65 MPa, , Pump 65 MPa • 50% Indicative Cement Replacement • GGBFSF/Silica Fume (Hymix) (Australia) | 2022-10-18 | 2027-10-18 | Australia | S-P-03722 | Version 1.1 | EPD Australasia | epd-australasia.com/wp-content/uploads/2022/10/SP03722-Hymix-EPD_LendLease-OSH_v1.1_Nov22.pdf | m³ | 2400 |  |  |  | 339 | 0 | 0 | 0 | 0 | 339 | 0 | 0.14125 | 0 | 0 | 0 | 0 | 0.14125 | 0 | Version 2025.1
Concrete (in-situ) | Concrete, 65 MPa | >50 MPa to ≤65 MPa | 65 MPa, , Post Tension 65 MPa 44% Indicative Cement Replacement - GGBFS/Silica Fume Blend (Hymix) (Australia) | 2021-08-09 | 2026-12-01 | Australia | S-P-03719 | Version 1.1 | EPD Australasia | https://epd-australasia.com/wp-content/uploads/2021/09/Hymix-Environmental-Product-Declaration-LL-BARANGAROO-R2-TOWER-SYDNEY-METRO-2.pdf | m³ | 2400 |  |  |  | 418 | 0 | 0 | 0 | 0 | 418 | 0 | 0.1741667 | 0 | 0 | 0 | 0 | 0.1741667 | 0 | Version 2025.1
Concrete (in-situ) | Concrete, 65 MPa | >50 MPa to ≤65 MPa | 65 MPa, , Tower Jumpform - Core 65 MPa 33% Indicative Cement Replacement - Fly Ash/GGBFS/Silica Fume Blend (Hymix) (Australia) | 2021-08-09 | 2026-12-01 | Australia | S-P-03719 | Version 1.1 | EPD Australasia | https://epd-australasia.com/wp-content/uploads/2021/09/Hymix-Environmental-Product-Declaration-LL-BARANGAROO-R2-TOWER-SYDNEY-METRO-2.pdf | m³ | 2400 |  |  |  | 392 | 0 | 0 | 0 | 0 | 392 | 0 | 0.1633333 | 0 | 0 | 0 | 0 | 0.1633333 | 0 | Version 2025.1
Concrete (in-situ) | Concrete, 65 MPa | >50 MPa to ≤65 MPa | 65 MPa, , Puddle Pour 65 MPa 50% Indicative Cement Replacement - GGBFS/SiIica Fume Blend (Hymix) (Australia) | 2021-08-09 | 2026-12-01 | Australia | S-P-03719 | Version 1.1 | EPD Australasia | https://epd-australasia.com/wp-content/uploads/2021/09/Hymix-Environmental-Product-Declaration-LL-BARANGAROO-R2-TOWER-SYDNEY-METRO-2.pdf | m³ | 2400 |  |  |  | 403 | 0 | 0 | 0 | 0 | 403 | 0 | 0.1679167 | 0 | 0 | 0 | 0 | 0.1679167 | 0 | Version 2025.1
Concrete (in-situ) | Concrete, 65 MPa | >50 MPa to ≤65 MPa | 65 MPa, , Tower Columns & Wall 65 MPa 33% Indicative Cement Replacement - Fly Ash/GGBFS/SiIica Fume Blend (Hymix) (Australia) | 2021-08-09 | 2026-12-01 | Australia | S-P-03719 | Version 1.1 | EPD Australasia | https://epd-australasia.com/wp-content/uploads/2021/09/Hymix-Environmental-Product-Declaration-LL-BARANGAROO-R2-TOWER-SYDNEY-METRO-2.pdf | m³ | 2400 |  |  |  | 397 | 0 | 0 | 0 | 0 | 397 | 0 | 0.1654167 | 0 | 0 | 0 | 0 | 0.1654167 | 0 | Version 2025.1
Concrete (in-situ) | Concrete, 65 MPa | >50 MPa to ≤65 MPa | 65 MPa, , ENVISIA 65 MPa (Boral) (Australia) | 2022-02-21 | 2027-02-21 | Australia | S-P-02341 | Version 1 | EPD Australasia | https://epd-australasia.com/wp-content/uploads/2022/03/SP02341-Boral-EPD_2022_Vic_v1.0.pdf | m³ | 2400 |  |  |  | 379 | 0 | 0 | 0 | 0 | 379 | 0 | 0.1579167 | 0 | 0 | 0 | 0 | 0.1579167 | 0 | Version 2025.1
Concrete (in-situ) | Concrete, 65 MPa | >50 MPa to ≤65 MPa | 65 MPa, , HIGH SLUMP 65 MPa (Boral) (Australia) | 2022-02-21 | 2027-02-21 | Australia | S-P-02341 | Version 1 | EPD Australasia | https://epd-australasia.com/wp-content/uploads/2022/03/SP02341-Boral-EPD_2022_Vic_v1.0.pdf | m³ | 2400 |  |  |  | 480 | 0 | 0 | 0 | 0 | 480 | 0 | 0.2 | 0 | 0 | 0 | 0 | 0.2 | 0 | Version 2025.1
Concrete (in-situ) | Concrete, 65 MPa | >50 MPa to ≤65 MPa | 65 MPa, , ENVISIA 65 MPa (Boral) (Australia) | 2022-02-21 | 2027-02-21 | Australia | S-P-02341 | Version 1 | EPD Australasia | https://epd-australasia.com/wp-content/uploads/2022/03/SP02341-Boral-EPD_2022_Vic_v1.0.pdf | m³ | 2400 |  |  |  | 379 | 0 | 0 | 0 | 0 | 379 | 0 | 0.1579167 | 0 | 0 | 0 | 0 | 0.1579167 | 0 | Version 2025.1
Concrete (in-situ) | Concrete, 65 MPa | >50 MPa to ≤65 MPa | 65 MPa, , HIGH SLUMP 65 MPa (Boral) (Australia) | 2022-02-21 | 2027-02-21 | Australia | S-P-02341 | Version 1 | EPD Australasia | https://epd-australasia.com/wp-content/uploads/2022/03/SP02341-Boral-EPD_2022_Vic_v1.0.pdf | m³ | 2400 |  |  |  | 480 | 0 | 0 | 0 | 0 | 480 | 0 | 0.2 | 0 | 0 | 0 | 0 | 0.2 | 0 | Version 2025.1
Concrete (in-situ) | Concrete, 65 MPa | >50 MPa to ≤65 MPa | 65 MPa, , ENVISIA 65 MPa (Boral) (Australia) | 2022-02-21 | 2027-02-21 | Australia | S-P-02341 | Version 1 | EPD Australasia | https://epd-australasia.com/wp-content/uploads/2022/03/SP02341-Boral-EPD_2022_Vic_v1.0.pdf | m³ | 2400 |  |  |  | 379 | 0 | 0 | 0 | 0 | 379 | 0 | 0.1579167 | 0 | 0 | 0 | 0 | 0.1579167 | 0 | Version 2025.1
Concrete (in-situ) | Concrete, 65 MPa | >50 MPa to ≤65 MPa | 65 MPa, , HIGH SLUMP 65 MPa (Boral) (Australia) | 2022-02-21 | 2027-02-21 | Australia | S-P-02341 | Version 1 | EPD Australasia | https://epd-australasia.com/wp-content/uploads/2022/03/SP02341-Boral-EPD_2022_Vic_v1.0.pdf | m³ | 2400 |  |  |  | 480 | 0 | 0 | 0 | 0 | 480 | 0 | 0.2 | 0 | 0 | 0 | 0 | 0.2 | 0 | Version 2025.1
Concrete (in-situ) | Concrete, 65 MPa | >50 MPa to ≤65 MPa | 65 MPa, , ENVISIA 65 MPa (Boral) (Australia) | 2022-02-21 | 2027-02-21 | Australia | S-P-02341 | Version 1 | EPD Australasia | https://epd-australasia.com/wp-content/uploads/2022/03/SP02341-Boral-EPD_2022_Vic_v1.0.pdf | m³ | 2400 |  |  |  | 379 | 0 | 0 | 0 | 0 | 379 | 0 | 0.1579167 | 0 | 0 | 0 | 0 | 0.1579167 | 0 | Version 2025.1
Concrete (in-situ) | Concrete, 65 MPa | >50 MPa to ≤65 MPa | 65 MPa, , HIGH SLUMP 65 MPa (Boral) (Australia) | 2022-02-21 | 2027-02-21 | Australia | S-P-02341 | Version 1 | EPD Australasia | https://epd-australasia.com/wp-content/uploads/2022/03/SP02341-Boral-EPD_2022_Vic_v1.0.pdf | m³ | 2400 |  |  |  | 480 | 0 | 0 | 0 | 0 | 480 | 0 | 0.2 | 0 | 0 | 0 | 0 | 0.2 | 0 | Version 2025.1
Concrete (in-situ) | Concrete, 65 MPa | >50 MPa to ≤65 MPa | 65 MPa, , ENVISIA 65 MPa (Boral) (Australia) | 2022-02-21 | 2027-02-21 | Australia | S-P-02341 | Version 1 | EPD Australasia | https://epd-australasia.com/wp-content/uploads/2022/03/SP02341-Boral-EPD_2022_Vic_v1.0.pdf | m³ | 2400 |  |  |  | 379 | 0 | 0 | 0 | 0 | 379 | 0 | 0.1579167 | 0 | 0 | 0 | 0 | 0.1579167 | 0 | Version 2025.1
Concrete (in-situ) | Concrete, 65 MPa | >50 MPa to ≤65 MPa | 65 MPa, , HIGH SLUMP 65 MPa (Boral) (Australia) | 2022-02-21 | 2027-02-21 | Australia | S-P-02341 | Version 1 | EPD Australasia | https://epd-australasia.com/wp-content/uploads/2022/03/SP02341-Boral-EPD_2022_Vic_v1.0.pdf | m³ | 2400 |  |  |  | 480 | 0 | 0 | 0 | 0 | 480 | 0 | 0.2 | 0 | 0 | 0 | 0 | 0.2 | 0 | Version 2025.1
Concrete (in-situ) | Concrete, 65 MPa | >50 MPa to ≤65 MPa | 65 MPa, , ENVISIA 65 MPa (Boral) (Australia) | 2022-02-21 | 2027-02-21 | Australia | S-P-02341 | Version 1 | EPD Australasia | https://epd-australasia.com/wp-content/uploads/2022/03/SP02341-Boral-EPD_2022_Vic_v1.0.pdf | m³ | 2400 |  |  |  | 379 | 0 | 0 | 0 | 0 | 379 | 0 | 0.1579167 | 0 | 0 | 0 | 0 | 0.1579167 | 0 | Version 2025.1
Concrete (in-situ) | Concrete, 65 MPa | >50 MPa to ≤65 MPa | 65 MPa, , HIGH SLUMP 65 MPa (Boral) (Australia) | 2022-02-21 | 2027-02-21 | Australia | S-P-02341 | Version 1 | EPD Australasia | https://epd-australasia.com/wp-content/uploads/2022/03/SP02341-Boral-EPD_2022_Vic_v1.0.pdf | m³ | 2400 |  |  |  | 480 | 0 | 0 | 0 | 0 | 480 | 0 | 0.2 | 0 | 0 | 0 | 0 | 0.2 | 0 | Version 2025.1
Concrete (in-situ) | Concrete, 65 MPa | >50 MPa to ≤65 MPa | 65 MPa, , ENVISIA 65 MPa (Boral) (Australia) | 2022-02-21 | 2027-02-21 | Australia | S-P-02341 | Version 1 | EPD Australasia | https://epd-australasia.com/wp-content/uploads/2022/03/SP02341-Boral-EPD_2022_Vic_v1.0.pdf | m³ | 2400 |  |  |  | 379 | 0 | 0 | 0 | 0 | 379 | 0 | 0.1579167 | 0 | 0 | 0 | 0 | 0.1579167 | 0 | Version 2025.1
Concrete (in-situ) | Concrete, 65 MPa | >50 MPa to ≤65 MPa | 65 MPa, , HIGH SLUMP 65 MPa (Boral) (Australia) | 2022-02-21 | 2027-02-21 | Australia | S-P-02341 | Version 1 | EPD Australasia | https://epd-australasia.com/wp-content/uploads/2022/03/SP02341-Boral-EPD_2022_Vic_v1.0.pdf | m³ | 2400 |  |  |  | 480 | 0 | 0 | 0 | 0 | 480 | 0 | 0.2 | 0 | 0 | 0 | 0 | 0.2 | 0 | Version 2025.1
Concrete (in-situ) | Concrete, 65 MPa | >50 MPa to ≤65 MPa | 65 MPa, NSW, Concrete: AD65HE, AL65HE, PE65HE manufactured at Prestons (Advanced Readymix) (Australia) | 2024-01-01 | 2029-01-01 | Australia | EPD-IES-0013929:001 (S-P-13929) | Not applicable | EPD Australasia | https://epd-australasia.com/?s=0013929:001&post_type=epd | m³ | 2400 |  |  |  | 525.19361 | 524.55337 | 0.63399204 | 0.006252343 | 0 | 525.1936 | 0 | 0.2188307 | 0.2185639 | 0.00026416335 | 2.605143e-06 | 0 | 0.2188307 | 0 | Version 2025.1
Concrete (in-situ) | Concrete, 65 MPa | >50 MPa to ≤65 MPa | 65 MPa, NSW, Concrete: AD65HE, AL65HE, PE65HE manufactured at Seven Hills (Advanced Readymix) (Australia) | 2024-01-01 | 2029-01-01 | Australia | EPD-IES-0013967:001 (S-P-13967) | Not applicable | EPD Australasia | https://epd-australasia.com/?s=0013967:001&post_type=epd | m³ | 2400 |  |  |  | 521.92041 | 521.28031 | 0.63382866 | 0.0062641892 | 0 | 521.9204 | 0 | 0.2174668375 | 0.2172001 | 0.000264095275 | 2.610079e-06 | 0 | 0.2174668 | 0 | Version 2025.1
Concrete (in-situ) | Concrete, 65 MPa | >50 MPa to ≤65 MPa | 65 MPa, NSW, Concrete: AD65HE, AL65HE, PE65HE manufactured at Smithfield (Advanced Readymix) (Australia) | 2024-01-01 | 2029-01-01 | Australia | EPD-IES-0014005:001 (S-P-14005) | Not applicable | EPD Australasia | https://epd-australasia.com/?s=0014005:001&post_type=epd | m³ | 2400 |  |  |  | 523.13702 | 522.49808 | 0.63267018 | 0.0062735347 | 0 | 523.137 | 0 | 0.2179738 | 0.2177075 | 0.000263612575 | 2.613973e-06 | 0 | 0.2179738 | 0 | Version 2025.1
Concrete (in-situ) | Concrete, 65 MPa | >50 MPa to ≤65 MPa | 65 MPa, NSW, Concrete: S65/20/100 manufactured at Prestons (Advanced Readymix) (Australia) | 2024-01-01 | 2029-01-01 | Australia | EPD-IES-0013962:001 (S-P-13962) | Not applicable | EPD Australasia | https://epd-australasia.com/?s=0013962:001&post_type=epd | m³ | 2400 |  |  |  | 501.90757 | 501.33331 | 0.57150224 | 0.0027567167 | 0 | 501.9076 | 0 | 0.2091282 | 0.2088889 | 0.0002381259 | 1.148632e-06 | 0 | 0.2091282 | 0 | Version 2025.1
Concrete (in-situ) | Concrete, 65 MPa | >50 MPa to ≤65 MPa | 65 MPa, NSW, Concrete: S65/20/100 manufactured at Smithfield (Advanced Readymix) (Australia) | 2024-01-01 | 2029-01-01 | Australia | EPD-IES-0014038:001 (S-P-14038) | Not applicable | EPD Australasia | https://epd-australasia.com/?s=0014038:001&post_type=epd | m³ | 2400 |  |  |  | 470.51313 | 469.97063 | 0.53988342 | 0.0026183492 | 0 | 470.5131 | 0 | 0.1960471375 | 0.1958211 | 0.000224951425 | 1.090979e-06 | 0 | 0.1960471 | 0 | Version 2025.1
Concrete (in-situ) | Concrete, 65 MPa | >50 MPa to ≤65 MPa | 65 MPa, NSW, Concrete: S65/10/100 manufactured at Prestons (Advanced Readymix) (Australia) | 2024-01-01 | 2029-01-01 | Australia | EPD-IES-0013961:001 (S-P-13961) | Not applicable | EPD Australasia | https://epd-australasia.com/?s=0013961:001&post_type=epd | m³ | 2400 |  |  |  | 515.60764 | 515.09075 | 0.51501828 | 0.0018753067 | 0 | 515.6076 | 0 | 0.2148365 | 0.2146211 | 0.00021459095 | 7.813778e-07 | 0 | 0.2148365 | 0 | Version 2025.1
Concrete (in-situ) | Concrete, 65 MPa | >50 MPa to ≤65 MPa | 65 MPa, NSW, Concrete: S65/10/100 manufactured at Smithfield (Advanced Readymix) (Australia) | 2024-01-01 | 2029-01-01 | Australia | EPD-IES-0014037:001 (S-P-14037) | Not applicable | EPD Australasia | https://epd-australasia.com/?s=0014037:001&post_type=epd | m³ | 2400 |  |  |  | 484.15162 | 483.66312 | 0.48671658 | 0.0017803827 | 0 | 484.1516 | 0 | 0.2017298 | 0.2015263 | 0.000202798575 | 7.41826125e-07 | 0 | 0.2017298 | 0 | Version 2025.1
Concrete (in-situ) | Concrete, 65 MPa | >50 MPa to ≤65 MPa | 60 MPa, NSW, Readymix concrete: Z6010FLOW650 (Daracrete Pty Ltd) (Australia) | 2024-01-01 | 2029-01-01 | Australia | EPD-IES-0016621:001 | Not applicable | EPD Australasia | https://epd-australasia.com/?s=0016621:001&post_type=epd | m³ | 2400 |  |  |  | 447.08623 | 446.82404 | 0.22906991 | 0.033124797 | 0 | 447.0862 | 0 | 0.1862859 | 0.1861767 | 9.54458e-05 | 1.380199875e-05 | 0 | 0.1862859 | 0 | Version 2025.1
Concrete (in-situ) | Concrete, 65 MPa | >50 MPa to ≤65 MPa | 60 MPa, NSW, Readymix concrete: Z6020FLOW650 (Daracrete Pty Ltd) (Australia) | 2024-01-01 | 2029-01-01 | Australia | EPD-IES-0016623:001 | Not applicable | EPD Australasia | https://epd-australasia.com/?s=0016623:001&post_type=epd | m³ | 2400 |  |  |  | 448.49836 | 448.34037 | 0.11231998 | 0.045663358 | 0 | 448.4984 | 0 | 0.1868743 | 0.1868084875 | 4.679999e-05 | 1.90264e-05 | 0 | 0.1868743 | 0 | Version 2025.1
Concrete (in-situ) | Concrete, 65 MPa | >50 MPa to ≤65 MPa | 60 MPa, NSW, Readymix concrete: Z6020FLOW475 (Daracrete Pty Ltd) (Australia) | 2024-01-01 | 2029-01-01 | Australia | EPD-IES-0016622:001 | Not applicable | EPD Australasia | https://epd-australasia.com/?s=0016622:001&post_type=epd | m³ | 2400 |  |  |  | 448.36277 | 448.20493 | 0.11217277 | 0.04566331 | 0 | 448.3628 | 0 | 0.1868178 | 0.1867521 | 4.673865e-05 | 1.902638e-05 | 0 | 0.1868178192 | 0 | Version 2025.1
Concrete (in-situ) | Concrete, 65 MPa | >50 MPa to ≤65 MPa | 60 MPa, NSW, Readymix concrete: ECO60C2475 (Daracrete Pty Ltd) (Australia) | 2024-01-01 | 2029-01-01 | Australia | EPD-IES-0016618:001 | Not applicable | EPD Australasia | https://epd-australasia.com/?s=0016618:001&post_type=epd | m³ | 2400 |  |  |  | 279.00625 | 278.8531 | 0.1192453 | 0.033909675 | 0 | 279.0063 | 0 | 0.1162526 | 0.1161888 | 4.968554e-05 | 1.412903125e-05 | 0 | 0.1162526 | 0 | Version 2025.1
Concrete (in-situ) | Concrete, 65 MPa | >50 MPa to ≤65 MPa | 60 MPa, NSW, Readymix concrete: Z62HWCB80475 (Daracrete Pty Ltd) (Australia) | 2024-01-01 | 2029-01-01 | Australia | EPD-IES-0016624:001 | Not applicable | EPD Australasia | https://epd-australasia.com/?s=0016624:001&post_type=epd | m³ | 2400 |  |  |  | 425.22154 | 425.07106 | 0.10655692 | 0.043925575 | 0 | 425.2215 | 0 | 0.1771756 | 0.1771129 | 4.439872e-05 | 1.830232e-05 | 0 | 0.1771756 | 0 | Version 2025.1
Concrete (in-situ) | Concrete, 65 MPa | >50 MPa to ≤65 MPa | 65 MPa, NSW, Concrete: S65/20/100 manufactured at Seven Hills (Advanced Readymix) (Australia) | 2024-01-01 | 2029-01-01 | Australia | EPD-IES-0014000:001 (S-P-14000) | Not applicable | EPD Australasia | https://epd-australasia.com/?s=0014000:001&post_type=epd | m³ | 2400 |  |  |  | 561.67983 | 561.53454 | 0.14137085 | 0.0039219477 | 0 | 561.6798 | 0 | 0.2340332625 | 0.233972725 | 5.890452e-05 | 1.634144875e-06 | 0 | 0.2340333 | 0 | Version 2025.1
Concrete (in-situ) | Concrete, 65 MPa | >50 MPa to ≤65 MPa | 65 MPa, NSW, Concrete: S65/10/100 manufactured at Seven Hills (Advanced Readymix) (Australia) | 2024-01-01 | 2029-01-01 | Australia | EPD-IES-0013999:001 (S-P-13999) | Not applicable | EPD Australasia | https://epd-australasia.com/?s=0013999:001&post_type=epd | m³ | 2400 |  |  |  | 578.94581 | 578.87006 | 0.072610368 | 0.0031365835 | 0 | 578.9458 | 0 | 0.2412274 | 0.2411959 | 3.025432e-05 | 1.30691e-06 | 0 | 0.2412274 | 0 | Version 2025.1
Concrete (in-situ) | Concrete, 80 MPa | >65 MPa to ≤80 MPa | Concrete, 80 MPa, in-situ, no reinforcement, (VE801EAV) (Ecopact) (Holcim) (VIC) | 2022-01-12 | 2027-09-26 | VIC | S-P-04657 | Version 1 | EPD Australasia | https://epd-australasia.com/wp-content/uploads/2022/01/SP04657-Holcim-ViroDecs%E2%84%A2-Special-VIC-ECOPact-Range-ver2_Sep22.pdf | m³ | 2400 |  |  |  | 408 | 408 | 0.36 |  |  | 408.36 | 0 | 0.17 | 0.17 | 0.00015 | 0 | 0 | 0.17015 | 0 | Version 1.0
Concrete (in-situ) | Concrete, 80 MPa | >65 MPa to ≤80 MPa | Concrete, 80 MPa, in-situ, no reinforcement, (80MPa 14MM 150MM SLUMP CONCRETE) (Adbri) (VIC) | 2023-03-31 | 2028-03-31 | VIC | S-P-05520 | Version 1 | EPD Australasia | https://epd-australasia.com/wp-content/uploads/2023/04/SP05520-Adbri-EPD-Concrete_VIC_Mar23.pdf | m³ | 2400 |  |  |  | 406 | 406 | 0.33 |  |  | 406.33 | 0 | 0.1691667 | 0.1691667 | 0.0001375 | 0 | 0 | 0.1693042 | 0 | Version 1.0
Concrete (in-situ) | Concrete, 80 MPa | >65 MPa to ≤80 MPa | Concrete, 80 MPa, in-situ, no reinforcement, (QE801EDUF) (Ecopact) (Holcim) (QLD), Gold Coast | 2023-04-22 | 2028-04-22 | QLD | S-P-05496 | Version 1 | EPD Australasia | https://epd-australasia.com/wp-content/uploads/2023/05/SP05496-Holcim-EPD-ViroDecs%E2%84%A2-QLD-GoldCoast-ECOPact_Apr23.pdf | m³ | 2400 |  |  |  | 432 | 432 | 0.33 |  |  | 432.33 | 0 | 0.18 | 0.18 | 0.0001375 | 0 | 0 | 0.1801375 | 0 | Version 1.0
Concrete (in-situ) | Concrete, 80 MPa | >65 MPa to ≤80 MPa | Concrete, 80 MPa, in-situ, no reinforcement, (QE801E200) (Ecopact) (Holcim) (QLD) (Brisbane) | 2022-01-20 | 2027-01-20 | Brisbane, QLD | S-P-04658 | Version 1 | EPD Australasia | https://epd-australasia.com/wp-content/uploads/2022/01/SP04658_Holcim-ViroDecs-Special-Qld-Brisbane-ECOPact-EPD_-Mar23_v3.0.pdf | m³ | 2400 |  |  |  | 419 | 419 | 0.31 |  |  | 419.31 | 0 | 0.1745833 | 0.1745833 | 0.0001291667 | 0 | 0 | 0.1747125 | 0 | Version 1.0
Concrete (in-situ) | Concrete, 80 MPa | >65 MPa to ≤80 MPa | Concrete, 80 MPa, in-situ, no reinforcement, (QE801EDUF) (Ecopact) (Holcim) (QLD) (Brisbane) | 2022-01-20 | 2027-01-20 | Brisbane, QLD | S-P-04658 | Version 1 | EPD Australasia | https://epd-australasia.com/wp-content/uploads/2022/01/SP04658_Holcim-ViroDecs-Special-Qld-Brisbane-ECOPact-EPD_-Mar23_v3.0.pdf | m³ | 2400 |  |  |  | 421 | 421 | 0.31 |  |  | 421.31 | 0 | 0.1754167 | 0.1754167 | 0.0001291667 | 0 | 0 | 0.1755458 | 0 | Version 1.0
Concrete (in-situ) | Concrete, 80 MPa | >65 MPa to ≤80 MPa | Concrete, 80 MPa, in-situ, no reinforcement, Pre-mix Concrete ENVISIA 80MPa (Boral) (ACT), (Canberra) ENVISIA 80MPa | 2022-08-15 | 2026-04-01 | Canberra, ACT | S-P-02336 | Version 1.2 | EPD Australasia | https://epd-australasia.com/wp-content/uploads/2021/04/SP02336_Boral-EPD_NSW-ACT_Aug22_V1.2.pdf | m³ | 2400 |  |  |  | 433 |  |  |  |  | 433 | 0 | 0.1804167 | 0 | 0 | 0 | 0 | 0.1804167 | 0 | Version 1.0
Concrete (in-situ) | Concrete, 80 MPa | >65 MPa to ≤80 MPa | Concrete, 80 MPa, in-situ, no reinforcement, Pre-mix Concrete HIGH SLUMP (Boral) (ACT), (Canberra) HIGH SLUMP 80MPa | 2022-08-15 | 2026-04-01 | Canberra, ACT | S-P-02336 | Version 1.2 | EPD Australasia | https://epd-australasia.com/wp-content/uploads/2021/04/SP02336_Boral-EPD_NSW-ACT_Aug22_V1.2.pdf | m³ | 2400 |  |  |  | 520 |  |  |  |  | 520 | 0 | 0.2166667 | 0 | 0 | 0 | 0 | 0.2166667 | 0 | Version 1.0
Concrete (in-situ) | Concrete, 80 MPa | >65 MPa to ≤80 MPa | Concrete, 80 MPa, in-situ, no reinforcement, Pre-mix Concrete ENVISIA (Boral) (NSW), (Newcastle) ENVISIA 80MPa | 2022-08-15 | 2026-04-01 | Newcastle, NSW | S-P-02336 | Version 1.2 | EPD Australasia | https://epd-australasia.com/wp-content/uploads/2021/04/SP02336_Boral-EPD_NSW-ACT_Aug22_V1.2.pdf | m³ | 2400 |  |  |  | 422 |  |  |  |  | 422 | 0 | 0.1758333 | 0 | 0 | 0 | 0 | 0.1758333 | 0 | Version 1.0
Concrete (in-situ) | Concrete, 80 MPa | >65 MPa to ≤80 MPa | Concrete, 80 MPa, in-situ, no reinforcement, Pre-mix Concrete HIGH SLUMP (Boral) (NSW), (Newcastle) HIGH SLUMP 80MPa | 2022-08-15 | 2026-04-01 | Newcastle, NSW | S-P-02336 | Version 1.2 | EPD Australasia | https://epd-australasia.com/wp-content/uploads/2021/04/SP02336_Boral-EPD_NSW-ACT_Aug22_V1.2.pdf | m³ | 2400 |  |  |  | 485 |  |  |  |  | 485 | 0 | 0.2020833 | 0 | 0 | 0 | 0 | 0.2020833 | 0 | Version 1.0
Concrete (in-situ) | Concrete, 80 MPa | >65 MPa to ≤80 MPa | Concrete, 80 MPa, in-situ, no reinforcement, Pre-mix Concrete HIGH SLUMP (Boral) (NSW), (Sydney) HIGH SLUMP 80MPa | 2022-08-15 | 2026-04-01 | Sydney, NSW | S-P-02336 | Version 1.2 | EPD Australasia | https://epd-australasia.com/wp-content/uploads/2021/04/SP02336_Boral-EPD_NSW-ACT_Aug22_V1.2.pdf | m³ | 2400 |  |  |  | 385 |  |  |  |  | 385 | 0 | 0.1604167 | 0 | 0 | 0 | 0 | 0.1604167 | 0 | Version 1.0
Concrete (in-situ) | Concrete, 80 MPa | >65 MPa to ≤80 MPa | Concrete, 80 MPa, in-situ, no reinforcement, Pre-mix Concrete ENVISIA (Boral) (NSW), (Sydney) ENVISIA 80MPa | 2022-08-15 | 2026-04-01 | Sydney, NSW | S-P-02336 | Version 1.2 | EPD Australasia | https://epd-australasia.com/wp-content/uploads/2021/04/SP02336_Boral-EPD_NSW-ACT_Aug22_V1.2.pdf | m³ | 2400 |  |  |  | 422 |  |  |  |  | 422 | 0 | 0.1758333 | 0 | 0 | 0 | 0 | 0.1758333 | 0 | Version 1.0
Concrete (in-situ) | Concrete, 80 MPa | >65 MPa to ≤80 MPa | Concrete, 80 MPa, in-situ, no reinforcement, Pre-mix Concrete ENVISIA (Boral) (NSW), (Wollongong) ENVISIA 80MPa | 2022-08-15 | 2026-04-01 | Wollongong, NSW | S-P-02336 | Version 1.2 | EPD Australasia | https://epd-australasia.com/wp-content/uploads/2021/04/SP02336_Boral-EPD_NSW-ACT_Aug22_V1.2.pdf | m³ | 2400 |  |  |  | 426 |  |  |  |  | 426 | 0 | 0.1775 | 0 | 0 | 0 | 0 | 0.1775 | 0 | Version 1.0
Concrete (in-situ) | Concrete, 80 MPa | >65 MPa to ≤80 MPa | Concrete, 80 MPa, in-situ, no reinforcement, Pre-mix Concrete HIGH SLUMP (Boral) (NSW), (Wollongong) HIGH SLUMP 80MPa | 2022-08-15 | 2026-04-01 | Wollongong, NSW | S-P-02336 | Version 1.2 | EPD Australasia | https://epd-australasia.com/wp-content/uploads/2021/04/SP02336_Boral-EPD_NSW-ACT_Aug22_V1.2.pdf | m³ | 2400 |  |  |  | 529 |  |  |  |  | 529 | 0 | 0.2204167 | 0 | 0 | 0 | 0 | 0.2204167 | 0 | Version 1.0
Concrete (in-situ) | Concrete, 80 MPa | >65 MPa to ≤80 MPa | Concrete, 80 MPa, in-situ, no reinforcement, Ready-Mix Concrete (LC)50 (Concrite) (NSW) (Sydney Region, NSW) | 2022-02-28 | 2027-02-28 | Sydney Region, NSW | S-P-05479 |  | EPD Australasia | https://epd-australasia.com/wp-content/uploads/2022/02/17765_Concrite_EPD_2022_SP02335.pdf | m³ | 2400 |  |  |  | 301 |  |  |  |  | 301 | 0 | 0.1254167 | 0 | 0 | 0 | 0 | 0.1254167 | 0 | Version 1.0
Concrete (in-situ) | Concrete, 80 MPa | >65 MPa to ≤80 MPa | Concrete, 80 MPa, in-situ, no reinforcement, Ready-Mix Concrete HIGH STRENGTH (Concrite) (NSW) (Sydney Region, NSW) | 2022-02-28 | 2027-02-28 | Sydney Region, NSW | S-P-05479 |  | EPD Australasia | https://epd-australasia.com/wp-content/uploads/2022/02/17765_Concrite_EPD_2022_SP02335.pdf | m³ | 2400 |  |  |  | 413 |  |  |  |  | 413 | 0 | 0.1720833 | 0 | 0 | 0 | 0 | 0.1720833 | 0 | Version 1.0
Concrete (in-situ) | Concrete, 80 MPa | >65 MPa to ≤80 MPa | Concrete, 80 MPa, in-situ, no reinforcement, (NE801ELH)(Ecopact) (Holcim) (NSW), (Sydney) | 2021-04-08 | 2026-04-08 | Sydney, NSW | S-P-02331 | Version 1 | EPD Australasia | https://epd-australasia.com/wp-content/uploads/2021/04/SP02331-Holcim-EPD-ViroDecs-Special-NSW-Sydney-ECOPact-Range-V2_Mar23.pdf | m³ | 2400 |  |  |  | 392 | 390 | 1.38 |  |  | 391.38 | 0 | 0.1633333 | 0.1625 | 0.000575 | 0 | 0 | 0.163075 | 0 | Version 1.0
Concrete (in-situ) | Concrete, 80 MPa | >65 MPa to ≤80 MPa | Concrete, 80 MPa, in-situ, no reinforcement, (QE801E200) (Ecopact) (Holcim) (QLD), Gold Coast | 2023-04-22 | 2028-04-22 | QLD | S-P-05496 | Version 1 | EPD Australasia | https://epd-australasia.com/wp-content/uploads/2023/05/SP05496-Holcim-EPD-ViroDecs%E2%84%A2-QLD-GoldCoast-ECOPact_Apr23.pdf | m³ | 2400 |  |  |  | 418 | 417 | 0.31 |  |  | 417.31 | 0 | 0.1741667 | 0.17375 | 0.0001291667 | 0 | 0 | 0.1738792 | 0 | Version 1.0
Concrete (in-situ) | Concrete, 80 MPa | >65 MPa to ≤80 MPa | Concrete, 80 MPa, in-situ, no reinforcement, (80MPa 14MM SUPER WORKABLE CONCRETE) (Adbri) (VIC) | 2023-03-31 | 2028-03-31 | VIC | S-P-05520 | Version 1 | EPD Australasia | https://epd-australasia.com/wp-content/uploads/2023/04/SP05520-Adbri-EPD-Concrete_VIC_Mar23.pdf | m³ | 2400 |  |  |  | 452 | 451 | 0.22 |  |  | 451.22 | 0 | 0.1883333 | 0.1879167 | 9.166667e-05 | 0 | 0 | 0.1880083 | 0 | Version 1.0
Concrete (in-situ) | Concrete, 80 MPa | >65 MPa to ≤80 MPa | Concrete (in-situ), 80MPa, Pre-mix Concrete E80SP (Barro Group) (Australia) | 18/12/2024 | 18/12/2029 | Australia | EPD-IES-003044 | Not applicable | EPD Australasia | https://epd-australasia.com/wp-content/uploads/2025/01/EPD-IES-003044-001_BarroGroup_E80SP_2024-12-18.pdf | m³ | 2384 |  |  |  | 376 | 375 | 0.47 | 0.272 | 0 | 375.742 | 0 | 0.1577181 | 0.1572987 | 0.0001971477 | 0.000114094 | 0 | 0.1576099 | 0 | Version 2025.1
Concrete (in-situ) | Concrete, 80 MPa | >65 MPa to ≤80 MPa | Concrete (in-situ), 80MPa, Pre-mix Concrete E80SPHE (Barro Group) (Australia) | 18/12/2024 | 18/12/2029 | Australia | EPD-IES-003311 | Not applicable | EPD Australasia | https://epd-australasia.com/wp-content/uploads/2025/01/EPD-IES-003311-001_BarroGroup_E80SPHE_2024-12-18.pdf | m³ | 2384 |  |  |  | 452 | 452 | 0.452 | 0.237 | 0 | 452.689 | 0 | 0.1895973 | 0.1895973 | 0.0001895973 | 9.941275e-05 | 0 | 0.1898863 | 0 | Version 2025.1
Concrete (in-situ) | Concrete, 80 MPa | >65 MPa to ≤80 MPa | Concrete (in-situ), , Concrete in-situ QLD metro ASPIRE 45 Gpa - 80 MPa (Boral) (Australia) | 2024-01-30 | 2026-11-25 | Australia | S-P-02339 | Version 1.2 | EPD Australasia | SP02339-Boral-EPD_QLD-Concrete_vJan24.pdf (epd-australasia.com) | m³ | 2400 |  |  |  | 457 | 0 | 0 | 0 | 0 | 457 | 0 | 0.1904167 | 0 | 0 | 0 | 0 | 0.1904167 | 0 | Version 2025.1
Concrete (in-situ) | Concrete, 80 MPa | >65 MPa to ≤80 MPa | Concrete (in-situ), , Concrete in-situ QLD metro High slump 80 MPa (Boral) (Australia) | 2024-01-30 | 2026-11-25 | Australia | S-P-02339 | Version 1.2 | EPD Australasia | SP02339-Boral-EPD_QLD-Concrete_vJan24.pdf (epd-australasia.com) | m³ | 2400 |  |  |  | 559 | 0 | 0 | 0 | 0 | 559 | 0 | 0.2329167 | 0 | 0 | 0 | 0 | 0.2329167 | 0 | Version 2025.1
Concrete (in-situ) | Concrete, 80 MPa | >65 MPa to ≤80 MPa | 80 MPa, , Special Class 80MPa (HS801DPD) - high-strength with cement, high slag, fly-ash and silica fume (Gunlake) (Australia) | 2022-08-30 | 2027-08-20 | Australia | S-P-05478 | Version 1.0 | EPD Australasia | https://epd-australasia.com/wp-content/uploads/2022/09/SP05478-GunlakeConcreteEPD_Aug22.pdf | m³ | 2400 |  |  |  | 320 | 319 | 0.766 | 0 | 0 | 319.766 | 0 | 0.1333333 | 0.1329167 | 0.0003191667 | 0 | 0 | 0.1332358 | 0 | Version 2025.1
Concrete (in-situ) | Concrete, 80 MPa | >65 MPa to ≤80 MPa | 80 MPa, , Pump 80 MPa 39% Indicative Cement Replacement. Fly Ash/GGBFS/Silica Fume (Hymix) (Australia) | 2022-10-18 | 2027-10-18 | Australia | S-P-03722 | Version 1.1 | EPD Australasia | epd-australasia.com/wp-content/uploads/2022/10/SP03722-Hymix-EPD_LendLease-OSH_v1.1_Nov22.pdf | m³ | 2400 |  |  |  | 408 | 0 | 0 | 0 | 0 | 408 | 0 | 0.17 | 0 | 0 | 0 | 0 | 0.17 | 0 | Version 2025.1
Concrete (in-situ) | Concrete, 80 MPa | >65 MPa to ≤80 MPa | 80 MPa, , Pump 80 MPa • Indicative Cement Replacement. Fly Ash/GGBFS/Silica Fume (Hymix) (Australia) | 2022-10-18 | 2027-10-18 | Australia | S-P-03722 | Version 1.1 | EPD Australasia | epd-australasia.com/wp-content/uploads/2022/10/SP03722-Hymix-EPD_LendLease-OSH_v1.1_Nov22.pdf | m³ | 2400 |  |  |  | 570 | 0 | 0 | 0 | 0 | 570 | 0 | 0.2375 | 0 | 0 | 0 | 0 | 0.2375 | 0 | Version 2025.1
Concrete (in-situ) | Concrete, 80 MPa | >65 MPa to ≤80 MPa | 80 MPa, , Tower Jumpform - Core 80 MPa 36% Indicative Cement Replacement - Fly Ash/GGBFS/SiIica Fume Blend (Hymix) (Australia) | 2021-08-09 | 2026-12-01 | Australia | S-P-03719 | Version 1.1 | EPD Australasia | https://epd-australasia.com/wp-content/uploads/2021/09/Hymix-Environmental-Product-Declaration-LL-BARANGAROO-R2-TOWER-SYDNEY-METRO-2.pdf | m³ | 2400 |  |  |  | 424 | 0 | 0 | 0 | 0 | 424 | 0 | 0.1766667 | 0 | 0 | 0 | 0 | 0.1766667 | 0 | Version 2025.1
Concrete (in-situ) | Concrete, 80 MPa | >65 MPa to ≤80 MPa | 80 MPa, , Transfer Slab 80 MPa 62% Indicative Cement Replacement - Fly Ash/GGBFS/Silica Fume Blend (Hymix) (Australia) | 2021-08-09 | 2026-12-01 | Australia | S-P-03719 | Version 1.1 | EPD Australasia | https://epd-australasia.com/wp-content/uploads/2021/09/Hymix-Environmental-Product-Declaration-LL-BARANGAROO-R2-TOWER-SYDNEY-METRO-2.pdf | m³ | 2400 |  |  |  | 318 | 0 | 0 | 0 | 0 | 318 | 0 | 0.1325 | 0 | 0 | 0 | 0 | 0.1325 | 0 | Version 2025.1
Concrete (in-situ) | Concrete, 80 MPa | >65 MPa to ≤80 MPa | 80 MPa, , Tower Columns & Wall 80 MPa 39% Indicative Cement Replacement - Fly Ash/GGBFS/Silica Fume Blend (Hymix) (Australia) | 2021-08-09 | 2026-12-01 | Australia | S-P-03719 | Version 1.1 | EPD Australasia | https://epd-australasia.com/wp-content/uploads/2021/09/Hymix-Environmental-Product-Declaration-LL-BARANGAROO-R2-TOWER-SYDNEY-METRO-2.pdf | m³ | 2400 |  |  |  | 415 | 0 | 0 | 0 | 0 | 415 | 0 | 0.1729167 | 0 | 0 | 0 | 0 | 0.1729167 | 0 | Version 2025.1
Concrete (in-situ) | Concrete, 80 MPa | >65 MPa to ≤80 MPa | 80 MPa, , Puddle Pour 80 MPa 15% Indicative Cement Replacement - GGBFS/SiIica Fume Blend (Hymix) (Australia) | 2021-08-09 | 2026-12-01 | Australia | S-P-03719 | Version 1.1 | EPD Australasia | https://epd-australasia.com/wp-content/uploads/2021/09/Hymix-Environmental-Product-Declaration-LL-BARANGAROO-R2-TOWER-SYDNEY-METRO-2.pdf | m³ | 2400 |  |  |  | 657 | 0 | 0 | 0 | 0 | 657 | 0 | 0.27375 | 0 | 0 | 0 | 0 | 0.27375 | 0 | Version 2025.1
Concrete (in-situ) | Concrete, 80 MPa | >65 MPa to ≤80 MPa | 80 MPa, , Puddle Pour 80 MPa 43% Indicative Cement Replacement - GGBFS/Silica Fume Blend (Hymix) (Australia) | 2021-08-09 | 2026-12-01 | Australia | S-P-03719 | Version 1.1 | EPD Australasia | https://epd-australasia.com/wp-content/uploads/2021/09/Hymix-Environmental-Product-Declaration-LL-BARANGAROO-R2-TOWER-SYDNEY-METRO-2.pdf | m³ | 2400 |  |  |  | 496 | 0 | 0 | 0 | 0 | 496 | 0 | 0.2066667 | 0 | 0 | 0 | 0 | 0.2066667 | 0 | Version 2025.1
Concrete (in-situ) | Concrete, 80 MPa | >65 MPa to ≤80 MPa | 80 MPa, , HIGH SLUMP 80 MPa (Boral) (Australia) | 2022-02-21 | 2027-02-21 | Australia | S-P-02341 | Version 1 | EPD Australasia | https://epd-australasia.com/wp-content/uploads/2022/03/SP02341-Boral-EPD_2022_Vic_v1.0.pdf | m³ | 2400 |  |  |  | 507 | 0 | 0 | 0 | 0 | 507 | 0 | 0.21125 | 0 | 0 | 0 | 0 | 0.21125 | 0 | Version 2025.1
Concrete (in-situ) | Concrete, 80 MPa | >65 MPa to ≤80 MPa | 80 MPa, , HIGH SLUMP 80 MPa (Boral) (Australia) | 2022-02-21 | 2027-02-21 | Australia | S-P-02341 | Version 1 | EPD Australasia | https://epd-australasia.com/wp-content/uploads/2022/03/SP02341-Boral-EPD_2022_Vic_v1.0.pdf | m³ | 2400 |  |  |  | 507 | 0 | 0 | 0 | 0 | 507 | 0 | 0.21125 | 0 | 0 | 0 | 0 | 0.21125 | 0 | Version 2025.1
Concrete (in-situ) | Concrete, 80 MPa | >65 MPa to ≤80 MPa | 80 MPa, , HIGH SLUMP 80 MPa (Boral) (Australia) | 2022-02-21 | 2027-02-21 | Australia | S-P-02341 | Version 1 | EPD Australasia | https://epd-australasia.com/wp-content/uploads/2022/03/SP02341-Boral-EPD_2022_Vic_v1.0.pdf | m³ | 2400 |  |  |  | 507 | 0 | 0 | 0 | 0 | 507 | 0 | 0.21125 | 0 | 0 | 0 | 0 | 0.21125 | 0 | Version 2025.1
Concrete (in-situ) | Concrete, 80 MPa | >65 MPa to ≤80 MPa | 80 MPa, , HIGH SLUMP 80 MPa (Boral) (Australia) | 2022-02-21 | 2027-02-21 | Australia | S-P-02341 | Version 1 | EPD Australasia | https://epd-australasia.com/wp-content/uploads/2022/03/SP02341-Boral-EPD_2022_Vic_v1.0.pdf | m³ | 2400 |  |  |  | 507 | 0 | 0 | 0 | 0 | 507 | 0 | 0.21125 | 0 | 0 | 0 | 0 | 0.21125 | 0 | Version 2025.1
Concrete (in-situ) | Concrete, 80 MPa | >65 MPa to ≤80 MPa | 80 MPa, , HIGH SLUMP 80 MPa (Boral) (Australia) | 2022-02-21 | 2027-02-21 | Australia | S-P-02341 | Version 1 | EPD Australasia | https://epd-australasia.com/wp-content/uploads/2022/03/SP02341-Boral-EPD_2022_Vic_v1.0.pdf | m³ | 2400 |  |  |  | 507 | 0 | 0 | 0 | 0 | 507 | 0 | 0.21125 | 0 | 0 | 0 | 0 | 0.21125 | 0 | Version 2025.1
Concrete (in-situ) | Concrete, 80 MPa | >65 MPa to ≤80 MPa | 80 MPa, , HIGH SLUMP 80 MPa (Boral) (Australia) | 2022-02-21 | 2027-02-21 | Australia | S-P-02341 | Version 1 | EPD Australasia | https://epd-australasia.com/wp-content/uploads/2022/03/SP02341-Boral-EPD_2022_Vic_v1.0.pdf | m³ | 2400 |  |  |  | 507 | 0 | 0 | 0 | 0 | 507 | 0 | 0.21125 | 0 | 0 | 0 | 0 | 0.21125 | 0 | Version 2025.1
Concrete (in-situ) | Concrete, 80 MPa | >65 MPa to ≤80 MPa | 80 MPa, , HIGH SLUMP 80 MPa (Boral) (Australia) | 2022-02-21 | 2027-02-21 | Australia | S-P-02341 | Version 1 | EPD Australasia | https://epd-australasia.com/wp-content/uploads/2022/03/SP02341-Boral-EPD_2022_Vic_v1.0.pdf | m³ | 2400 |  |  |  | 507 | 0 | 0 | 0 | 0 | 507 | 0 | 0.21125 | 0 | 0 | 0 | 0 | 0.21125 | 0 | Version 2025.1
Concrete (in-situ) | Concrete, 80 MPa | >65 MPa to ≤80 MPa | 80 MPa, NSW, Concrete: AD80SL, AL80HE, PE80HE manufactured at Prestons (Advanced Readymix) (Australia) | 2024-01-01 | 2029-01-01 | Australia | EPD-IES-0013930:001 (S-P-13930) | Not applicable | EPD Australasia | https://epd-australasia.com/?s=0013930:001&post_type=epd | m³ | 2400 |  |  |  | 504.19149 | 503.56246 | 0.62168721 | 0.0073466879 | 0 | 504.1915 | 0 | 0.2100797875 | 0.2098177 | 0.0002590363375 | 3.06112e-06 | 0 | 0.2100798 | 0 | Version 2025.1
Concrete (in-situ) | Concrete, 80 MPa | >65 MPa to ≤80 MPa | 80 MPa, NSW, Concrete: AD80SL, AL80HE, PE80HE manufactured at Smithfield (Advanced Readymix) (Australia) | 2024-01-01 | 2029-01-01 | Australia | EPD-IES-0014006:001 (S-P-14006) | Not applicable | EPD Australasia | https://epd-australasia.com/?s=0014006:001&post_type=epd | m³ | 2400 |  |  |  | 499.97269 | 499.34534 | 0.61998272 | 0.0073709589 | 0 | 499.9727 | 0 | 0.208322 | 0.2080606 | 0.0002583261 | 3.071232875e-06 | 0 | 0.208322 | 0 | Version 2025.1
Concrete (in-situ) | Concrete, 80 MPa | >65 MPa to ≤80 MPa | 80 MPa, NSW, Concrete: B80 B2 50MPA manufactured at Prestons (Advanced Readymix) (Australia) | 2024-01-01 | 2029-01-01 | Australia | EPD-IES-0013933:001 (S-P-13933) | Not applicable | EPD Australasia | https://epd-australasia.com/?s=0013933:001&post_type=epd | m³ | 2400 |  |  |  | 338.61947 | 338.04449 | 0.57085019 | 0.0041347207 | 0 | 338.6195 | 0 | 0.1410914 | 0.1408519 | 0.0002378542 | 1.7228e-06 | 0 | 0.1410914 | 0 | Version 2025.1
Concrete (in-situ) | Concrete, 80 MPa | >65 MPa to ≤80 MPa | 80 MPa, NSW, Concrete: B80 B2 50MPA manufactured at Smithfield (Advanced Readymix) (Australia) | 2024-01-01 | 2029-01-01 | Australia | EPD-IES-0014009:001 (S-P-14009) | Not applicable | EPD Australasia | https://epd-australasia.com/?s=0014009:001&post_type=epd | m³ | 2400 |  |  |  | 326.38474 | 325.87327 | 0.50809709 | 0.0033716711 | 0 | 326.3847 | 0 | 0.1359936 | 0.1357805 | 0.0002117071 | 1.404863e-06 | 0 | 0.1359936 | 0 | Version 2025.1
Concrete (in-situ) | Concrete, 80 MPa | >65 MPa to ≤80 MPa | 80 MPa, NSW, Concrete: B80 B1 40MPA manufactured at Prestons (Advanced Readymix) (Australia) | 2024-01-01 | 2029-01-01 | Australia | EPD-IES-0013931:001 (S-P-13931) | Not applicable | EPD Australasia | https://epd-australasia.com/?s=0013931:001&post_type=epd | m³ | 2400 |  |  |  | 328.88752 | 328.44655 | 0.43845584 | 0.0025172132 | 0 | 328.8875 | 0 | 0.1370365 | 0.1368527 | 0.0001826899 | 1.048839e-06 | 0 | 0.1370365 | 0 | Version 2025.1
Concrete (in-situ) | Concrete, 80 MPa | >65 MPa to ≤80 MPa | 80 MPa, NSW, Concrete: B80 B1 50MPA manufactured at Prestons (Advanced Readymix) (Australia) | 2024-01-01 | 2029-01-01 | Australia | EPD-IES-0013932:001 (S-P-13932) | Not applicable | EPD Australasia | https://epd-australasia.com/?s=0013932:001&post_type=epd | m³ | 2400 |  |  |  | 362.85212 | 362.41871 | 0.43134735 | 0.0020601435 | 0 | 362.8521 | 0 | 0.1511884 | 0.1510078 | 0.0001797280625 | 8.58393125e-07 | 0 | 0.1511884 | 0 | Version 2025.1
Concrete (in-situ) | Concrete, 80 MPa | >65 MPa to ≤80 MPa | 80 MPa, NSW, Concrete: B80 B1 40MPA manufactured at Smithfield (Advanced Readymix) (Australia) | 2024-01-01 | 2029-01-01 | Australia | EPD-IES-0014007:001 (S-P-14007) | Not applicable | EPD Australasia | https://epd-australasia.com/?s=0014007:001&post_type=epd | m³ | 2400 |  |  |  | 311.50277 | 311.1256 | 0.37537223 | 0.0017941083 | 0 | 311.5028 | 0 | 0.1297928 | 0.1296357 | 0.0001564051 | 7.47545125e-07 | 0 | 0.1297928 | 0 | Version 2025.1
Concrete (in-situ) | Concrete, 80 MPa | >65 MPa to ≤80 MPa | 80 MPa, NSW, Concrete: B80 B1 50MPA manufactured at Smithfield (Advanced Readymix) (Australia) | 2024-01-01 | 2029-01-01 | Australia | EPD-IES-0014008:001 (S-P-14008) | Not applicable | EPD Australasia | https://epd-australasia.com/?s=0014008:001&post_type=epd | m³ | 2400 |  |  |  | 345.69134 | 345.34563 | 0.3446758 | 0.0010317814 | 0 | 345.6913 | 0 | 0.1440381 | 0.1438940125 | 0.0001436149 | 4.299089e-07 | 0 | 0.1440381 | 0 | Version 2025.1
Concrete (in-situ) | Concrete, 80 MPa | >65 MPa to ≤80 MPa | 80 MPa, NSW, Concrete: B80 B2 50MPA manufactured at Seven Hills (Advanced Readymix) (Australia) | 2024-01-01 | 2029-01-01 | Australia | EPD-IES-0013971:001 (S-P-13971) | Not applicable | EPD Australasia | https://epd-australasia.com/?s=0013971:001&post_type=epd | m³ | 2400 |  |  |  | 383.43595 | 383.17961 | 0.25213798 | 0.0041995231 | 0 | 383.4359 | 0 | 0.159765 | 0.1596582 | 0.0001050575 | 1.749801e-06 | 0 | 0.159765 | 0 | Version 2025.1
Concrete (in-situ) | Concrete, 80 MPa | >65 MPa to ≤80 MPa | 80 MPa, NSW, Concrete: AD80SL, AL80HE, PE80HE manufactured at Seven Hills (Advanced Readymix) (Australia) | 2024-01-01 | 2029-01-01 | Australia | EPD-IES-0013968:001 (S-P-13968) | Not applicable | EPD Australasia | https://epd-australasia.com/?s=0013968:001&post_type=epd | m³ | 2400 |  |  |  | 596.66874 | 596.46218 | 0.19781887 | 0.0087439885 | 0 | 596.6687 | 0 | 0.248611975 | 0.2485259 | 8.242453e-05 | 3.643329e-06 | 0 | 0.248612 | 0 | Version 2025.1
Concrete (in-situ) | Concrete, 80 MPa | >65 MPa to ≤80 MPa | 80 MPa, NSW, Readymix concrete: B805020100 (Daracrete Pty Ltd) (Australia) | 2024-01-01 | 2029-01-01 | Australia | EPD-IES-0016610:001 | Not applicable | EPD Australasia | https://epd-australasia.com/?s=0016610:001&post_type=epd | m³ | 2400 |  |  |  | 424.9441 | 424.77292 | 0.14075163 | 0.030429878 | 0 | 424.9441 | 0 | 0.17706 | 0.1769887 | 5.86465125e-05 | 1.267912e-05 | 0 | 0.17706 | 0 | Version 2025.1
Concrete (in-situ) | Concrete, 80 MPa | >65 MPa to ≤80 MPa | 80 MPa, NSW, Readymix concrete: B805010100 (Daracrete Pty Ltd) (Australia) | 2024-01-01 | 2029-01-01 | Australia | EPD-IES-0016609:001 | Not applicable | EPD Australasia | https://epd-australasia.com/?s=0016609:001&post_type=epd | m³ | 2400 |  |  |  | 428.92989 | 428.75906 | 0.14006826 | 0.030767623 | 0 | 428.9299 | 0 | 0.1787207875 | 0.1786496 | 5.8361775e-05 | 1.281984e-05 | 0 | 0.1787208 | 0 | Version 2025.1
Concrete (in-situ) | Concrete, 80 MPa | >65 MPa to ≤80 MPa | 80 MPa, NSW, Readymix concrete: B80B14190 (Daracrete Pty Ltd) (Australia) | 2024-01-01 | 2029-01-01 | Australia | EPD-IES-0016611:001 | Not applicable | EPD Australasia | https://epd-australasia.com/?s=0016611:001&post_type=epd | m³ | 2400 |  |  |  | 345.90818 | 345.76339 | 0.12061883 | 0.024172192 | 0 | 345.9082 | 0 | 0.1441284 | 0.1440681 | 5.025785e-05 | 1.007175e-05 | 0 | 0.1441284 | 0 | Version 2025.1
Concrete (in-situ) | Concrete, 80 MPa | >65 MPa to ≤80 MPa | 80 MPa, NSW, Readymix concrete: B80B242BO90 (Daracrete Pty Ltd) (Australia) | 2024-01-01 | 2029-01-01 | Australia | EPD-IES-0016612:001 | Not applicable | EPD Australasia | https://epd-australasia.com/?s=0016612:001&post_type=epd | m³ | 2400 |  |  |  | 337.42183 | 337.27977 | 0.11858877 | 0.023464642 | 0 | 337.4218 | 0 | 0.1405924 | 0.1405332375 | 4.94119875e-05 | 9.776934e-06 | 0 | 0.1405924 | 0 | Version 2025.1
Concrete (in-situ) | Concrete, 80 MPa | >65 MPa to ≤80 MPa | 80 MPa, NSW, Concrete: B80 B1 40MPA manufactured at Seven Hills (Advanced Readymix) (Australia) | 2024-01-01 | 2029-01-01 | Australia | EPD-IES-0013969:001 (S-P-13969) | Not applicable | EPD Australasia | https://epd-australasia.com/?s=0013969:001&post_type=epd | m³ | 2400 |  |  |  | 367.90156 | 367.77292 | 0.12602428 | 0.0026117353 | 0 | 367.9016 | 0 | 0.1532923 | 0.1532387 | 5.251012e-05 | 1.088223e-06 | 0 | 0.1532923 | 0 | Version 2025.1
Concrete (in-situ) | Concrete, 80 MPa | >65 MPa to ≤80 MPa | 80 MPa, NSW, Concrete: B80 B1 50MPA manufactured at Seven Hills (Advanced Readymix) (Australia) | 2024-01-01 | 2029-01-01 | Australia | EPD-IES-0013970:001 (S-P-13970) | Not applicable | EPD Australasia | https://epd-australasia.com/?s=0013970:001&post_type=epd | m³ | 2400 |  |  |  | 410.35139 | 410.28931 | 0.060107773 | 0.001966034 | 0 | 410.3514 | 0 | 0.1709797 | 0.1709539 | 2.504491e-05 | 8.191808e-07 | 0 | 0.1709797 | 0 | Version 2025.1
Concrete (in-situ) | Concrete, 100 MPa | >80 MPa + | Concrete (in-situ), 100MPa, Pre-mix Concrete E100SP (Barro Group) (Australia) | 18/12/2024 | 18/12/2029 | Australia | EPD-IES-003050 | Not applicable | EPD Australasia | https://epd-australasia.com/wp-content/uploads/2025/01/EPD-IES-003050-001_BarroGroup_E100SP_2024-12-18.pdf | m³ | 2384 |  |  |  | 438 | 437 | 0.498 | 0.27 | 0 | 437.768 | 0 | 0.1837248 | 0.1833054 | 0.0002088926 | 0.000113255 | 0 | 0.1836275 | 0 | Version 2025.1
Concrete (in-situ) | Concrete, 100 MPa | >80 MPa + | Concrete (in-situ), , Concrete in-situ QLD metro ASPIRE 50 Gpa - 100 MPa (Boral) (Australia) | 2024-01-30 | 2026-11-25 | Australia | S-P-02339 | Version 1.2 | EPD Australasia | SP02339-Boral-EPD_QLD-Concrete_vJan24.pdf (epd-australasia.com) | m³ | 2400 |  |  |  | 508 | 0 | 0 | 0 | 0 | 508 | 0 | 0.2116667 | 0 | 0 | 0 | 0 | 0.2116667 | 0 | Version 2025.1
Concrete (in-situ) | Concrete, 100 MPa | >80 MPa + | 100 MPa, , Pump 100 MPa • 53% Indicative Cement Replacement • Fly Ash/GGBFS/Silica Fume (Hymix) (Australia) | 2022-10-18 | 2027-10-18 | Australia | S-P-03722 | Version 1.1 | EPD Australasia | epd-australasia.com/wp-content/uploads/2022/10/SP03722-Hymix-EPD_LendLease-OSH_v1.1_Nov22.pdf | m³ | 2400 |  |  |  | 449 | 0 | 0 | 0 | 0 | 449 | 0 | 0.1870833 | 0 | 0 | 0 | 0 | 0.1870833 | 0 | Version 2025.1
Concrete (in-situ) | Concrete, 100 MPa | >80 MPa + | 100 MPa, , Pump 100 MPa • 32% Indicative Cement Replacement. Fly Ash/GGBFS/Silica Fume (Hymix) (Australia) | 2022-10-18 | 2027-10-18 | Australia | S-P-03722 | Version 1.1 | EPD Australasia | epd-australasia.com/wp-content/uploads/2022/10/SP03722-Hymix-EPD_LendLease-OSH_v1.1_Nov22.pdf | m³ | 2400 |  |  |  | 607 | 0 | 0 | 0 | 0 | 607 | 0 | 0.2529167 | 0 | 0 | 0 | 0 | 0.2529167 | 0 | Version 2025.1
Concrete (in-situ) | Concrete, 100 MPa | >80 MPa + | 100 MPa, , Pump 100 MPa • 19% Indicative Cement Replacement - GGBFS/Silica Fume (Hymix) (Australia) | 2022-10-18 | 2027-10-18 | Australia | S-P-03722 | Version 1.1 | EPD Australasia | epd-australasia.com/wp-content/uploads/2022/10/SP03722-Hymix-EPD_LendLease-OSH_v1.1_Nov22.pdf | m³ | 2400 |  |  |  | 702 | 0 | 0 | 0 | 0 | 702 | 0 | 0.2925 | 0 | 0 | 0 | 0 | 0.2925 | 0 | Version 2025.1
Concrete (in-situ) | Concrete, 100 MPa | >80 MPa + | 100 MPa, , Tower Columns & Wall 100 MPa 32% Indicative Cement Replacement - Fly Ash/GGBFS/SiIica Fume Blend (Hymix) (Australia) | 2021-08-09 | 2026-12-01 | Australia | S-P-03719 | Version 1.1 | EPD Australasia | https://epd-australasia.com/wp-content/uploads/2021/09/Hymix-Environmental-Product-Declaration-LL-BARANGAROO-R2-TOWER-SYDNEY-METRO-2.pdf | m³ | 2400 |  |  |  | 617 | 0 | 0 | 0 | 0 | 617 | 0 | 0.2570833 | 0 | 0 | 0 | 0 | 0.2570833 | 0 | Version 2025.1
Concrete (in-situ) | Concrete, 100 MPa | >80 MPa + | 100 MPa, , Tower Columns & Wall 100 MPa 53% Indicative Cement Replacement - Fly Ash/GGBFS/Silica Fume Blend (Hymix) (Australia) | 2021-08-09 | 2026-12-01 | Australia | S-P-03719 | Version 1.1 | EPD Australasia | https://epd-australasia.com/wp-content/uploads/2021/09/Hymix-Environmental-Product-Declaration-LL-BARANGAROO-R2-TOWER-SYDNEY-METRO-2.pdf | m³ | 2400 |  |  |  | 459 | 0 | 0 | 0 | 0 | 459 | 0 | 0.19125 | 0 | 0 | 0 | 0 | 0.19125 | 0 | Version 2025.1
Concrete (in-situ) | Concrete, 100 MPa | >80 MPa + | 100 MPa, , Puddle Pour 100 MPa 19% Indicative Cement Replacement - GGBFS/SiIica Fume Blend (Hymix) (Australia) | 2021-08-09 | 2026-12-01 | Australia | S-P-03719 | Version 1.1 | EPD Australasia | https://epd-australasia.com/wp-content/uploads/2021/09/Hymix-Environmental-Product-Declaration-LL-BARANGAROO-R2-TOWER-SYDNEY-METRO-2.pdf | m³ | 2400 |  |  |  | 710 | 0 | 0 | 0 | 0 | 710 | 0 | 0.2958333 | 0 | 0 | 0 | 0 | 0.2958333 | 0 | Version 2025.1
Concrete (in-situ) | Concrete, 5 Mpa | ≤10 MPa | Concrete, 5 MPa, in-situ, no reinforcement, (S5MPA R82 20MM LEAN MIX HAND PLACED AEA) (Adbri) (NSW) | 2023-03-31 | 2028-03-31 | NSW | S-P-05519 | Version 1 | EPD Australasia | https://epd-australasia.com/wp-content/uploads/2023/04/SP05519-Adbri-EPD-Concrete_NSW_Mar23.pdf | m³ | 2400 |  |  |  | 141.56 | 141.56 | 0.00506 |  |  | 141.56506 | 0 | 0.05898333 | 0.05898333 | 2.108333e-06 | 0 | 0 | 0.05898544 | 0 | Version 1.0
Concrete (in-situ) | Concrete, 7 Mpa | ≤10 MPa | Concrete, 7 MPa, in-situ, no reinforcement, (Futurecrete® Ultra S7MPA LEAN HAND PLACED 20MM) (Adbri) (NSW) | 2023-03-31 | 2028-03-31 | NSW | S-P-05519 | Version 1 | EPD Australasia | https://epd-australasia.com/wp-content/uploads/2023/04/SP05519-Adbri-EPD-Concrete_NSW_Mar23.pdf | m³ | 2400 |  |  |  | 154.07 | 154.03 | 0.0256 |  |  | 154.0556 | 0 | 0.06419583 | 0.06417917 | 1.066667e-05 | 0 | 0 | 0.06418983 | 0 | Version 1.0
Concrete (in-situ) | Concrete, 10 MPa | ≤10 MPa | Concrete, 10 MPa, in-situ, no reinforcement, (Futurecrete® Special Class GP 10 MPa - Winnellie) (Adbri) (NT) | 2023-03-31 | 2028-03-31 | NT | S-P-05522 | Version 1 | EPD Australasia | https://epd-australasia.com/wp-content/uploads/2023/04/SP05522-Adbri-EPD-Concrete_NT_Mar23.pdf | m³ | 2400 |  |  |  | 249 | 248 | 0.187 |  |  | 248.187 | 0 | 0.10375 | 0.1033333 | 7.791667e-05 | 0 | 0 | 0.10341125 | 0 | Version 1.0
Autoclaved aerated concrete | AAC reinforced | AAC reinforced | AAC reinforced, , Powerfloor 75 AAC reinforced (Hebel) (Australia) | 2024-11-25 | 2029-11-24 | Australia | EPD-IES-0015420:001 | Not applicable | EPD Australasia | https://epd-australasia.com/wp-content/uploads/2024/12/EPD-IES-0015420-001_CSR_Hebel-PowerFloor_2024-11-25.pdf | kg |  | 39.35 |  |  | 0.4015248 | 0 | 0 | 0 | 0 | 0.4015248 | 0 | 0.4015248 | 0 | 0 | 0 | 0 | 0.4015248 | 0 | Version 2025.1
Autoclaved aerated concrete | AAC reinforced | AAC reinforced | AAC reinforced, , Powerfloor 150 DP AAC reinforced (Hebel) (Australia) | 2024-11-25 | 2029-11-24 | Australia | EPD-IES-0015420:001 | Not applicable | EPD Australasia | https://epd-australasia.com/wp-content/uploads/2024/12/EPD-IES-0015420-001_CSR_Hebel-PowerFloor_2024-11-25.pdf | kg |  | 92.58 |  |  | 0.52217 | 0 | 0 | 0 | 0 | 0.52217 | 0 | 0.52217 | 0 | 0 | 0 | 0 | 0.52217 | 0 | Version 2025.1
Autoclaved aerated concrete | AAC reinforced | AAC reinforced | AAC reinforced, , Powerfloor 250 DP Joint Edge AAC reinforced (Hebel) (Australia) | 2024-11-25 | 2029-11-24 | Australia | EPD-IES-0015420:001 | Not applicable | EPD Australasia | https://epd-australasia.com/wp-content/uploads/2024/12/EPD-IES-0015420-001_CSR_Hebel-PowerFloor_2024-11-25.pdf | kg |  | 156.85 |  |  | 0.5345649 | 0 | 0 | 0 | 0 | 0.5345649 | 0 | 0.5345649 | 0 | 0 | 0 | 0 | 0.5345649 | 0 | Version 2025.1
Autoclaved aerated concrete | AAC reinforced | AAC reinforced | AAC reinforced, , PowerPanel STD 75 AAC reinforced (Hebel) (Australia) | 2024-11-25 | 2029-11-24 | Australia | EPD-IES-0015419:001 | Not applicable | EPD Australasia | https://epd-australasia.com/wp-content/uploads/2024/12/EPD-IES-0015419-001_CSR_Hebel-PowerPanel_2024-11-25.pdf | kg |  | 39.12 |  |  | 0.3732106 | 0 | 0 | 0 | 0 | 0.3732106 | 0 | 0.3732106 | 0 | 0 | 0 | 0 | 0.3732106 | 0 | Version 2025.1
Autoclaved aerated concrete | AAC reinforced | AAC reinforced | AAC reinforced, , PowerPanel 100 tongue and groove AAC reinforced (Hebel) (Australia) | 2024-11-25 | 2029-11-24 | Australia | EPD-IES-0015419:001 | Not applicable | EPD Australasia | https://epd-australasia.com/wp-content/uploads/2024/12/EPD-IES-0015419-001_CSR_Hebel-PowerPanel_2024-11-25.pdf | kg |  | 56.14 |  |  | 0.4291058 | 0 | 0 | 0 | 0 | 0.4291058 | 0 | 0.4291058 | 0 | 0 | 0 | 0 | 0.4291058 | 0 | Version 2025.1
Autoclaved aerated concrete | AAC reinforced | AAC reinforced | AAC reinforced, , PowerPanel 200 tongue and groove AAC reinforced (Hebel) (Australia) | 2024-11-25 | 2029-11-24 | Australia | EPD-IES-0015419:001 | Not applicable | EPD Australasia | https://epd-australasia.com/wp-content/uploads/2024/12/EPD-IES-0015419-001_CSR_Hebel-PowerPanel_2024-11-25.pdf | kg |  | 117.29 |  |  | 0.4443857 | 0 | 0 | 0 | 0 | 0.4443857 | 0 | 0.4443857 | 0 | 0 | 0 | 0 | 0.4443857 | 0 | Version 2025.1
Autoclaved aerated concrete | AAC reinforced | AAC reinforced | AAC reinforced, , PowerPanel 300 tongue and groove AAC reinforced (Hebel) (Australia) | 2024-11-25 | 2029-11-24 | Australia | EPD-IES-0015419:001 | Not applicable | EPD Australasia | https://epd-australasia.com/wp-content/uploads/2024/12/EPD-IES-0015419-001_CSR_Hebel-PowerPanel_2024-11-25.pdf | kg |  | 176.5 |  |  | 0.4508215 | 0 | 0 | 0 | 0 | 0.4508215 | 0 | 0.4508215 | 0 | 0 | 0 | 0 | 0.4508215 | 0 | Version 2025.1
Flooring | Access floor | Access flooring | Access floor, , Icon Data HPL access floor system (ASP Accees Floors) (Australia) | 2017-03-15 | 2029-02-28 | Australia | S-P-00863 v2.0 | 2 | EPD Australasia | https://epd-australasia.com/wp-content/uploads/2018/04/SP00863-ASP-Floors-EPD_Icon_v2Feb24.pdf | m² |  | 38.7 |  |  | 35.3 | 36.4 | -1.13 | 0.0135 | 0 | 36.4135 | 0 | 0.9121447 | 0.9405685 | -0.02919897 | 0.0003488372 | 0 | 0.9409173 | 0 | Version 1.0
Flooring | Access floor | Access flooring | Icon Air, , Icon Air access floor system (ASP Accees Floors) (Australia) | 2017-03-15 | 2029-02-28 | Australia | S-P-00863 v2.0 | 2 | EPD Australasia | https://epd-australasia.com/wp-content/uploads/2018/04/SP00863-ASP-Floors-EPD_Icon_v2Feb24.pdf | m² |  | 38.2 |  |  | 32.1 | 33.1 | -1.01 | 0.0119 | 0 | 33.1119 | 0 | 0.8403141 | 0.8664921 | -0.02643979 | 0.0003115183 | 0 | 0.8668037 | 0 | Version 1.0
Flooring | Access floor | Access flooring | Access floor, , Icon X access floor system (ASP Accees Floors) (Australia) | 2017-03-15 | 2029-02-28 | Australia | S-P-00863 v2.0 | 2 | EPD Australasia | https://epd-australasia.com/wp-content/uploads/2018/04/SP00863-ASP-Floors-EPD_Icon_v2Feb24.pdf | m² |  | 37.8 |  |  | 31.8 | 32.7 | -1 | 0.0117 | 0 | 32.7117 | 0 | 0.8412698 | 0.8650794 | -0.02645503 | 0.0003095238 | 0 | 0.8653889 | 0 | Version 1.0
Flooring | Access floor | Access flooring | Access floor, , Urban X S2 access floor system - medium (ASP Accees Floors) (Australia) | 2019-07-30 | 30/07/2024* | Australia | S-P-00996 | 0 | EPD Australasia | https://epd-australasia.com/wp-content/uploads/2020/04/180017-Urban-EPD-2019-FA3_LR-update-030919.pdf | m² |  | 54.997 |  |  | 19 | 0 | 0 | 0 | 0 | 19 | 0 | 0.3454734 | 0 | 0 | 0 | 0 | 0.3454734 | 0 | Version 1.0
Flooring | Access floor | Access flooring | Access floor, , Urban X S2 access floor system - heavy (ASP Accees Floors) (Australia) | 2019-07-30 | 30/07/2024* | Australia | S-P-00996 | 0 | EPD Australasia | https://epd-australasia.com/wp-content/uploads/2020/04/180017-Urban-EPD-2019-FA3_LR-update-030919.pdf | m² |  | 60.818 |  |  | 23 | 0 | 0 | 0 | 0 | 23 | 0 | 0.3781775 | 0 | 0 | 0 | 0 | 0.3781775 | 0 | Version 1.0
Flooring | Access floor | Access flooring | Access floor, , Urban X S2 access floor system - extra heavy (ASP Accees Floors) (Australia) | 2019-07-30 | 30/07/2024* | Australia | S-P-00996 | 0 | EPD Australasia | https://epd-australasia.com/wp-content/uploads/2020/04/180017-Urban-EPD-2019-FA3_LR-update-030919.pdf | m² |  | 65.482 |  |  | 25 | 0 | 0 | 0 | 0 | 25 | 0 | 0.3817843 | 0 | 0 | 0 | 0 | 0.3817843 | 0 | Version 1.0
Flooring | Access floor | Access flooring | Access floor, , Urban X S4 access floor system - medium (ASP Accees Floors) (Australia) | 2019-07-30 | 30/07/2024* | Australia | S-P-00996 | 0 | EPD Australasia | https://epd-australasia.com/wp-content/uploads/2020/04/180017-Urban-EPD-2019-FA3_LR-update-030919.pdf | m² |  | 55.327 |  |  | 20 | 0 | 0 | 0 | 0 | 20 | 0 | 0.3614872 | 0 | 0 | 0 | 0 | 0.3614872 | 0 | Version 1.0
Flooring | Access floor | Access flooring | Access floor, , Urban X S4 access floor system - heavy (ASP Accees Floors) (Australia) | 2019-07-30 | 30/07/2024* | Australia | S-P-00996 | 0 | EPD Australasia | https://epd-australasia.com/wp-content/uploads/2020/04/180017-Urban-EPD-2019-FA3_LR-update-030919.pdf | m² |  | 61.148 |  |  | 23 | 0 | 0 | 0 | 0 | 23 | 0 | 0.3761366 | 0 | 0 | 0 | 0 | 0.3761366 | 0 | Version 1.0
Flooring | Access floor | Access flooring | Access floor, , Urban X S4 access floor system - extra heavy (ASP Accees Floors) (Australia) | 2019-07-30 | 30/07/2024* | Australia | S-P-00996 | 0 | EPD Australasia | https://epd-australasia.com/wp-content/uploads/2020/04/180017-Urban-EPD-2019-FA3_LR-update-030919.pdf | m² |  | 65.812 |  |  | 26 | 0 | 0 | 0 | 0 | 26 | 0 | 0.3950647 | 0 | 0 | 0 | 0 | 0.3950647 | 0 | Version 1.0
Flooring | Access floor | Access flooring | Access floor, , Urban X S6 access floor system - medium (ASP Accees Floors) (Australia) | 2019-07-30 | 30/07/2024* | Australia | S-P-00996 | 0 | EPD Australasia | https://epd-australasia.com/wp-content/uploads/2020/04/180017-Urban-EPD-2019-FA3_LR-update-030919.pdf | m² |  | 55.987 |  |  | 20.3 | 0 | 0 | 0 | 0 | 20.3 | 0 | 0.3625842 | 0 | 0 | 0 | 0 | 0.3625842 | 0 | Version 1.0
Flooring | Access floor | Access flooring | Access floor, , Urban X S6 access floor system - heavy (ASP Accees Floors) (Australia) | 2019-07-30 | 30/07/2024* | Australia | S-P-00996 | 0 | EPD Australasia | https://epd-australasia.com/wp-content/uploads/2020/04/180017-Urban-EPD-2019-FA3_LR-update-030919.pdf | m² |  | 61.808 |  |  | 24 | 0 | 0 | 0 | 0 | 24 | 0 | 0.3882992 | 0 | 0 | 0 | 0 | 0.3882992 | 0 | Version 1.0
Flooring | Access floor | Access flooring | Access floor, , Urban X S6 access floor system - extra heavy (ASP Accees Floors) (Australia) | 2019-07-30 | 30/07/2024* | Australia | S-P-00996 | 0 | EPD Australasia | https://epd-australasia.com/wp-content/uploads/2020/04/180017-Urban-EPD-2019-FA3_LR-update-030919.pdf | m² |  | 66.472 |  |  | 26.5 | 0 | 0 | 0 | 0 | 26.5 | 0 | 0.3986641 | 0 | 0 | 0 | 0 | 0.3986641 | 0 | Version 1.0
Flooring | Access floor | Access flooring | Access floor, , Urban IL S2 access floor system (ASP Accees Floors) (Australia) | 2019-07-30 | 30/07/2024* | Australia | S-P-00996 | 0 | EPD Australasia | https://epd-australasia.com/wp-content/uploads/2020/04/180017-Urban-EPD-2019-FA3_LR-update-030919.pdf | m² |  | 65.394 |  |  | 20 | 0 | 0 | 0 | 0 | 20 | 0 | 0.3058385 | 0 | 0 | 0 | 0 | 0.3058385 | 0 | Version 1.0
Flooring | Access floor | Access flooring | Access floor, , Urban IL S4 access floor system (ASP Accees Floors) (Australia) | 2019-07-30 | 30/07/2024* | Australia | S-P-00996 | 0 | EPD Australasia | https://epd-australasia.com/wp-content/uploads/2020/04/180017-Urban-EPD-2019-FA3_LR-update-030919.pdf | m² |  | 65.724 |  |  | 21 | 0 | 0 | 0 | 0 | 21 | 0 | 0.319518 | 0 | 0 | 0 | 0 | 0.319518 | 0 | Version 1.0
Flooring | Access floor | Access flooring | Access floor, , Urban IL S6 access floor system - extra heavy (ASP Accees Floors) (Australia) | 2019-07-30 | 30/07/2024* | Australia | S-P-00996 | 0 | EPD Australasia | https://epd-australasia.com/wp-content/uploads/2020/04/180017-Urban-EPD-2019-FA3_LR-update-030919.pdf | m² |  | 66.384 |  |  | 21 | 0 | 0 | 0 | 0 | 21 | 0 | 0.3163413 | 0 | 0 | 0 | 0 | 0.3163413 | 0 | Version 1.0
Flooring | Access floor | Access flooring | Access floor, , ConCore 800 (Tate Asia-Pacific Pty td) (Australia) | 2020-10-09 | 2025-10-09 | Australia | S-P-02049 | 0 | EPD Australasia | https://api.environdec.com/api/v1/EPDLibrary/Files/c4ad93fb-024c-417d-84ca-ad2c5b3ad09d/Data | m² |  | 29.7 |  |  | 34 | 0 | 0 | 0 | 0 | 34 | 0 | 1.144781 | 0 | 0 | 0 | 0 | 1.144781 | 0 | Version 1.0
Flooring | Access floor | Access flooring | Access floor, , ConCore 1000 (Tate Asia-Pacific Pty td) (Australia) | 2020-10-09 | 2025-10-09 | Australia | S-P-02049 | 0 | EPD Australasia | https://api.environdec.com/api/v1/EPDLibrary/Files/c4ad93fb-024c-417d-84ca-ad2c5b3ad09d/Data | m² |  | 31.7 |  |  | 37 | 0 | 0 | 0 | 0 | 37 | 0 | 1.167192 | 0 | 0 | 0 | 0 | 1.167192 | 0 | Version 1.0
Flooring | Access floor | Access flooring | Access floor, , ConCore 1250 (Tate Asia-Pacific Pty td) (Australia) | 2020-10-09 | 2025-10-09 | Australia | S-P-02049 | 0 | EPD Australasia | https://api.environdec.com/api/v1/EPDLibrary/Files/c4ad93fb-024c-417d-84ca-ad2c5b3ad09d/Data | m² |  | 33.6 |  |  | 39 | 0 | 0 | 0 | 0 | 39 | 0 | 1.160714 | 0 | 0 | 0 | 0 | 1.160714 | 0 | Version 1.0
Flooring | Access floor | Access flooring | Access floor, , ConCore 1500 (Tate Asia-Pacific Pty td) (Australia) | 2020-10-09 | 2025-10-09 | Australia | S-P-02049 | 0 | EPD Australasia | https://api.environdec.com/api/v1/EPDLibrary/Files/c4ad93fb-024c-417d-84ca-ad2c5b3ad09d/Data | m² |  | 41.3 |  |  | 50 | 0 | 0 | 0 | 0 | 50 | 0 | 1.210654 | 0 | 0 | 0 | 0 | 1.210654 | 0 | Version 1.0
Flooring | Access floor | Access flooring | Access floor, , ConCore 2000 (Tate Asia-Pacific Pty td) (Australia) | 2020-10-09 | 2025-10-09 | Australia | S-P-02049 | 0 | EPD Australasia | https://api.environdec.com/api/v1/EPDLibrary/Files/c4ad93fb-024c-417d-84ca-ad2c5b3ad09d/Data | m² |  | 47.9 |  |  | 59 | 0 | 0 | 0 | 0 | 59 | 0 | 1.231733 | 0 | 0 | 0 | 0 | 1.231733 | 0 | Version 1.0
Flooring | Access floor | Access flooring | Access floor, , ConCore 2500 (Tate Asia-Pacific Pty td) (Australia) | 2020-10-09 | 2025-10-09 | Australia | S-P-02049 | 0 | EPD Australasia | https://api.environdec.com/api/v1/EPDLibrary/Files/c4ad93fb-024c-417d-84ca-ad2c5b3ad09d/Data | m² |  | 52 |  |  | 64 | 0 | 0 | 0 | 0 | 64 | 0 | 1.230769 | 0 | 0 | 0 | 0 | 1.230769 | 0 | Version 1.0
Flooring | Access floor | Access flooring | Access floor, , ConCore 3000 (Tate Asia-Pacific Pty td) (Australia) | 2020-10-09 | 2025-10-09 | Australia | S-P-02049 | 0 | EPD Australasia | https://api.environdec.com/api/v1/EPDLibrary/Files/c4ad93fb-024c-417d-84ca-ad2c5b3ad09d/Data | m² |  | 57.1 |  |  | 71 | 0 | 0 | 0 | 0 | 71 | 0 | 1.243433 | 0 | 0 | 0 | 0 | 1.243433 | 0 | Version 1.0
Flooring | Access floor | Access flooring | Access floor, , ConCore 1000 with HPL (Tate Asia-Pacific Pty td) (Australia) | 2020-10-09 | 2025-10-09 | Australia | S-P-02049 | 0 | EPD Australasia | https://api.environdec.com/api/v1/EPDLibrary/Files/c4ad93fb-024c-417d-84ca-ad2c5b3ad09d/Data | m² |  | 33.6 |  |  | 41 | 0 | 0 | 0 | 0 | 41 | 0 | 1.220238 | 0 | 0 | 0 | 0 | 1.220238 | 0 | Version 1.0
Flooring | Access floor | Access flooring | Access floor, , ConCore 1250 with HPL (Tate Asia-Pacific Pty td) (Australia) | 2020-10-09 | 2025-10-09 | Australia | S-P-02049 | 0 | EPD Australasia | https://api.environdec.com/api/v1/EPDLibrary/Files/c4ad93fb-024c-417d-84ca-ad2c5b3ad09d/Data | m² |  | 35.5 |  |  | 45 | 0 | 0 | 0 | 0 | 45 | 0 | 1.267606 | 0 | 0 | 0 | 0 | 1.267606 | 0 | Version 1.0
Flooring | Access floor | Access flooring | Access floor, , ConCore 1500 with HPL (Tate Asia-Pacific Pty td) (Australia) | 2020-10-09 | 2025-10-09 | Australia | S-P-02049 | 0 | EPD Australasia | https://api.environdec.com/api/v1/EPDLibrary/Files/c4ad93fb-024c-417d-84ca-ad2c5b3ad09d/Data | m² |  | 43.1 |  |  | 55 | 0 | 0 | 0 | 0 | 55 | 0 | 1.276102 | 0 | 0 | 0 | 0 | 1.276102 | 0 | Version 1.0
Flooring | Access floor | Access flooring | Access floor, , ConCore 2000 with HPL (Tate Asia-Pacific Pty td) (Australia) | 2020-10-09 | 2025-10-09 | Australia | S-P-02049 | 0 | EPD Australasia | https://api.environdec.com/api/v1/EPDLibrary/Files/c4ad93fb-024c-417d-84ca-ad2c5b3ad09d/Data | m² |  | 49.7 |  |  | 64 | 0 | 0 | 0 | 0 | 64 | 0 | 1.287726 | 0 | 0 | 0 | 0 | 1.287726 | 0 | Version 1.0
Flooring | Access floor | Access flooring | Access floor, , ConCore 2500 with HPL (Tate Asia-Pacific Pty td) (Australia) | 2020-10-09 | 2025-10-09 | Australia | S-P-02049 | 0 | EPD Australasia | https://api.environdec.com/api/v1/EPDLibrary/Files/c4ad93fb-024c-417d-84ca-ad2c5b3ad09d/Data | m² |  | 53.7 |  |  | 69 | 0 | 0 | 0 | 0 | 69 | 0 | 1.284916 | 0 | 0 | 0 | 0 | 1.284916 | 0 | Version 1.0
Flooring | Access floor | Access flooring | Access floor, , ConCore 3000 with HPL (Tate Asia-Pacific Pty td) (Australia) | 2020-10-09 | 2025-10-09 | Australia | S-P-02049 | 0 | EPD Australasia | https://api.environdec.com/api/v1/EPDLibrary/Files/c4ad93fb-024c-417d-84ca-ad2c5b3ad09d/Data | m² |  | 58.8 |  |  | 76 | 0 | 0 | 0 | 0 | 76 | 0 | 1.292517 | 0 | 0 | 0 | 0 | 1.292517 | 0 | Version 1.0
Flooring | Access floor | Access flooring | Access floors, , Evo Access Floor System - Middle East (ASP Access Floors) (Australia) | 2024-01-01 | 2029-01-01 | Australia | EPD-IES-0016256:001 | Not applicable | EPD Australasia | https://epd-australasia.com/?s=0016256:001&post_type=epd | m² |  | 36.2 |  |  | 33 | 34 | -1 | 0.0115 | 0 | 34.0115 | 0 | 0.9116022 | 0.9392265 | -0.02762431 | 0.0003176796 | 0 | 0.9395442 | 0 | Version 2025.1
Aluminium | Aluminium, extruded | Aluminium cladding | Aluminium cladding, , Alumigard plus 0.90mm (Colorcote) (New Zealand) | 2024-08-31 | 2029-08-31 | New Zealand | EPD-IES-0015776:001 | Not applicable | EPD (International) | https://epd-australasia.com/wp-content/uploads/2019/11/5568-COLO-EPD-Document-Australia-nov19.pdf | kg | 2710 | 2.46 |  |  | 17.35772 | 0 | 0 | 0 | 0 | 17.35772 | 0 | 17.35772 | 0 | 0 | 0 | 0 | 17.35772 | 0 | Version 1.0
Aluminium | Aluminium cladding | Aluminium cladding | Aluminium cladding, , Alumigard 0.90mm (Colorcote) (New Zealand) | 2024-08-31 | 2029-08-31 | New Zealand | EPD-IES-0015771:001 | Not applicable | EPD (International) | https://epd-australasia.com/wp-content/uploads/2024/09/EPD-IES-0015771-001_PCC_AlumiGard-NZ-v1.0.pdf | kg | 2710 | 2.46 |  |  | 17.27642 | 0 | 0 | 0 | 0 | 17.27642 | 0 | 17.27642 | 0 | 0 | 0 | 0 | 17.27642 | 0 | Version 1.0
Aluminium | Aluminium cladding | Aluminium cladding | Aluminium cladding, , Aluminium cladding - anodised - Boards Ripple-200 (Nu-Wall) (Global) | 2024-10-03 | 2029-10-09 | Global | EPS-IES-0014122:001 | Not applicable | EPD Australasia | https://epd-australasia.com/wp-content/uploads/2024/10/EPD-IES-0014122-001_Nu-Wall__Boards_Anodised_2024-10-09.pdf.pdf | kg |  | 5.25 |  |  | 7.12381 | 6.990476 | 0.1445714 | 0.0006857143 | 0 | 7.135733 | 0 | 7.12381 | 6.990476 | 0.1445714 | 0.0006857143 | 0 | 7.135733 | 0 | Version 2025.1
Aluminium | Aluminium cladding | Aluminium cladding | Aluminium cladding, , Aluminium cladding - powder coated - Boards Ripple-200 (Nu-Wall) (Global) | 2024-10-03 | 2029-10-09 | Global | EPS-IES-0014123:001 | Not applicable | EPD Australasia | https://epd-australasia.com/wp-content/uploads/2024/10/EPD-IES-0014123-001_Nu-Wall__Boards_Powder_coated_2024-10-09.pdf.pdf | kg |  | 5.25 |  |  | 5.485714 | 5.428571 | 0.0512381 | 0.0005238095 | 0 | 5.480333 | 0 | 5.485714 | 5.428571 | 0.0512381 | 0.0005238095 | 0 | 5.480333 | 0 | Version 2025.1
Aluminium | Aluminium, extruded | Aluminium extruded uncoated | Aluminium, China, Hyperion Aluminium Profiles manufactured in China (Envirobuild) (China) | 2023-03-20 | 2028-03-16 | China | S-P-05645 | 0 | EPD (International) | https://api.environdec.com/api/v1/EPDLibrary/Files/57a83809-658a-4391-2479-08db259f9365/Data | tonne | 2700 |  |  |  | 21700 | 22400 | -0.751 | 62 | 0 | 22462 | 0 | 21.7 | 22.4 | -0.000751 | 0.062 | 0 | 22.462 | 0 | Version 1.0
Aluminium | Aluminium, extruded | Aluminium extruded uncoated | Aluminium, China, Extruded aluminium out of China (Jiangyin Jianbang) (China) | 2023-09-11 | 2028-09-11 | China | S-P-10616 | 0 | EPD (International) | https://api.environdec.com/api/v1/EPDLibrary/Files/7ca2b472-e8f8-43cc-41b5-08dbafbcb0dc/Data | tonne | 2700 |  |  |  | 24600 | 24600 | -63.9 | 61.3 | 0 | 24661.3 | 0 | 24.6 | 24.6 | -0.0639 | 0.0613 | 0 | 24.6613 | 0 | Version 1.0
Aluminium | Aluminium, extruded | Aluminium extruded uncoated | Aluminium, China, Thermal break aluminium profile out of China (Jiangyin Jianbang) (China) | 2023-09-11 | 2028-09-11 | China | S-P-10617 | 0 | EPD (International) | Data (environdec.com) | tonne | 2700 |  |  |  | 24900 | 24900 | -62.2 | 60.2 | 0 | 24960.2 | 0 | 24.9 | 24.9 | -0.0622 | 0.0602 | 0 | 24.9602 | 0 | Version 1.0
Aluminium | Aluminium, extruded | Aluminium extruded uncoated | Aluminium, Global, Hydro recycled low carbon aluminium profiles (Hydro) (Europe) | 2023-09-19 | 2028-09-19 | Europe | S-P-10763 | 0 | EPD (International) | https://api.environdec.com/api/v1/EPDLibrary/Files/899f0587-a16a-4ccc-8118-08dbb657dbae/Data | tonne | 2700 |  |  |  | 3660 | 3660 | 5.44 | 2.1 | 0 | 3667.54 | 0 | 3.66 | 3.66 | 0.00544 | 0.0021 | 0 | 3.66754 | 0 | Version 1.0
Aluminium | Aluminium, extruded | Aluminium extruded uncoated | Aluminium, Global, Extruded aluminium profile 70% recycled aluminium out of Greece (Sanlev) (Greece) | 2023-03-16 | 2028-03-16 | Greece | S-P-08703 | 0 | EPD (International) | https://api.environdec.com/api/v1/EPDLibrary/Files/3f45fcfa-e737-4bf5-23f1-08db259f9365/Data | tonne | 2700 |  |  |  | 9030 | 9010 | -185 | 26.2 | 0 | 9036.2 | 0 | 9.03 | 9.01 | -0.185 | 0.0262 | 0 | 9.0362 | 0 | Version 1.0
Aluminium | Aluminium, extruded | Aluminium extruded uncoated | Aluminium, Global, Primary aluminium out of India (Vedanta) (India) | 2023-04-11 | 2028-04-10 | India | S-P-06491 | 0 | EPD (International) | https://api.environdec.com/api/v1/EPDLibrary/Files/1c2dea87-5360-4e85-eee3-08db61df2909/Data | tonne | 2700 |  |  |  | 24600 | 24600 | 3.19 | 4.38 | 0 | 24607.57 | 0 | 24.6 | 24.6 | 0.00319 | 0.00438 | 0 | 24.60757 | 0 | Version 1.0
Aluminium | Aluminium, extruded | Aluminium extruded uncoated | Aluminium, China, CNA-CNA-CNA (China) extruded aluminium (Industry wide) (China) | 0 | 0 | China | 0 | Not applicable | Industry (International Aluminium) | https://international-aluminium.org/resource/2019-life-cycle-inventory-lci-data-and-environmental-metrics/ | tonne | 2700 |  |  |  | 21741.3 | 0 | 0 | 0 | 0 | 21741.3 | 0 | 21.7413 | 0 | 0 | 0 | 0 | 21.7413 | 0 | Version 1.0
Aluminium | Aluminium, extruded | Aluminium extruded uncoated | Aluminium, Global, OCA-OCA-GCC scenario (Oceania > Gulf cooperation council) extruded aluminium (Industry wide) (Oceania) | 0 | 0 | Oceania | 0 | Not applicable | Industry (International Aluminium) | https://international-aluminium.org/resource/2019-life-cycle-inventory-lci-data-and-environmental-metrics/ | tonne | 2700 |  |  |  | 12741.3 | 0 | 0 | 0 | 0 | 12741.3 | 0 | 12.7413 | 0 | 0 | 0 | 0 | 12.7413 | 0 | Version 1.0
Aluminium | Aluminium, extruded | Aluminium extruded uncoated | Aluminium, Global, AFR-EUR-EUR scenario (Africa > Europe) extruded aluminium (Industry wide) (Africa) | 0 | 0 | Africa | 0 | Not applicable | Industry (International Aluminium) | https://international-aluminium.org/resource/2019-life-cycle-inventory-lci-data-and-environmental-metrics/ | tonne | 2700 |  |  |  | 8841.3 | 0 | 0 | 0 | 0 | 8841.3 | 0 | 8.8413 | 0 | 0 | 0 | 0 | 8.8413 | 0 | Version 1.0
Aluminium | Aluminium, extruded | Aluminium extruded uncoated | Aluminium, Global, SAM-SAM-CAN scenario (South America > Canada) extruded aluminium (Industry wide) (South America) | 0 | 0 | South America | 0 | Not applicable | Industry (International Aluminium) | https://international-aluminium.org/resource/2019-life-cycle-inventory-lci-data-and-environmental-metrics/ | tonne | 2700 |  |  |  | 6841.3 | 0 | 0 | 0 | 0 | 6841.3 | 0 | 6.8413 | 0 | 0 | 0 | 0 | 6.8413 | 0 | Version 1.0
Aluminium | Aluminium, extruded | Aluminium extruded uncoated | Aluminium, Australia, Proxy for Australia using oceania value extruded aluminium (Industry wide) (Australia) | 0 | 0 | Australia | 0 | Not applicable | Industry (International Aluminium) | https://international-aluminium.org/resource/2019-life-cycle-inventory-lci-data-and-environmental-metrics/ | tonne | 2700 |  |  |  | 12741.3 | 0 | 0 | 0 | 0 | 12741.3 | 0 | 12.7413 | 0 | 0 | 0 | 0 | 12.7413 | 0 | Version 1.0
Aluminium | Aluminium, extruded | Aluminium extruded uncoated | Aluminium, Extruded, Extruded aluminium and extruded thermal break extruded aluminium (Galuminium) (China) | 2022-09-09 | 2027-09-08 | China | S-P-06970 | 0 | EPD (International) | https://api.environdec.com/api/v1/EPDLibrary/Files/0c77d2f3-d085-4f27-886c-08dbc3e797a5/Data | tonne | 2700 |  |  |  | 28800 | 0 | 0 | 0 | 0 | 28800 | 0 | 28.8 | 0 | 0 | 0 | 0 | 28.8 | 0 | Version 1.0
Aluminium | Aluminium, extruded | Aluminium extruded uncoated | Aluminium, Global, Hydro recycled low carbon aluminium profiles - UK (Hydro) (UK) | 2023-06-12 | 2028-06-11 | UK | S-P-06998 | 0 | EPD (International) | https://api.environdec.com/api/v1/EPDLibrary/Files/542fe6f0-22db-414d-266b-08db6dcad7ba/Data | tonne | 2700 |  |  |  | 3500 | 3470 | 9.65 | 14.5 | 0 | 3494.15 | 0 | 3.5 | 3.47 | 0.00965 | 0.0145 | 0 | 3.49415 | 0 | Version 1.0
Aluminium | Aluminium, extruded | Aluminium extruded uncoated | Aluminium, Extruded, Extruded aluminium (uncoated) (Sistem) (Turkey) | 2023-09-22 | 2028-09-21 | Turkey | S-P-08721 | 0 | EPD (International) | Data (environdec.com) | tonne | 2700 |  |  |  | 12900 | 0 | 0 | 0 | 0 | 12900 | 0 | 12.9 | 0 | 0 | 0 | 0 | 12.9 | 0 | Version 1.0
Aluminium | Aluminium, extruded | Aluminium extruded uncoated | Aluminium, Extruded, Extruded aluminium (uncoated) (Kurtoglu) (Turkey) | 2023-07-20 | 2028-07-19 | Turkey | S-P-08728 | 0 | EPD (International) | https://api.environdec.com/api/v1/EPDLibrary/Files/fb713285-d1bd-4bf0-7624-08dba3f6d3f1/Data | tonne | 2700 |  |  |  | 5170 | 0 | 0 | 0 | 0 | 5170 | 0 | 5.17 | 0 | 0 | 0 | 0 | 5.17 | 0 | Version 1.0
Aluminium | Aluminium, extruded | Aluminium extruded uncoated | Aluminium, Extruded, Extruded aluminium (uncoated) (Muskita) (Global) | 2023-01-10 | 2028-01-09 | Global | S-P-08059 | 0 | EPD (International) | https://api.environdec.com/api/v1/EPDLibrary/Files/5da8e6a0-e239-4879-e387-08daf241d26b/Data | tonne | 2700 |  |  |  | 17670 | 0 | 0 | 0 | 0 | 17670 | 0 | 17.67 | 0 | 0 | 0 | 0 | 17.67 | 0 | Version 1.0
Aluminium | Aluminium, extruded | Aluminium extruded uncoated | Aluminium, Extruded, Extruded aluminium (uncoated) (Burak) (Turkey) | 2022-12-18 | 2027-12-17 | Turkey | S-P-06757 | 0 | EPD (International) | Data (environdec.com) | tonne | 2700 |  |  |  | 11700 | 0 | 0 | 0 | 0 | 11700 | 0 | 11.7 | 0 | 0 | 0 | 0 | 11.7 | 0 | Version 1.0
Aluminium | Aluminium, extruded | Aluminium extruded uncoated | Aluminium, Extruded, Extruded aluminium (uncoated) (ASAS) (Turkey) | 2022-06-21 | 2027-06-20 | Turkey | S-P-04794 | 0 | EPD (International) | https://api.environdec.com/api/v1/EPDLibrary/Files/883ceb70-5ac9-4ad1-a9fb-08da599e304a/Data | tonne | 2700 |  |  |  | 13900 | 0 | 0 | 0 | 0 | 13900 | 0 | 13.9 | 0 | 0 | 0 | 0 | 13.9 | 0 | Version 1.0
Aluminium | Aluminium, extruded | Aluminium extruded uncoated | Aluminium, Extruded, Extruded aluminium (uncoated) (Tuna Aluminium) (Global) | 2021-11-29 | 2026-11-28 | Global | S-P-04112 | 0 | EPD (International) | https://api.environdec.com/api/v1/EPDLibrary/Files/69f6d79f-e51b-420f-052c-08d9b9685fa2/Data | tonne | 2700 |  |  |  | 19100 | 0 | 0 | 0 | 0 | 19100 | 0 | 19.1 | 0 | 0 | 0 | 0 | 19.1 | 0 | Version 1.0
Aluminium | Aluminium, extruded | Aluminium extruded uncoated | Aluminium, Extruded, Extruded aluminium (uncoated) (Spanish Aluminium Association) (Spanish) | 2020-04-27 | 2025-04-27 | Spanish | S-P-01409 | 0 | EPD (International) | https://api.environdec.com/api/v1/EPDLibrary/Files/918aa2b5-9a62-437f-b3a9-24ce555a5f75/Data | tonne | 2700 |  |  |  | 7430 | 0 | 0 | 0 | 0 | 7430 | 0 | 7.43 | 0 | 0 | 0 | 0 | 7.43 | 0 | Version 1.0
Aluminium | Aluminium, extruded | Aluminium extruded uncoated | Aluminium, Extruded, Extruded aluminium (uncoated) (Saray) (Turkey) | 2021-09-04 | 2026-09-03 | Turkey | S-P-4087 | 0 | EPD (International) | https://api.environdec.com/api/v1/EPDLibrary/Files/3a0c1252-e80d-44c4-273f-08d98899db1f/Data | tonne | 2700 |  |  |  | 9870 | 0 | 0 | 0 | 0 | 9870 | 0 | 9.87 | 0 | 0 | 0 | 0 | 9.87 | 0 | Version 1.0
Aluminium | Aluminium, extruded | Aluminium extruded uncoated | Aluminium, Extruded, Extruded aluminium (uncoated) (Al Taiseer) (Saudi Arabia) | 2021-06-15 | 2026-06-14 | Saudi Arabia | S-P-04026 | 0 | EPD (International) | https://api.environdec.com/api/v1/EPDLibrary/Files/9bb802ec-c18e-4792-40b5-08d92a4c0fd0/Data | tonne | 2700 |  |  |  | 15600 | 0 | 0 | 0 | 0 | 15600 | 0 | 15.6 | 0 | 0 | 0 | 0 | 15.6 | 0 | Version 1.0
Asphalt | Asphalt | Asphalt | Downer Reconophalt NSWAC20 AR450 | 2022-03-06 | 2027-03-06 | NSW | S-P-05480 | 0 | EPD Australasia | https://epd-australasia.com/wp-content/uploads/2022/08/SP05480_Downer-Reconophalt-NSW-EPD_June22.pdf | tonne | 2400 |  |  |  | 73.9 | 75 | -1.16 | -0.00256 | 0 | 74.99744 | 0 | 0.0739 | 0.075 | -0.00116 | -2.56e-06 | 0 | 0.07499744 | 0 | Version 1.0
Asphalt | Asphalt | Asphalt | Downer Reconophalt NSWAC14 AR 450 | 2022-03-06 | 2027-03-06 | NSW | S-P-05480 | 0 | EPD Australasia | https://epd-australasia.com/wp-content/uploads/2022/08/SP05480_Downer-Reconophalt-NSW-EPD_June22.pdf | tonne | 2400 |  |  |  | 67.8 | 68.1 | -0.241 | -0.000232 | 0 | 68.099768 | 0 | 0.0678 | 0.0681 | -0.000241 | -2.32e-07 | 0 | 0.068099768 | 0 | Version 1.0
Asphalt | Asphalt | Asphalt | Downer Reconophalt NSWAC14H AR450 | 2022-03-06 | 2027-03-06 | NSW | S-P-05480 | 0 | EPD Australasia | https://epd-australasia.com/wp-content/uploads/2022/08/SP05480_Downer-Reconophalt-NSW-EPD_June22.pdf | tonne | 2400 |  |  |  | 83.3 | 83.5 | -0.234 | -0.000155 | 0 | 83.499845 | 0 | 0.0833 | 0.0835 | -0.000234 | -1.55e-07 | 0 | 0.083499845 | 0 | Version 1.0
Asphalt | Asphalt | Asphalt | Downer Berrimah Asphalt Manufacturing FacilityAC20 A15E Type 4 | 31/07/2023 | 30/07/2028 | NSW | S-P-08458 | 1 | EPD Australasia | https://epd-australasia.com/wp-content/uploads/2023/08/SP08458-Downer-EPD-AU-Asphalt_Jul23-1.pdf | tonne | 2400 |  |  |  | 110 | 110 | 0.262 | 0.000137 | 0 | 110.262137 | 0 | 0.11 | 0.11 | 0.000262 | 1.37e-07 | 0 | 0.110262137 | 0 | Version 1.0
Asphalt | Asphalt | Asphalt | Downer Berrimah Asphalt Manufacturing FacilityAC14 A15E Type 5 | 31/07/2023 | 30/07/2028 | NSW | S-P-08458 | 1 | EPD Australasia | https://epd-australasia.com/wp-content/uploads/2023/08/SP08458-Downer-EPD-AU-Asphalt_Jul23-1.pdf | tonne | 2400 |  |  |  | 114 | 114 | 0.267 | 0.00015 | 0 | 114.26715 | 0 | 0.114 | 0.114 | 0.000267 | 1.5e-07 | 0 | 0.11426715 | 0 | Version 1.0
Asphalt | Asphalt | Asphalt | Downer Berrimah Asphalt Manufacturing FacilityAC10 A15E Type 2 | 31/07/2023 | 30/07/2028 | NSW | S-P-08458 | 1 | EPD Australasia | https://epd-australasia.com/wp-content/uploads/2023/08/SP08458-Downer-EPD-AU-Asphalt_Jul23-1.pdf | tonne | 2400 |  |  |  | 116 | 116 | 0.27 | 0.000154 | 0 | 116.270154 | 0 | 0.116 | 0.116 | 0.00027 | 1.54e-07 | 0 | 0.116270154 | 0 | Version 1.0
Asphalt | Asphalt | Asphalt | Downer Reconophalt NSWAC14H A15E | 2022-03-06 | 2027-03-06 | NSW | S-P-05480 | 0 | EPD Australasia | https://epd-australasia.com/wp-content/uploads/2022/08/SP05480_Downer-Reconophalt-NSW-EPD_June22.pdf | tonne | 2400 |  |  |  | 90.5 | 90.7 | -0.223 | -5.92e-05 | 0 | 90.6999408 | 0 | 0.0905 | 0.0907 | -0.000223 | -5.92e-08 | 0 | 0.0906999408 | 0 | Version 1.0
Asphalt | Asphalt | Asphalt | Downer Lindisfarne Asphalt Manufacturing FacilityAC07 Type L,N | 31/07/2023 | 30/07/2028 | TAS | S-P-08458 | 1 | EPD Australasia | https://epd-australasia.com/wp-content/uploads/2023/08/SP08458-Downer-EPD-AU-Asphalt_Jul23-1.pdf | tonne | 2400 |  |  |  | 63.6 | 63.5 | 0.196 | 0.000106 | 0 | 63.696106 | 0 | 0.0636 | 0.0635 | 0.000196 | 1.06e-07 | 0 | 0.063696106 | 0 | Version 1.0
Asphalt | Asphalt | Asphalt | Downer Mackay Asphalt Manufacturing FacilityAC20 A15E H 4907 | 31/07/2023 | 30/07/2028 | QLD | S-P-08458 | 1 | EPD Australasia | https://epd-australasia.com/wp-content/uploads/2023/08/SP08458-Downer-EPD-AU-Asphalt_Jul23-1.pdf | tonne | 2400 |  |  |  | 100 | 100 | 0.12 | 0.00017 | 0 | 100.12017 | 0 | 0.1 | 0.1 | 0.00012 | 1.7e-07 | 0 | 0.10012017 | 0 | Version 1.0
Asphalt | Asphalt | Asphalt | Downer Mackay Asphalt Manufacturing FacilityAC14 A15E 4906 | 31/07/2023 | 30/07/2028 | QLD | S-P-08458 | 1 | EPD Australasia | https://epd-australasia.com/wp-content/uploads/2023/08/SP08458-Downer-EPD-AU-Asphalt_Jul23-1.pdf | tonne | 2400 |  |  |  | 102 | 102 | 0.122 | 0.000176 | 0 | 102.122176 | 0 | 0.102 | 0.102 | 0.000122 | 1.76e-07 | 0 | 0.102122176 | 0 | Version 1.0
Asphalt | Asphalt | Asphalt | Fulton Hogan LaraSize 10, 14mm Plastiphalt® | 24/02/2022 | 24/02/2027 | VIC | S-P-04650 | 1 | EPD Australasia | https://epd-australasia.com/wp-content/uploads/2022/02/Fulton-Hogan_-Asphalt-VIC-EPD_SP04650.pdf | tonne | 2400 |  |  |  | 73.4 | 73.4 | 0.0827 | 0.000208 | 0 | 73.482908 | 0 | 0.0734 | 0.0734 | 8.27e-05 | 2.08e-07 | 0 | 0.073482908 | 0 | Version 1.0
Asphalt | Asphalt | Asphalt | Fulton Hogan LaraSize 10, 14mm DGA Type N 10% RAP ≤5% Glass | 24/02/2022 | 24/02/2027 | VIC | S-P-04650 | 1 | EPD Australasia | https://epd-australasia.com/wp-content/uploads/2022/02/Fulton-Hogan_-Asphalt-VIC-EPD_SP04650.pdf | tonne | 2400 |  |  |  | 58.6 | 58.5 | 0.166 | 0.000125 | 0 | 58.666125 | 0 | 0.0586 | 0.0585 | 0.000166 | 1.25e-07 | 0 | 0.058666125 | 0 | Version 1.0
Asphalt | Asphalt | Asphalt | Downer Bli Bli Asphalt Manufacturing FacilityOG14 A15E | 31/07/2023 | 30/07/2028 | QLD | S-P-08458 | 1 | EPD Australasia | https://epd-australasia.com/wp-content/uploads/2023/08/SP08458-Downer-EPD-AU-Asphalt_Jul23-1.pdf | tonne | 2400 |  |  |  | 84.8 | 84.8 | 0.0954 | 0.00014 | 0 | 84.89554 | 0 | 0.0848 | 0.0848 | 9.54e-05 | 1.4e-07 | 0 | 0.08489554 | 0 | Version 1.0
Asphalt | Asphalt | Asphalt | Downer Shepparton Asphalt Manufacturing FacilityAC20 R20 SI | 31/07/2023 | 30/07/2028 | VIC | S-P-08458 | 1 | EPD Australasia | https://epd-australasia.com/wp-content/uploads/2023/08/SP08458-Downer-EPD-AU-Asphalt_Jul23-1.pdf | tonne | 2400 |  |  |  | 71.8 | 71.8 | 0.0804 | 8.58e-05 | 0 | 71.8804858 | 0 | 0.0718 | 0.0718 | 8.04e-05 | 8.58e-08 | 0 | 0.0718804858 | 0 | Version 1.0
Asphalt | Asphalt | Asphalt | Downer Bathurst Asphalt Manufacturing FacilityAC14 A15E H S | 31/07/2023 | 30/07/2028 | NSW | S-P-08458 | 1 | EPD Australasia | https://epd-australasia.com/wp-content/uploads/2023/08/SP08458-Downer-EPD-AU-Asphalt_Jul23-1.pdf | tonne | 2400 |  |  |  | 127 | 127 | 0.141 | 0.000182 | 0 | 127.141182 | 0 | 0.127 | 0.127 | 0.000141 | 1.82e-07 | 0 | 0.127141182 | 0 | Version 1.0
Asphalt | Asphalt | Asphalt | Downer Bayswater Asphalt Manufacturing FacilitySMA10 A10E H Castella 302176C | 31/07/2023 | 30/07/2028 | VIC | S-P-08458 | 1 | EPD Australasia | https://epd-australasia.com/wp-content/uploads/2023/08/SP08458-Downer-EPD-AU-Asphalt_Jul23-1.pdf | tonne | 2400 |  |  |  | 91 | 91.1 | -0.0257 | 0.000318 | 0 | 91.100318 | 0 | 0.091 | 0.0911 | -2.57e-05 | 3.18e-07 | 0 | 0.091100318 | 0 | Version 1.0
Asphalt | Asphalt | Asphalt | Fulton Hogan Bushells RidgeDG10 A15E R116 | 24/02/2022 | 24/02/2027 | NSW | S-P-04640 | 1 | EPD Australasia | https://epd-australasia.com/wp-content/uploads/2022/02/Fulton-Hogan_NSW-Asphalt-EPD_SP04649.pdf | tonne | 2400 |  |  |  | 103 | 103 | 0.112 | 0.000219 | 0 | 103.112219 | 0 | 0.103 | 0.103 | 0.000112 | 2.19e-07 | 0 | 0.103112219 | 0 | Version 1.0
Asphalt | Asphalt | Asphalt | Downer Shepparton Asphalt Manufacturing FacilityAC07 R9 NH | 31/07/2023 | 30/07/2028 | VIC | S-P-08458 | 1 | EPD Australasia | https://epd-australasia.com/wp-content/uploads/2023/08/SP08458-Downer-EPD-AU-Asphalt_Jul23-1.pdf | tonne | 2400 |  |  |  | 78.1 | 78.1 | 0.083 | 0.000109 | 0 | 78.183109 | 0 | 0.0781 | 0.0781 | 8.3e-05 | 1.09e-07 | 0 | 0.078183109 | 0 | Version 1.0
Asphalt | Asphalt | Asphalt | Fulton Hogan Eastern CreekBC14 A10E AIRPORT | 24/02/2022 | 24/02/2027 | NSW | S-P-04640 | 1 | EPD Australasia | https://epd-australasia.com/wp-content/uploads/2022/02/Fulton-Hogan_NSW-Asphalt-EPD_SP04649.pdf | tonne | 2400 |  |  |  | 110 | 110 | 0.113 | 0.000218 | 0 | 110.113218 | 0 | 0.11 | 0.11 | 0.000113 | 2.18e-07 | 0 | 0.110113218 | 0 | Version 1.0
Asphalt | Asphalt | Asphalt | Fulton Hogan Kembla GrangeSMA10 A15E R121 EVO | 24/02/2022 | 24/02/2027 | NSW | S-P-04640 | 1 | EPD Australasia | https://epd-australasia.com/wp-content/uploads/2022/02/Fulton-Hogan_NSW-Asphalt-EPD_SP04649.pdf | tonne | 2400 |  |  |  | 98.4 | 98.5 | -0.0494 | 0.000341 | 0 | 98.500341 | 0 | 0.0984 | 0.0985 | -4.94e-05 | 3.41e-07 | 0 | 0.098500341 | 0 | Version 1.0
Asphalt | Asphalt | Asphalt | Downer Albany Asphalt Manufacturing FacilityAC10 | 31/07/2023 | 30/07/2028 | WA | S-P-08458 | 1 | EPD Australasia | https://epd-australasia.com/wp-content/uploads/2023/08/SP08458-Downer-EPD-AU-Asphalt_Jul23-1.pdf | tonne | 2400 |  |  |  | 70.4 | 70.4 | 0.0716 | 0.000112 | 0 | 70.471712 | 0 | 0.0704 | 0.0704 | 7.16e-05 | 1.12e-07 | 0 | 0.070471712 | 0 | Version 1.0
Asphalt | Asphalt | Asphalt | Downer Hope Valley Asphalt Manufacturing FacilityAC10 R10 1E0B00 | 31/07/2023 | 30/07/2028 | WA | S-P-08458 | 1 | EPD Australasia | https://epd-australasia.com/wp-content/uploads/2023/08/SP08458-Downer-EPD-AU-Asphalt_Jul23-1.pdf | tonne | 2400 |  |  |  | 60.8 | 60.8 | 0.0612 | 9.24e-05 | 0 | 60.8612924 | 0 | 0.0608 | 0.0608 | 6.12e-05 | 9.24e-08 | 0 | 0.0608612924 | 0 | Version 1.0
Asphalt | Asphalt | Asphalt | Downer Lismore Asphalt Manufacturing FacilityAC14 | 31/07/2023 | 30/07/2028 | NSW | S-P-08458 | 1 | EPD Australasia | https://epd-australasia.com/wp-content/uploads/2023/08/SP08458-Downer-EPD-AU-Asphalt_Jul23-1.pdf | tonne | 2400 |  |  |  | 66.2 | 66.2 | 0.0656 | 0.000111 | 0 | 66.265711 | 0 | 0.0662 | 0.0662 | 6.56e-05 | 1.11e-07 | 0 | 0.066265711 | 0 | Version 1.0
Asphalt | Asphalt | Asphalt | Fulton Hogan Kembla GrangeDG10 AR450 AS2150 R30% G2.5% | 24/02/2022 | 24/02/2027 | NSW | S-P-04640 | 1 | EPD Australasia | https://epd-australasia.com/wp-content/uploads/2022/02/Fulton-Hogan_NSW-Asphalt-EPD_SP04649.pdf | tonne | 2400 |  |  |  | 59.6 | 59.4 | 0.259 | 9.1e-05 | 0 | 59.659091 | 0 | 0.0596 | 0.0594 | 0.000259 | 9.1e-08 | 0 | 0.059659091 | 0 | Version 1.0
Asphalt | Asphalt | Asphalt | Downer Lismore Asphalt Manufacturing FacilityAC20 R15 | 31/07/2023 | 30/07/2028 | NSW | S-P-08458 | 1 | EPD Australasia | https://epd-australasia.com/wp-content/uploads/2023/08/SP08458-Downer-EPD-AU-Asphalt_Jul23-1.pdf | tonne | 2400 |  |  |  | 58.8 | 58.8 | 0.0581 | 8.91e-05 | 0 | 58.8581891 | 0 | 0.0588 | 0.0588 | 5.81e-05 | 8.91e-08 | 0 | 0.0588581891 | 0 | Version 1.0
Asphalt | Asphalt | Asphalt | Downer Hope Valley Asphalt Manufacturing FacilityAC10 R20 1E0D00 | 31/07/2023 | 30/07/2028 | WA | S-P-08458 | 1 | EPD Australasia | https://epd-australasia.com/wp-content/uploads/2023/08/SP08458-Downer-EPD-AU-Asphalt_Jul23-1.pdf | tonne | 2400 |  |  |  | 57.6 | 57.6 | 0.0568 | 8.49e-05 | 0 | 57.6568849 | 0 | 0.0576 | 0.0576 | 5.68e-05 | 8.49e-08 | 0 | 0.0576568849 | 0 | Version 1.0
Asphalt | Asphalt | Asphalt | Downer Bayswater Asphalt Manufacturing FacilityAC20 R29 SI 302313 | 31/07/2023 | 30/07/2028 | VIC | S-P-08458 | 1 | EPD Australasia | https://epd-australasia.com/wp-content/uploads/2023/08/SP08458-Downer-EPD-AU-Asphalt_Jul23-1.pdf | tonne | 2400 |  |  |  | 51.8 | 51.8 | 0.0488 | 5.53e-05 | 0 | 51.8488553 | 0 | 0.0518 | 0.0518 | 4.88e-05 | 5.53e-08 | 0 | 0.0518488553 | 0 | Version 1.0
Asphalt | Asphalt | Asphalt | Fulton Hogan DandenongSize 14mm DGA Type VP | 24/02/2022 | 24/02/2027 | VIC | S-P-04650 | 1 | EPD Australasia | https://epd-australasia.com/wp-content/uploads/2022/02/Fulton-Hogan_-Asphalt-VIC-EPD_SP04650.pdf | tonne | 2400 |  |  |  | 79.7 | 79.7 | 0.0748 | 0.000276 | 0 | 79.775076 | 0 | 0.0797 | 0.0797 | 7.48e-05 | 2.76e-07 | 0 | 0.079775076 | 0 | Version 1.0
Asphalt | Asphalt | Asphalt | Downer Lismore Asphalt Manufacturing FacilityAC07 | 31/07/2023 | 30/07/2028 | NSW | S-P-08458 | 1 | EPD Australasia | https://epd-australasia.com/wp-content/uploads/2023/08/SP08458-Downer-EPD-AU-Asphalt_Jul23-1.pdf | tonne | 2400 |  |  |  | 67.9 | 67.9 | 0.0616 | 0.000114 | 0 | 67.961714 | 0 | 0.0679 | 0.0679 | 6.16e-05 | 1.14e-07 | 0 | 0.067961714 | 0 | Version 1.0
Asphalt | Asphalt | Asphalt | Downer Hope Valley Asphalt Manufacturing FacilityAC20 R23 2C0E00 | 31/07/2023 | 30/07/2028 | WA | S-P-08458 | 1 | EPD Australasia | https://epd-australasia.com/wp-content/uploads/2023/08/SP08458-Downer-EPD-AU-Asphalt_Jul23-1.pdf | tonne | 2400 |  |  |  | 65.7 | 65.7 | 0.0576 | 6.9e-05 | 0 | 65.757669 | 0 | 0.0657 | 0.0657 | 5.76e-05 | 6.9e-08 | 0 | 0.065757669 | 0 | Version 1.0
Asphalt | Asphalt | Asphalt | Downer Sydney Sustainable Road Resource Centre, RosehillAC14 R30 | 31/07/2023 | 30/07/2028 | NSW | S-P-08458 | 1 | EPD Australasia | https://epd-australasia.com/wp-content/uploads/2023/08/SP08458-Downer-EPD-AU-Asphalt_Jul23-1.pdf | tonne | 2400 |  |  |  | 59.1 | 59.1 | 0.0516 | 7.22e-05 | 0 | 59.1516722 | 0 | 0.0591 | 0.0591 | 5.16e-05 | 7.22e-08 | 0 | 0.0591516722 | 0 | Version 1.0
Asphalt | Asphalt | Asphalt | Downer Somerton Asphalt Manufacturing FacilityAC14 V 303235 | 31/07/2023 | 30/07/2028 | VIC | S-P-08458 | 1 | EPD Australasia | https://epd-australasia.com/wp-content/uploads/2023/08/SP08458-Downer-EPD-AU-Asphalt_Jul23-1.pdf | tonne | 2400 |  |  |  | 60.6 | 60.6 | 0.0527 | 8.41e-05 | 0 | 60.6527841 | 0 | 0.0606 | 0.0606 | 5.27e-05 | 8.41e-08 | 0 | 0.0606527841 | 0 | Version 1.0
Asphalt | Asphalt | Asphalt | Downer Teralba Asphalt Manufacturing FacilityAC14 R10 H Reconophalt | 31/07/2023 | 30/07/2028 | NSW | S-P-08458 | 1 | EPD Australasia | https://epd-australasia.com/wp-content/uploads/2023/08/SP08458-Downer-EPD-AU-Asphalt_Jul23-1.pdf | tonne | 2400 |  |  |  | 78.3 | 78.3 | 0.0674 | 9.25e-05 | 0 | 78.3674925 | 0 | 0.0783 | 0.0783 | 6.74e-05 | 9.25e-08 | 0 | 0.0783674925 | 0 | Version 1.0
Asphalt | Asphalt | Asphalt | Downer Teralba Asphalt Manufacturing FacilityAC14 R10 H DG | 31/07/2023 | 30/07/2028 | NSW | S-P-08458 | 1 | EPD Australasia | https://epd-australasia.com/wp-content/uploads/2023/08/SP08458-Downer-EPD-AU-Asphalt_Jul23-1.pdf | tonne | 2400 |  |  |  | 78.6 | 78.6 | 0.067 | 9.42e-05 | 0 | 78.6670942 | 0 | 0.0786 | 0.0786 | 6.7e-05 | 9.42e-08 | 0 | 0.0786670942 | 0 | Version 1.0
Asphalt | Asphalt | Asphalt | Downer Sydney Sustainable Road Resource Centre, RosehillAC10 R30 | 31/07/2023 | 30/07/2028 | NSW | S-P-08458 | 1 | EPD Australasia | https://epd-australasia.com/wp-content/uploads/2023/08/SP08458-Downer-EPD-AU-Asphalt_Jul23-1.pdf | tonne | 2400 |  |  |  | 63.3 | 63.3 | 0.0531 | 8.41e-05 | 0 | 63.3531841 | 0 | 0.0633 | 0.0633 | 5.31e-05 | 8.41e-08 | 0 | 0.0633531841 | 0 | Version 1.0
Asphalt | Asphalt | Asphalt | Downer Somerton Asphalt Manufacturing FacilityAC20 R38 SF 303324 | 31/07/2023 | 30/07/2028 | VIC | S-P-08458 | 1 | EPD Australasia | https://epd-australasia.com/wp-content/uploads/2023/08/SP08458-Downer-EPD-AU-Asphalt_Jul23-1.pdf | tonne | 2400 |  |  |  | 49.6 | 49.6 | 0.0414 | 6.98e-05 | 0 | 49.6414698 | 0 | 0.0496 | 0.0496 | 4.14e-05 | 6.98e-08 | 0 | 0.0496414698 | 0 | Version 1.0
Asphalt | Asphalt | Asphalt | Downer Adelaide Sustainable Road Resource Centre, WingfieldAC10 R30 Reconophalt Fine | 31/07/2023 | 30/07/2028 | SA | S-P-08458 | 1 | EPD Australasia | https://epd-australasia.com/wp-content/uploads/2023/08/SP08458-Downer-EPD-AU-Asphalt_Jul23-1.pdf | tonne | 2400 |  |  |  | 60.1 | 60.1 | 0.0493 | 8.62e-05 | 0 | 60.1493862 | 0 | 0.0601 | 0.0601 | 4.93e-05 | 8.62e-08 | 0 | 0.0601493862 | 0 | Version 1.0
Asphalt | Asphalt | Asphalt | Downer Wodonga Asphalt Manufacturing FacilityAC14 R10 H | 31/07/2023 | 30/07/2028 | VIC | S-P-08458 | 1 | EPD Australasia | https://epd-australasia.com/wp-content/uploads/2023/08/SP08458-Downer-EPD-AU-Asphalt_Jul23-1.pdf | tonne | 2400 |  |  |  | 79.6 | 79.6 | 0.0628 | 0.000106 | 0 | 79.662906 | 0 | 0.0796 | 0.0796 | 6.28e-05 | 1.06e-07 | 0 | 0.079662906 | 0 | Version 1.0
Asphalt | Asphalt | Asphalt | Downer Wodonga Asphalt Manufacturing FacilityAC14 R10 H G | 31/07/2023 | 30/07/2028 | VIC | S-P-08458 | 1 | EPD Australasia | https://epd-australasia.com/wp-content/uploads/2023/08/SP08458-Downer-EPD-AU-Asphalt_Jul23-1.pdf | tonne | 2400 |  |  |  | 79.6 | 79.6 | 0.0628 | 0.000106 | 0 | 79.662906 | 0 | 0.0796 | 0.0796 | 6.28e-05 | 1.06e-07 | 0 | 0.079662906 | 0 | Version 1.0
Asphalt | Asphalt | Asphalt | Downer Wodonga Asphalt Manufacturing FacilityAC10 R15 H | 31/07/2023 | 30/07/2028 | VIC | S-P-08458 | 1 | EPD Australasia | https://epd-australasia.com/wp-content/uploads/2023/08/SP08458-Downer-EPD-AU-Asphalt_Jul23-1.pdf | tonne | 2400 |  |  |  | 77.9 | 77.9 | 0.0606 | 0.000105 | 0 | 77.960705 | 0 | 0.0779 | 0.0779 | 6.06e-05 | 1.05e-07 | 0 | 0.077960705 | 0 | Version 1.0
Asphalt | Asphalt | Asphalt | Downer Wodonga Asphalt Manufacturing FacilityAC20 R20 | 31/07/2023 | 30/07/2028 | VIC | S-P-08458 | 1 | EPD Australasia | https://epd-australasia.com/wp-content/uploads/2023/08/SP08458-Downer-EPD-AU-Asphalt_Jul23-1.pdf | tonne | 2400 |  |  |  | 78.4 | 78.4 | 0.0608 | 0.000105 | 0 | 78.460905 | 0 | 0.0784 | 0.0784 | 6.08e-05 | 1.05e-07 | 0 | 0.078460905 | 0 | Version 1.0
Asphalt | Asphalt | Asphalt | Downer Gippsland Asphalt Manufacturing FacilityAC20 | 31/07/2023 | 30/07/2028 | VIC | S-P-08458 | 1 | EPD Australasia | https://epd-australasia.com/wp-content/uploads/2023/08/SP08458-Downer-EPD-AU-Asphalt_Jul23-1.pdf | tonne | 2400 |  |  |  | 73.4 | 73.4 | 0.0563 | 9.54e-05 | 0 | 73.4563954 | 0 | 0.0734 | 0.0734 | 5.63e-05 | 9.54e-08 | 0 | 0.0734563954 | 0 | Version 1.0
Asphalt | Asphalt | Asphalt | Downer Mowbray Asphalt Manufacturing FacilityAC14 Type H | 31/07/2023 | 30/07/2028 | TAS | S-P-08458 | 1 | EPD Australasia | https://epd-australasia.com/wp-content/uploads/2023/08/SP08458-Downer-EPD-AU-Asphalt_Jul23-1.pdf | tonne | 2400 |  |  |  | 57.9 | 57.8 | 0.144 | 8.17e-05 | 0 | 57.9440817 | 0 | 0.0579 | 0.0578 | 0.000144 | 8.17e-08 | 0 | 0.0579440817 | 0 | Version 1.0
Asphalt | Asphalt | Asphalt | Downer Mowbray Asphalt Manufacturing FacilityAC14 Type N | 31/07/2023 | 30/07/2028 | TAS | S-P-08458 | 1 | EPD Australasia | https://epd-australasia.com/wp-content/uploads/2023/08/SP08458-Downer-EPD-AU-Asphalt_Jul23-1.pdf | tonne | 2400 |  |  |  | 57.9 | 57.8 | 0.144 | 8.17e-05 | 0 | 57.9440817 | 0 | 0.0579 | 0.0578 | 0.000144 | 8.17e-08 | 0 | 0.0579440817 | 0 | Version 1.0
Asphalt | Asphalt | Asphalt | Downer Mowbray Asphalt Manufacturing FacilityAC10 Type L | 31/07/2023 | 30/07/2028 | TAS | S-P-08458 | 1 | EPD Australasia | https://epd-australasia.com/wp-content/uploads/2023/08/SP08458-Downer-EPD-AU-Asphalt_Jul23-1.pdf | tonne | 2400 |  |  |  | 55.5 | 55.4 | 0.142 | 8.63e-05 | 0 | 55.5420863 | 0 | 0.0555 | 0.0554 | 0.000142 | 8.63e-08 | 0 | 0.0555420863 | 0 | Version 1.0
Asphalt | Asphalt | Asphalt | Downer Mackay Asphalt Manufacturing FacilityAC20 H 4907 | 31/07/2023 | 30/07/2028 | QLD | S-P-08458 | 1 | EPD Australasia | https://epd-australasia.com/wp-content/uploads/2023/08/SP08458-Downer-EPD-AU-Asphalt_Jul23-1.pdf | tonne | 2400 |  |  |  | 84.7 | 84.7 | 0.0637 | 0.000107 | 0 | 84.763807 | 0 | 0.0847 | 0.0847 | 6.37e-05 | 1.07e-07 | 0 | 0.084763807 | 0 | Version 1.0
Asphalt | Asphalt | Asphalt | Downer Mackay Asphalt Manufacturing FacilityAC20 C600 H 4097 | 31/07/2023 | 30/07/2028 | QLD | S-P-08458 | 1 | EPD Australasia | https://epd-australasia.com/wp-content/uploads/2023/08/SP08458-Downer-EPD-AU-Asphalt_Jul23-1.pdf | tonne | 2400 |  |  |  | 84.7 | 84.7 | 0.0637 | 0.000107 | 0 | 84.763807 | 0 | 0.0847 | 0.0847 | 6.37e-05 | 1.07e-07 | 0 | 0.084763807 | 0 | Version 1.0
Asphalt | Asphalt | Asphalt | Downer Gippsland Asphalt Manufacturing FacilityAC14 | 31/07/2023 | 30/07/2028 | VIC | S-P-08458 | 1 | EPD Australasia | https://epd-australasia.com/wp-content/uploads/2023/08/SP08458-Downer-EPD-AU-Asphalt_Jul23-1.pdf | tonne | 2400 |  |  |  | 74.9 | 74.9 | 0.0561 | 0.000101 | 0 | 74.956201 | 0 | 0.0749 | 0.0749 | 5.61e-05 | 1.01e-07 | 0 | 0.074956201 | 0 | Version 1.0
Asphalt | Asphalt | Asphalt | Downer Somerton Asphalt Manufacturing FacilityAC10 R19 H N 303152 | 31/07/2023 | 30/07/2028 | VIC | S-P-08458 | 1 | EPD Australasia | https://epd-australasia.com/wp-content/uploads/2023/08/SP08458-Downer-EPD-AU-Asphalt_Jul23-1.pdf | tonne | 2400 |  |  |  | 65 | 65 | 0.0486 | 8.11e-05 | 0 | 65.0486811 | 0 | 0.065 | 0.065 | 4.86e-05 | 8.11e-08 | 0 | 0.0650486811 | 0 | Version 1.0
Asphalt | Asphalt | Asphalt | Downer Mowbray Asphalt Manufacturing FacilityAC07 Type L,N | 31/07/2023 | 30/07/2028 | TAS | S-P-08458 | 1 | EPD Australasia | https://epd-australasia.com/wp-content/uploads/2023/08/SP08458-Downer-EPD-AU-Asphalt_Jul23-1.pdf | tonne | 2400 |  |  |  | 60.1 | 60 | 0.143 | 9.69e-05 | 0 | 60.1430969 | 0 | 0.0601 | 0.06 | 0.000143 | 9.69e-08 | 0 | 0.0601430969 | 0 | Version 1.0
Asphalt | Asphalt | Asphalt | Downer Bathurst Asphalt Manufacturing FacilityAC10 R10 | 31/07/2023 | 30/07/2028 | NSW | S-P-08458 | 1 | EPD Australasia | https://epd-australasia.com/wp-content/uploads/2023/08/SP08458-Downer-EPD-AU-Asphalt_Jul23-1.pdf | tonne | 2400 |  |  |  | 79.3 | 79.3 | 0.0563 | 0.000116 | 0 | 79.356416 | 0 | 0.0793 | 0.0793 | 5.63e-05 | 1.16e-07 | 0 | 0.079356416 | 0 | Version 1.0
Asphalt | Asphalt | Asphalt | Downer Mowbray Asphalt Manufacturing FacilityAC10 Type N | 31/07/2023 | 30/07/2028 | TAS | S-P-08458 | 1 | EPD Australasia | https://epd-australasia.com/wp-content/uploads/2023/08/SP08458-Downer-EPD-AU-Asphalt_Jul23-1.pdf | tonne | 2400 |  |  |  | 61.1 | 61 | 0.143 | 8.72e-05 | 0 | 61.1430872 | 0 | 0.0611 | 0.061 | 0.000143 | 8.72e-08 | 0 | 0.0611430872 | 0 | Version 1.0
Asphalt | Asphalt | Asphalt | Downer Bathurst Asphalt Manufacturing FacilityAC07 | 31/07/2023 | 30/07/2028 | NSW | S-P-08458 | 1 | EPD Australasia | https://epd-australasia.com/wp-content/uploads/2023/08/SP08458-Downer-EPD-AU-Asphalt_Jul23-1.pdf | tonne | 2400 |  |  |  | 87.1 | 87.1 | 0.061 | 0.000131 | 0 | 87.161131 | 0 | 0.0871 | 0.0871 | 6.1e-05 | 1.31e-07 | 0 | 0.087161131 | 0 | Version 1.0
Asphalt | Asphalt | Asphalt | Downer Swanbank Asphalt Manufacturing FacilityAC10 R12 | 31/07/2023 | 30/07/2028 | QLD | S-P-08458 | 1 | EPD Australasia | https://epd-australasia.com/wp-content/uploads/2023/08/SP08458-Downer-EPD-AU-Asphalt_Jul23-1.pdf | tonne | 2400 |  |  |  | 76.7 | 76.7 | 0.0536 | 0.000108 | 0 | 76.753708 | 0 | 0.0767 | 0.0767 | 5.36e-05 | 1.08e-07 | 0 | 0.076753708 | 0 | Version 1.0
Asphalt | Asphalt | Asphalt | Fulton Hogan DandenongSize 10mm DGA Type N 10-20% RAP | 24/02/2022 | 24/02/2027 | VIC | S-P-04650 | 1 | EPD Australasia | https://epd-australasia.com/wp-content/uploads/2022/02/Fulton-Hogan_-Asphalt-VIC-EPD_SP04650.pdf | tonne | 2400 |  |  |  | 73.2 | 73.2 | 0.0491 | 0.000242 | 0 | 73.249342 | 0 | 0.0732 | 0.0732 | 4.91e-05 | 2.42e-07 | 0 | 0.073249342 | 0 | Version 1.0
Asphalt | Asphalt | Asphalt | Downer Archerfield Asphalt Manufacturing FacilityAC20 R15 | 31/07/2023 | 30/07/2028 | QLD | S-P-08458 | 1 | EPD Australasia | https://epd-australasia.com/wp-content/uploads/2023/08/SP08458-Downer-EPD-AU-Asphalt_Jul23-1.pdf | tonne | 2400 |  |  |  | 74.4 | 74.4 | 0.0498 | 9e-05 | 0 | 74.44989 | 0 | 0.0744 | 0.0744 | 4.98e-05 | 9e-08 | 0 | 0.07444989 | 0 | Version 1.0
Asphalt | Asphalt | Asphalt | Downer Brisbane Sustainable Road Resource Centre, BrendaleAC10 R20 BCC | 31/07/2023 | 30/07/2028 | QLD | S-P-08458 | 1 | EPD Australasia | https://epd-australasia.com/wp-content/uploads/2023/08/SP08458-Downer-EPD-AU-Asphalt_Jul23-1.pdf | tonne | 2400 |  |  |  | 64.6 | 64.6 | 0.0432 | 9.67e-05 | 0 | 64.6432967 | 0 | 0.0646 | 0.0646 | 4.32e-05 | 9.67e-08 | 0 | 0.0646432967 | 0 | Version 1.0
Asphalt | Asphalt | Asphalt | Fulton Hogan Kembla GrangeDG10 AR450 FINE AUSPEC R10% | 24/02/2022 | 24/02/2027 | NSW | S-P-04640 | 1 | EPD Australasia | https://epd-australasia.com/wp-content/uploads/2022/02/Fulton-Hogan_NSW-Asphalt-EPD_SP04649.pdf | tonne | 2400 |  |  |  | 63.3 | 63.3 | 0.0418 | 0.000107 | 0 | 63.341907 | 0 | 0.0633 | 0.0633 | 4.18e-05 | 1.07e-07 | 0 | 0.063341907 | 0 | Version 1.0
Asphalt | Asphalt | Asphalt | Fulton Hogan Kembla GrangeDG28 AR450 AS2150 R25% | 24/02/2022 | 24/02/2027 | NSW | S-P-04640 | 1 | EPD Australasia | https://epd-australasia.com/wp-content/uploads/2022/02/Fulton-Hogan_NSW-Asphalt-EPD_SP04649.pdf | tonne | 2400 |  |  |  | 54.3 | 54.3 | 0.0355 | 6.85e-05 | 0 | 54.3355685 | 0 | 0.0543 | 0.0543 | 3.55e-05 | 6.85e-08 | 0 | 0.0543355685 | 0 | Version 1.0
Asphalt | Asphalt | Asphalt | Downer Bathurst Asphalt Manufacturing FacilityAC20 R10 | 31/07/2023 | 30/07/2028 | NSW | S-P-08458 | 1 | EPD Australasia | https://epd-australasia.com/wp-content/uploads/2023/08/SP08458-Downer-EPD-AU-Asphalt_Jul23-1.pdf | tonne | 2400 |  |  |  | 85 | 85 | 0.0554 | 0.0001 | 0 | 85.0555 | 0 | 0.085 | 0.085 | 5.54e-05 | 1e-07 | 0 | 0.0850555 | 0 | Version 1.0
Asphalt | Asphalt | Asphalt | Downer Bathurst Asphalt Manufacturing FacilityAC14 R10 H | 31/07/2023 | 30/07/2028 | NSW | S-P-08458 | 1 | EPD Australasia | https://epd-australasia.com/wp-content/uploads/2023/08/SP08458-Downer-EPD-AU-Asphalt_Jul23-1.pdf | tonne | 2400 |  |  |  | 86.2 | 86.2 | 0.0553 | 0.000102 | 0 | 86.255402 | 0 | 0.0862 | 0.0862 | 5.53e-05 | 1.02e-07 | 0 | 0.086255402 | 0 | Version 1.0
Asphalt | Asphalt | Asphalt | Fulton Hogan Kembla GrangeDG20 AR450 AS2150 R30% | 24/02/2022 | 24/02/2027 | NSW | S-P-04640 | 1 | EPD Australasia | https://epd-australasia.com/wp-content/uploads/2022/02/Fulton-Hogan_NSW-Asphalt-EPD_SP04649.pdf | tonne | 2400 |  |  |  | 55.7 | 55.7 | 0.0352 | 7.38e-05 | 0 | 55.7352738 | 0 | 0.0557 | 0.0557 | 3.52e-05 | 7.38e-08 | 0 | 0.0557352738 | 0 | Version 1.0
Asphalt | Asphalt | Asphalt | Downer Hume Asphalt Manufacturing FacilityAC14 R15 | 31/07/2023 | 30/07/2028 | VIC | S-P-08458 | 1 | EPD Australasia | https://epd-australasia.com/wp-content/uploads/2023/08/SP08458-Downer-EPD-AU-Asphalt_Jul23-1.pdf | tonne | 2400 |  |  |  | 71.4 | 71.1 | 0.344 | 0.000665 | 0 | 71.444665 | 0 | 0.0714 | 0.0711 | 0.000344 | 6.65e-07 | 0 | 0.071444665 | 0 | Version 1.0
Asphalt | Asphalt | Asphalt | Downer Hume Asphalt Manufacturing FacilityAC10 R20 Reconophalt | 31/07/2023 | 30/07/2028 | VIC | S-P-08458 | 1 | EPD Australasia | https://epd-australasia.com/wp-content/uploads/2023/08/SP08458-Downer-EPD-AU-Asphalt_Jul23-1.pdf | tonne | 2400 |  |  |  | 76.3 | 76 | 0.346 | 0.000684 | 0 | 76.346684 | 0 | 0.0763 | 0.076 | 0.000346 | 6.84e-07 | 0 | 0.076346684 | 0 | Version 1.0
Asphalt | Asphalt | Asphalt | Downer Bli Bli Asphalt Manufacturing FacilityAC14 R15 | 31/07/2023 | 30/07/2028 | QLD | S-P-08458 | 1 | EPD Australasia | https://epd-australasia.com/wp-content/uploads/2023/08/SP08458-Downer-EPD-AU-Asphalt_Jul23-1.pdf | tonne | 2400 |  |  |  | 75.9 | 75.9 | 0.0445 | 9.1e-05 | 0 | 75.944591 | 0 | 0.0759 | 0.0759 | 4.45e-05 | 9.1e-08 | 0 | 0.075944591 | 0 | Version 1.0
Asphalt | Asphalt | Asphalt | Fulton Hogan Kembla GrangeDG10 AR450 AS2150 R30% SLAG DUST | 24/02/2022 | 24/02/2027 | NSW | S-P-04640 | 1 | EPD Australasia | https://epd-australasia.com/wp-content/uploads/2022/02/Fulton-Hogan_NSW-Asphalt-EPD_SP04649.pdf | tonne | 2400 |  |  |  | 61.1 | 61.1 | 0.0353 | 9.09e-05 | 0 | 61.1353909 | 0 | 0.0611 | 0.0611 | 3.53e-05 | 9.09e-08 | 0 | 0.0611353909 | 0 | Version 1.0
Asphalt | Asphalt | Asphalt | Downer Bli Bli Asphalt Manufacturing FacilityAC20 R15 | 31/07/2023 | 30/07/2028 | QLD | S-P-08458 | 1 | EPD Australasia | https://epd-australasia.com/wp-content/uploads/2023/08/SP08458-Downer-EPD-AU-Asphalt_Jul23-1.pdf | tonne | 2400 |  |  |  | 72.7 | 72.7 | 0.042 | 8.52e-05 | 0 | 72.7420852 | 0 | 0.0727 | 0.0727 | 4.2e-05 | 8.52e-08 | 0 | 0.0727420852 | 0 | Version 1.0
Asphalt | Asphalt | Asphalt | Fulton Hogan Kembla GrangeGG10 AR450 AS2510 R10% | 24/02/2022 | 24/02/2027 | NSW | S-P-04640 | 1 | EPD Australasia | https://epd-australasia.com/wp-content/uploads/2022/02/Fulton-Hogan_NSW-Asphalt-EPD_SP04649.pdf | tonne | 2400 |  |  |  | 80 | 80 | 0.0448 | 0.000117 | 0 | 80.044917 | 0 | 0.08 | 0.08 | 4.48e-05 | 1.17e-07 | 0 | 0.080044917 | 0 | Version 1.0
Asphalt | Asphalt | Asphalt | Fulton Hogan Bushells RidgeDG07 AR450 AS2150 | 24/02/2022 | 24/02/2027 | NSW | S-P-04640 | 1 | EPD Australasia | https://epd-australasia.com/wp-content/uploads/2022/02/Fulton-Hogan_NSW-Asphalt-EPD_SP04649.pdf | tonne | 2400 |  |  |  | 71.9 | 71.9 | 0.0378 | 0.000125 | 0 | 71.937925 | 0 | 0.0719 | 0.0719 | 3.78e-05 | 1.25e-07 | 0 | 0.071937925 | 0 | Version 1.0
Asphalt | Asphalt | Asphalt | Fulton Hogan Bushells RidgeDG10 AR450 FINE AUSPEC | 24/02/2022 | 24/02/2027 | NSW | S-P-04640 | 1 | EPD Australasia | https://epd-australasia.com/wp-content/uploads/2022/02/Fulton-Hogan_NSW-Asphalt-EPD_SP04649.pdf | tonne | 2400 |  |  |  | 71.7 | 71.7 | 0.037 | 0.000121 | 0 | 71.737121 | 0 | 0.0717 | 0.0717 | 3.7e-05 | 1.21e-07 | 0 | 0.071737121 | 0 | Version 1.0
Asphalt | Asphalt | Asphalt | Fulton Hogan Bushells RidgeDG10 AR450 AS2150 R10% | 24/02/2022 | 24/02/2027 | NSW | S-P-04640 | 1 | EPD Australasia | https://epd-australasia.com/wp-content/uploads/2022/02/Fulton-Hogan_NSW-Asphalt-EPD_SP04649.pdf | tonne | 2400 |  |  |  | 69 | 69 | 0.0341 | 0.000114 | 0 | 69.034214 | 0 | 0.069 | 0.069 | 3.41e-05 | 1.14e-07 | 0 | 0.069034214 | 0 | Version 1.0
Asphalt | Asphalt | Asphalt | Fulton Hogan DandenongSize 14mm GG CR | 24/02/2022 | 24/02/2027 | VIC | S-P-04650 | 1 | EPD Australasia | https://epd-australasia.com/wp-content/uploads/2022/02/Fulton-Hogan_-Asphalt-VIC-EPD_SP04650.pdf | tonne | 2400 |  |  |  | 70.5 | 70.5 | 0.0347 | 0.000226 | 0 | 70.534926 | 0 | 0.0705 | 0.0705 | 3.47e-05 | 2.26e-07 | 0 | 0.070534926 | 0 | Version 1.0
Asphalt | Asphalt | Asphalt | Fulton Hogan Bushells RidgeEME2 | 24/02/2022 | 24/02/2027 | NSW | S-P-04640 | 1 | EPD Australasia | https://epd-australasia.com/wp-content/uploads/2022/02/Fulton-Hogan_NSW-Asphalt-EPD_SP04649.pdf | tonne | 2400 |  |  |  | 78.6 | 78.6 | 0.0384 | 0.000114 | 0 | 78.638514 | 0 | 0.0786 | 0.0786 | 3.84e-05 | 1.14e-07 | 0 | 0.078638514 | 0 | Version 1.0
Asphalt | Asphalt | Asphalt | Fulton Hogan LaraSize 20mm DGA Type SF | 24/02/2022 | 24/02/2027 | VIC | S-P-04650 | 1 | EPD Australasia | https://epd-australasia.com/wp-content/uploads/2022/02/Fulton-Hogan_-Asphalt-VIC-EPD_SP04650.pdf | tonne | 2400 |  |  |  | 61.7 | 61.7 | 0.0296 | 0.000151 | 0 | 61.729751 | 0 | 0.0617 | 0.0617 | 2.96e-05 | 1.51e-07 | 0 | 0.061729751 | 0 | Version 1.0
Asphalt | Asphalt | Asphalt | Fulton Hogan DandenongSize 20mm DGA Type SF 20% RAP ≤5% Glass | 24/02/2022 | 24/02/2027 | VIC | S-P-04650 | 1 | EPD Australasia | https://epd-australasia.com/wp-content/uploads/2022/02/Fulton-Hogan_-Asphalt-VIC-EPD_SP04650.pdf | tonne | 2400 |  |  |  | 59.6 | 59.4 | 0.228 | 0.000169 | 0 | 59.628169 | 0 | 0.0596 | 0.0594 | 0.000228 | 1.69e-07 | 0 | 0.059628169 | 0 | Version 1.0
Asphalt | Asphalt | Asphalt | Fulton Hogan Bushells RidgeDG14 AR450 AS2150 R15% | 24/02/2022 | 24/02/2027 | NSW | S-P-04640 | 1 | EPD Australasia | https://epd-australasia.com/wp-content/uploads/2022/02/Fulton-Hogan_NSW-Asphalt-EPD_SP04649.pdf | tonne | 2400 |  |  |  | 65.6 | 65.6 | 0.0308 | 9.76e-05 | 0 | 65.6308976 | 0 | 0.0656 | 0.0656 | 3.08e-05 | 9.76e-08 | 0 | 0.0656308976 | 0 | Version 1.0
Asphalt | Asphalt | Asphalt | Fulton Hogan LaraSize 20mm DGA Type SS | 24/02/2022 | 24/02/2027 | VIC | S-P-04650 | 1 | EPD Australasia | https://epd-australasia.com/wp-content/uploads/2022/02/Fulton-Hogan_-Asphalt-VIC-EPD_SP04650.pdf | tonne | 2400 |  |  |  | 58.3 | 58.3 | 0.0273 | 0.000135 | 0 | 58.327435 | 0 | 0.0583 | 0.0583 | 2.73e-05 | 1.35e-07 | 0 | 0.058327435 | 0 | Version 1.0
Asphalt | Asphalt | Asphalt | Fulton Hogan LaraSize 14, 20mm DGA Type SI ≤10% RAP | 24/02/2022 | 24/02/2027 | VIC | S-P-04650 | 1 | EPD Australasia | https://epd-australasia.com/wp-content/uploads/2022/02/Fulton-Hogan_-Asphalt-VIC-EPD_SP04650.pdf | tonne | 2400 |  |  |  | 59 | 59 | 0.0276 | 0.00014 | 0 | 59.02774 | 0 | 0.059 | 0.059 | 2.76e-05 | 1.4e-07 | 0 | 0.05902774 | 0 | Version 1.0
Asphalt | Asphalt | Asphalt | Fulton Hogan LaraSize 10, 14mm DGA Type H 10% RAP | 24/02/2022 | 24/02/2027 | VIC | S-P-04650 | 1 | EPD Australasia | https://epd-australasia.com/wp-content/uploads/2022/02/Fulton-Hogan_-Asphalt-VIC-EPD_SP04650.pdf | tonne | 2400 |  |  |  | 58.2 | 58.2 | 0.0265 | 0.000122 | 0 | 58.226622 | 0 | 0.0582 | 0.0582 | 2.65e-05 | 1.22e-07 | 0 | 0.058226622 | 0 | Version 1.0
Asphalt | Asphalt | Asphalt | Fulton Hogan LaraSize 10, 14mm DGA Type V | 24/02/2022 | 24/02/2027 | VIC | S-P-04650 | 1 | EPD Australasia | https://epd-australasia.com/wp-content/uploads/2022/02/Fulton-Hogan_-Asphalt-VIC-EPD_SP04650.pdf | tonne | 2400 |  |  |  | 60.1 | 60.1 | 0.0273 | 0.000147 | 0 | 60.127447 | 0 | 0.0601 | 0.0601 | 2.73e-05 | 1.47e-07 | 0 | 0.060127447 | 0 | Version 1.0
Asphalt | Asphalt | Asphalt | Fulton Hogan Bushells RidgeDG20 AR450 AS2150 R20% | 24/02/2022 | 24/02/2027 | NSW | S-P-04640 | 1 | EPD Australasia | https://epd-australasia.com/wp-content/uploads/2022/02/Fulton-Hogan_NSW-Asphalt-EPD_SP04649.pdf | tonne | 2400 |  |  |  | 63.3 | 63.3 | 0.0287 | 8.77e-05 | 0 | 63.3287877 | 0 | 0.0633 | 0.0633 | 2.87e-05 | 8.77e-08 | 0 | 0.0633287877 | 0 | Version 1.0
Asphalt | Asphalt | Asphalt | Fulton Hogan LaraSize 14, 20mm DGA Type SI 10-20% RAP | 24/02/2022 | 24/02/2027 | VIC | S-P-04650 | 1 | EPD Australasia | https://epd-australasia.com/wp-content/uploads/2022/02/Fulton-Hogan_-Asphalt-VIC-EPD_SP04650.pdf | tonne | 2400 |  |  |  | 55.2 | 55.2 | 0.0249 | 0.000104 | 0 | 55.225004 | 0 | 0.0552 | 0.0552 | 2.49e-05 | 1.04e-07 | 0 | 0.055225004 | 0 | Version 1.0
Asphalt | Asphalt | Asphalt | Fulton Hogan LaraSize 7, 10, 14mm DGA Type H | 24/02/2022 | 24/02/2027 | VIC | S-P-04650 | 1 | EPD Australasia | https://epd-australasia.com/wp-content/uploads/2022/02/Fulton-Hogan_-Asphalt-VIC-EPD_SP04650.pdf | tonne | 2400 |  |  |  | 62.3 | 62.3 | 0.028 | 0.000159 | 0 | 62.328159 | 0 | 0.0623 | 0.0623 | 2.8e-05 | 1.59e-07 | 0 | 0.062328159 | 0 | Version 1.0
Asphalt | Asphalt | Asphalt | Fulton Hogan Eastern CreekEME2 | 24/02/2022 | 24/02/2027 | NSW | S-P-04640 | 1 | EPD Australasia | https://epd-australasia.com/wp-content/uploads/2022/02/Fulton-Hogan_NSW-Asphalt-EPD_SP04649.pdf | tonne | 2400 |  |  |  | 87.4 | 87.4 | 0.039 | 0.000118 | 0 | 87.439118 | 0 | 0.0874 | 0.0874 | 3.9e-05 | 1.18e-07 | 0 | 0.087439118 | 0 | Version 1.0
Asphalt | Asphalt | Asphalt | Fulton Hogan Bushells RidgeDG14 AR450 R116 R15% | 24/02/2022 | 24/02/2027 | NSW | S-P-04640 | 1 | EPD Australasia | https://epd-australasia.com/wp-content/uploads/2022/02/Fulton-Hogan_NSW-Asphalt-EPD_SP04649.pdf | tonne | 2400 |  |  |  | 77.7 | 77.7 | 0.0329 | 0.000103 | 0 | 77.733003 | 0 | 0.0777 | 0.0777 | 3.29e-05 | 1.03e-07 | 0 | 0.077733003 | 0 | Version 1.0
Asphalt | Asphalt | Asphalt | Fulton Hogan Eastern CreekDG07 AR450 AS2150 | 24/02/2022 | 24/02/2027 | NSW | S-P-04640 | 1 | EPD Australasia | https://epd-australasia.com/wp-content/uploads/2022/02/Fulton-Hogan_NSW-Asphalt-EPD_SP04649.pdf | tonne | 2400 |  |  |  | 92.2 | 92.2 | 0.0386 | 0.000131 | 0 | 92.238731 | 0 | 0.0922 | 0.0922 | 3.86e-05 | 1.31e-07 | 0 | 0.092238731 | 0 | Version 1.0
Asphalt | Asphalt | Asphalt | Fulton Hogan Bushells RidgeDG28 AR450 R116 R15% | 24/02/2022 | 24/02/2027 | NSW | S-P-04640 | 1 | EPD Australasia | https://epd-australasia.com/wp-content/uploads/2022/02/Fulton-Hogan_NSW-Asphalt-EPD_SP04649.pdf | tonne | 2400 |  |  |  | 72.7 | 72.7 | 0.0296 | 7.81e-05 | 0 | 72.7296781 | 0 | 0.0727 | 0.0727 | 2.96e-05 | 7.81e-08 | 0 | 0.0727296781 | 0 | Version 1.0
Asphalt | Asphalt | Asphalt | Fulton Hogan Bushells RidgeDG20 AR450 R116 R20% | 24/02/2022 | 24/02/2027 | NSW | S-P-04640 | 1 | EPD Australasia | https://epd-australasia.com/wp-content/uploads/2022/02/Fulton-Hogan_NSW-Asphalt-EPD_SP04649.pdf | tonne | 2400 |  |  |  | 74.8 | 74.8 | 0.0301 | 8.96e-05 | 0 | 74.8301896 | 0 | 0.0748 | 0.0748 | 3.01e-05 | 8.96e-08 | 0 | 0.0748301896 | 0 | Version 1.0
Asphalt | Asphalt | Asphalt | Fulton Hogan Eastern CreekGG10 AR450 AS2150 R10% | 24/02/2022 | 24/02/2027 | NSW | S-P-04640 | 1 | EPD Australasia | https://epd-australasia.com/wp-content/uploads/2022/02/Fulton-Hogan_NSW-Asphalt-EPD_SP04649.pdf | tonne | 2400 |  |  |  | 89.2 | 89.2 | 0.0346 | 0.000122 | 0 | 89.234722 | 0 | 0.0892 | 0.0892 | 3.46e-05 | 1.22e-07 | 0 | 0.089234722 | 0 | Version 1.0
Asphalt | Asphalt | Asphalt | Fulton Hogan DandenongDoT - Section 422 Light Traffic Crumb Rubber Asphalt (LTCRA) | 24/02/2022 | 24/02/2027 | VIC | S-P-04650 | 1 | EPD Australasia | https://epd-australasia.com/wp-content/uploads/2022/02/Fulton-Hogan_-Asphalt-VIC-EPD_SP04650.pdf | tonne | 2400 |  |  |  | 64.3 | 64.3 | 0.024 | 0.000177 | 0 | 64.324177 | 0 | 0.0643 | 0.0643 | 2.4e-05 | 1.77e-07 | 0 | 0.064324177 | 0 | Version 1.0
Asphalt | Asphalt | Asphalt | Fulton Hogan Bushells RidgeDG14 AR450 R116 SLAG | 24/02/2022 | 24/02/2027 | NSW | S-P-04640 | 1 | EPD Australasia | https://epd-australasia.com/wp-content/uploads/2022/02/Fulton-Hogan_NSW-Asphalt-EPD_SP04649.pdf | tonne | 2400 |  |  |  | 77.9 | 77.9 | 0.0286 | 0.000104 | 0 | 77.928704 | 0 | 0.0779 | 0.0779 | 2.86e-05 | 1.04e-07 | 0 | 0.077928704 | 0 | Version 1.0
Asphalt | Asphalt | Asphalt | Fulton Hogan DandenongSize 7mm DGA Fine | 24/02/2022 | 24/02/2027 | VIC | S-P-04650 | 1 | EPD Australasia | https://epd-australasia.com/wp-content/uploads/2022/02/Fulton-Hogan_-Asphalt-VIC-EPD_SP04650.pdf | tonne | 2400 |  |  |  | 63.5 | 63.5 | 0.0221 | 0.000213 | 0 | 63.522313 | 0 | 0.0635 | 0.0635 | 2.21e-05 | 2.13e-07 | 0 | 0.063522313 | 0 | Version 1.0
Asphalt | Asphalt | Asphalt | Fulton Hogan DandenongSize 7, 10mm DGA Type L | 24/02/2022 | 24/02/2027 | VIC | S-P-04650 | 1 | EPD Australasia | https://epd-australasia.com/wp-content/uploads/2022/02/Fulton-Hogan_-Asphalt-VIC-EPD_SP04650.pdf | tonne | 2400 |  |  |  | 61.8 | 61.8 | 0.0214 | 0.000221 | 0 | 61.821621 | 0 | 0.0618 | 0.0618 | 2.14e-05 | 2.21e-07 | 0 | 0.061821621 | 0 | Version 1.0
Asphalt | Asphalt | Asphalt | Fulton Hogan Eastern CreekDG20 PortPhalt® | 24/02/2022 | 24/02/2027 | NSW | S-P-04640 | 1 | EPD Australasia | https://epd-australasia.com/wp-content/uploads/2022/02/Fulton-Hogan_NSW-Asphalt-EPD_SP04649.pdf | tonne | 2400 |  |  |  | 82.3 | 82.3 | 0.0276 | 8.86e-05 | 0 | 82.3276886 | 0 | 0.0823 | 0.0823 | 2.76e-05 | 8.86e-08 | 0 | 0.0823276886 | 0 | Version 1.0
Asphalt | Asphalt | Asphalt | Fulton Hogan DandenongSize 10mm DGA Type L 10-20% RAP | 24/02/2022 | 24/02/2027 | VIC | S-P-04650 | 1 | EPD Australasia | https://epd-australasia.com/wp-content/uploads/2022/02/Fulton-Hogan_-Asphalt-VIC-EPD_SP04650.pdf | tonne | 2400 |  |  |  | 56.1 | 56.1 | 0.0186 | 0.000177 | 0 | 56.118777 | 0 | 0.0561 | 0.0561 | 1.86e-05 | 1.77e-07 | 0 | 0.056118777 | 0 | Version 1.0
Asphalt | Asphalt | Asphalt | Fulton Hogan DandenongSize 7, 10, 14mm DGA Type N | 24/02/2022 | 24/02/2027 | VIC | S-P-04650 | 1 | EPD Australasia | https://epd-australasia.com/wp-content/uploads/2022/02/Fulton-Hogan_-Asphalt-VIC-EPD_SP04650.pdf | tonne | 2400 |  |  |  | 62.1 | 62.1 | 0.0203 | 0.000211 | 0 | 62.120511 | 0 | 0.0621 | 0.0621 | 2.03e-05 | 2.11e-07 | 0 | 0.062120511 | 0 | Version 1.0
Asphalt | Asphalt | Asphalt | Fulton Hogan DandenongSize 7, 10, 14mm DGA Type H | 24/02/2022 | 24/02/2027 | VIC | S-P-04650 | 1 | EPD Australasia | https://epd-australasia.com/wp-content/uploads/2022/02/Fulton-Hogan_-Asphalt-VIC-EPD_SP04650.pdf | tonne | 2400 |  |  |  | 64.8 | 64.8 | 0.0206 | 0.000211 | 0 | 64.820811 | 0 | 0.0648 | 0.0648 | 2.06e-05 | 2.11e-07 | 0 | 0.064820811 | 0 | Version 1.0
Asphalt | Asphalt | Asphalt | Downer Gosnells Asphalt Manufacturing FacilityAC14 A15E 4B1A00 | 31/07/2023 | 30/07/2028 | WA | S-P-08458 | 1 | EPD Australasia | https://epd-australasia.com/wp-content/uploads/2023/08/SP08458-Downer-EPD-AU-Asphalt_Jul23-1.pdf | tonne | 2400 |  |  |  | 79.3 | 79.2 | 0.125 | 0.000138 | 0 | 79.325138 | 0 | 0.0793 | 0.0792 | 0.000125 | 1.38e-07 | 0 | 0.079325138 | 0 | Version 1.0
Asphalt | Asphalt | Asphalt | Downer Bayswater Asphalt Manufacturing FacilityAC14 A10E HP 302278 | 31/07/2023 | 30/07/2028 | VIC | S-P-08458 | 1 | EPD Australasia | https://epd-australasia.com/wp-content/uploads/2023/08/SP08458-Downer-EPD-AU-Asphalt_Jul23-1.pdf | tonne | 2400 |  |  |  | 82.7 | 82.6 | 0.126 | 0.000164 | 0 | 82.726164 | 0 | 0.0827 | 0.0826 | 0.000126 | 1.64e-07 | 0 | 0.082726164 | 0 | Version 1.0
Asphalt | Asphalt | Asphalt | Fulton Hogan DandenongSize 10, 14mm DGA Type V | 24/02/2022 | 24/02/2027 | VIC | S-P-04650 | 1 | EPD Australasia | https://epd-australasia.com/wp-content/uploads/2022/02/Fulton-Hogan_-Asphalt-VIC-EPD_SP04650.pdf | tonne | 2400 |  |  |  | 61.2 | 61.2 | 0.0191 | 0.000202 | 0 | 61.219302 | 0 | 0.0612 | 0.0612 | 1.91e-05 | 2.02e-07 | 0 | 0.061219302 | 0 | Version 1.0
Asphalt | Asphalt | Asphalt | Fulton Hogan DandenongSize 20mm DGA Type SF | 24/02/2022 | 24/02/2027 | VIC | S-P-04650 | 1 | EPD Australasia | https://epd-australasia.com/wp-content/uploads/2022/02/Fulton-Hogan_-Asphalt-VIC-EPD_SP04650.pdf | tonne | 2400 |  |  |  | 66.3 | 66.3 | 0.0205 | 0.000209 | 0 | 66.320709 | 0 | 0.0663 | 0.0663 | 2.05e-05 | 2.09e-07 | 0 | 0.066320709 | 0 | Version 1.0
Asphalt | Asphalt | Asphalt | Fulton Hogan Bushells RidgePortPhalt®* | 24/02/2022 | 24/02/2027 | NSW | S-P-04640 | 1 | EPD Australasia | https://epd-australasia.com/wp-content/uploads/2022/02/Fulton-Hogan_NSW-Asphalt-EPD_SP04649.pdf | tonne | 2400 |  |  |  | 82.2 | 82.2 | 0.0254 | 9.1e-05 | 0 | 82.225491 | 0 | 0.0822 | 0.0822 | 2.54e-05 | 9.1e-08 | 0 | 0.082225491 | 0 | Version 1.0
Asphalt | Asphalt | Asphalt | Fulton Hogan DandenongSize 14mm DGA Type SI 10% RAP | 24/02/2022 | 24/02/2027 | VIC | S-P-04650 | 1 | EPD Australasia | https://epd-australasia.com/wp-content/uploads/2022/02/Fulton-Hogan_-Asphalt-VIC-EPD_SP04650.pdf | tonne | 2400 |  |  |  | 61.4 | 61.4 | 0.0178 | 0.000176 | 0 | 61.417976 | 0 | 0.0614 | 0.0614 | 1.78e-05 | 1.76e-07 | 0 | 0.061417976 | 0 | Version 1.0
Asphalt | Asphalt | Asphalt | Fulton Hogan DandenongSize 20mm DGA Type SS | 24/02/2022 | 24/02/2027 | VIC | S-P-04650 | 1 | EPD Australasia | https://epd-australasia.com/wp-content/uploads/2022/02/Fulton-Hogan_-Asphalt-VIC-EPD_SP04650.pdf | tonne | 2400 |  |  |  | 62.9 | 62.9 | 0.0181 | 0.000193 | 0 | 62.918293 | 0 | 0.0629 | 0.0629 | 1.81e-05 | 1.93e-07 | 0 | 0.062918293 | 0 | Version 1.0
Asphalt | Asphalt | Asphalt | Downer Adelaide Sustainable Road Resource Centre, WingfieldAC10 A5E R10 M | 31/07/2023 | 30/07/2028 | SA | S-P-08458 | 1 | EPD Australasia | https://epd-australasia.com/wp-content/uploads/2023/08/SP08458-Downer-EPD-AU-Asphalt_Jul23-1.pdf | tonne | 2400 |  |  |  | 83.4 | 83.3 | 0.124 | 0.000178 | 0 | 83.424178 | 0 | 0.0834 | 0.0833 | 0.000124 | 1.78e-07 | 0 | 0.083424178 | 0 | Version 1.0
Asphalt | Asphalt | Asphalt | Fulton Hogan DandenongSize 14mm DGA Type H 10-20% RAP | 24/02/2022 | 24/02/2027 | VIC | S-P-04650 | 1 | EPD Australasia | https://epd-australasia.com/wp-content/uploads/2022/02/Fulton-Hogan_-Asphalt-VIC-EPD_SP04650.pdf | tonne | 2400 |  |  |  | 60.5 | 60.5 | 0.0173 | 0.000171 | 0 | 60.517471 | 0 | 0.0605 | 0.0605 | 1.73e-05 | 1.71e-07 | 0 | 0.060517471 | 0 | Version 1.0
Asphalt | Asphalt | Asphalt | Fulton Hogan DandenongSize 10mm PlastiPhalt ® | 24/02/2022 | 24/02/2027 | VIC | S-P-04650 | 1 | EPD Australasia | https://epd-australasia.com/wp-content/uploads/2022/02/Fulton-Hogan_-Asphalt-VIC-EPD_SP04650.pdf | tonne | 2400 |  |  |  | 62.2 | 62.2 | 0.0177 | 0.000172 | 0 | 62.217872 | 0 | 0.0622 | 0.0622 | 1.77e-05 | 1.72e-07 | 0 | 0.062217872 | 0 | Version 1.0
Asphalt | Asphalt | Asphalt | Fulton Hogan DandenongSize 14mm DGA Type N 10-20% RAP | 24/02/2022 | 24/02/2027 | VIC | S-P-04650 | 1 | EPD Australasia | https://epd-australasia.com/wp-content/uploads/2022/02/Fulton-Hogan_-Asphalt-VIC-EPD_SP04650.pdf | tonne | 2400 |  |  |  | 59 | 59 | 0.0164 | 0.000162 | 0 | 59.016562 | 0 | 0.059 | 0.059 | 1.64e-05 | 1.62e-07 | 0 | 0.059016562 | 0 | Version 1.0
Asphalt | Asphalt | Asphalt | Fulton Hogan Eastern CreekDG14 PortPhalt® | 24/02/2022 | 24/02/2027 | NSW | S-P-04640 | 1 | EPD Australasia | https://epd-australasia.com/wp-content/uploads/2022/02/Fulton-Hogan_NSW-Asphalt-EPD_SP04649.pdf | tonne | 2400 |  |  |  | 86.9 | 86.9 | 0.0237 | 9.58e-05 | 0 | 86.9237958 | 0 | 0.0869 | 0.0869 | 2.37e-05 | 9.58e-08 | 0 | 0.0869237958 | 0 | Version 1.0
Asphalt | Asphalt | Asphalt | Fulton Hogan DandenongSize 20mm DGA Type SF 30-40% RAP | 24/02/2022 | 24/02/2027 | VIC | S-P-04650 | 1 | EPD Australasia | https://epd-australasia.com/wp-content/uploads/2022/02/Fulton-Hogan_-Asphalt-VIC-EPD_SP04650.pdf | tonne | 2400 |  |  |  | 55 | 55 | 0.0141 | 0.000138 | 0 | 55.014238 | 0 | 0.055 | 0.055 | 1.41e-05 | 1.38e-07 | 0 | 0.055014238 | 0 | Version 1.0
Asphalt | Asphalt | Asphalt | Fulton Hogan DandenongSize 20mm DGA Type SS 30% RAP | 24/02/2022 | 24/02/2027 | VIC | S-P-04650 | 1 | EPD Australasia | https://epd-australasia.com/wp-content/uploads/2022/02/Fulton-Hogan_-Asphalt-VIC-EPD_SP04650.pdf | tonne | 2400 |  |  |  | 52.8 | 52.8 | 0.0127 | 0.000126 | 0 | 52.812826 | 0 | 0.0528 | 0.0528 | 1.27e-05 | 1.26e-07 | 0 | 0.052812826 | 0 | Version 1.0
Asphalt | Asphalt | Asphalt | Fulton Hogan DandenongSize 20 mm DGA Type SI 30% RAP | 24/02/2022 | 24/02/2027 | VIC | S-P-04650 | 1 | EPD Australasia | https://epd-australasia.com/wp-content/uploads/2022/02/Fulton-Hogan_-Asphalt-VIC-EPD_SP04650.pdf | tonne | 2400 |  |  |  | 52.7 | 52.7 | 0.0125 | 0.000131 | 0 | 52.712631 | 0 | 0.0527 | 0.0527 | 1.25e-05 | 1.31e-07 | 0 | 0.052712631 | 0 | Version 1.0
Asphalt | Asphalt | Asphalt | Downer Adelaide Sustainable Road Resource Centre, WingfieldAC10 A5E R20 M | 31/07/2023 | 30/07/2028 | SA | S-P-08458 | 1 | EPD Australasia | https://epd-australasia.com/wp-content/uploads/2023/08/SP08458-Downer-EPD-AU-Asphalt_Jul23-1.pdf | tonne | 2400 |  |  |  | 79.7 | 79.6 | 0.118 | 0.00017 | 0 | 79.71817 | 0 | 0.0797 | 0.0796 | 0.000118 | 1.7e-07 | 0 | 0.07971817 | 0 | Version 1.0
Asphalt | Asphalt | Asphalt | Fulton Hogan Eastern CreekDG14, DG20 and DG28 AR450 AS2150/AUSPEC/R117 R25% G≤10%* | 24/02/2022 | 24/02/2027 | NSW | S-P-04640 | 1 | EPD Australasia | https://epd-australasia.com/wp-content/uploads/2022/02/Fulton-Hogan_NSW-Asphalt-EPD_SP04649.pdf | tonne | 2400 |  |  |  | 63.6 | 62.7 | 0.913 | 8.74e-05 | 0 | 63.6130874 | 0 | 0.0636 | 0.0627 | 0.000913 | 8.74e-08 | 0 | 0.0636130874 | 0 | Version 1.0
Asphalt | Asphalt | Asphalt | Fulton Hogan Eastern CreekDG20 AR450 R116 R25% G≤10%* | 24/02/2022 | 24/02/2027 | NSW | S-P-04640 | 1 | EPD Australasia | https://epd-australasia.com/wp-content/uploads/2022/02/Fulton-Hogan_NSW-Asphalt-EPD_SP04649.pdf | tonne | 2400 |  |  |  | 73.5 | 72.6 | 0.915 | 8.87e-05 | 0 | 73.5150887 | 0 | 0.0735 | 0.0726 | 0.000915 | 8.87e-08 | 0 | 0.0735150887 | 0 | Version 1.0
Asphalt | Asphalt | Asphalt | Downer Bathurst Asphalt Manufacturing FacilityCM07 Cold Mix | 31/07/2023 | 30/07/2028 | NSW | S-P-08458 | 1 | EPD Australasia | https://epd-australasia.com/wp-content/uploads/2023/08/SP08458-Downer-EPD-AU-Asphalt_Jul23-1.pdf | tonne | 2400 |  |  |  | 58.2 | 58.1 | 0.11 | 9.58e-05 | 0 | 58.2100958 | 0 | 0.0582 | 0.0581 | 0.00011 | 9.58e-08 | 0 | 0.0582100958 | 0 | Version 1.0
Asphalt | Asphalt | Asphalt | Downer Adelaide Sustainable Road Resource Centre, WingfieldAC10 A5E R20 L | 31/07/2023 | 30/07/2028 | SA | S-P-08458 | 1 | EPD Australasia | https://epd-australasia.com/wp-content/uploads/2023/08/SP08458-Downer-EPD-AU-Asphalt_Jul23-1.pdf | tonne | 2400 |  |  |  | 76.4 | 76.3 | 0.113 | 0.000158 | 0 | 76.413158 | 0 | 0.0764 | 0.0763 | 0.000113 | 1.58e-07 | 0 | 0.076413158 | 0 | Version 1.0
Asphalt | Asphalt | Asphalt | Downer Sydney Sustainable Road Resource Centre, RosehillAC14 A15E R30 H | 31/07/2023 | 30/07/2028 | NSW | S-P-08458 | 1 | EPD Australasia | https://epd-australasia.com/wp-content/uploads/2023/08/SP08458-Downer-EPD-AU-Asphalt_Jul23-1.pdf | tonne | 2400 |  |  |  | 94.1 | 94 | 0.116 | 0.000155 | 0 | 94.116155 | 0 | 0.0941 | 0.094 | 0.000116 | 1.55e-07 | 0 | 0.094116155 | 0 | Version 1.0
Asphalt | Asphalt | Asphalt | Fulton Hogan Eastern CreekDG28 AR450 R116 R30% G≤10%* | 24/02/2022 | 24/02/2027 | NSW | S-P-04640 | 1 | EPD Australasia | https://epd-australasia.com/wp-content/uploads/2022/02/Fulton-Hogan_NSW-Asphalt-EPD_SP04649.pdf | tonne | 2400 |  |  |  | 70.5 | 69.6 | 0.912 | 7.7e-05 | 0 | 70.512077 | 0 | 0.0705 | 0.0696 | 0.000912 | 7.7e-08 | 0 | 0.070512077 | 0 | Version 1.0
Asphalt | Asphalt | Asphalt | Downer Brisbane Sustainable Road Resource Centre, BrendaleAC14 R50 Reconophalt | 31/07/2023 | 30/07/2028 | QLD | S-P-08458 | 1 | EPD Australasia | https://epd-australasia.com/wp-content/uploads/2023/08/SP08458-Downer-EPD-AU-Asphalt_Jul23-1.pdf | tonne | 2400 |  |  |  | 48.4 | 48.1 | 0.307 | 0.000636 | 0 | 48.407636 | 0 | 0.0484 | 0.0481 | 0.000307 | 6.36e-07 | 0 | 0.048407636 | 0 | Version 1.0
Asphalt | Asphalt | Asphalt | Fulton Hogan Bushells RidgeBC14 A10E AIRPORT | 24/02/2022 | 24/02/2027 | NSW | S-P-04640 | 1 | EPD Australasia | https://epd-australasia.com/wp-content/uploads/2022/02/Fulton-Hogan_NSW-Asphalt-EPD_SP04649.pdf | tonne | 2400 |  |  |  | 99.2 | 99.1 | 0.112 | 0.000218 | 0 | 99.212218 | 0 | 0.0992 | 0.0991 | 0.000112 | 2.18e-07 | 0 | 0.099212218 | 0 | Version 1.0
Asphalt | Asphalt | Asphalt | Fulton Hogan Eastern CreekDG14 A15E R116 R10% G≤2.5%* | 24/02/2022 | 24/02/2027 | NSW | S-P-04640 | 1 | EPD Australasia | https://epd-australasia.com/wp-content/uploads/2022/02/Fulton-Hogan_NSW-Asphalt-EPD_SP04649.pdf | tonne | 2400 |  |  |  | 94.7 | 94.4 | 0.311 | 0.000176 | 0 | 94.711176 | 0 | 0.0947 | 0.0944 | 0.000311 | 1.76e-07 | 0 | 0.094711176 | 0 | Version 1.0
Asphalt | Asphalt | Asphalt | Downer Hume Asphalt Manufacturing FacilityAC14 AE15 R10 | 31/07/2023 | 30/07/2028 | VIC | S-P-08458 | 1 | EPD Australasia | https://epd-australasia.com/wp-content/uploads/2023/08/SP08458-Downer-EPD-AU-Asphalt_Jul23-1.pdf | tonne | 2400 |  |  |  | 90.7 | 90.3 | 0.408 | 0.000742 | 0 | 90.708742 | 0 | 0.0907 | 0.0903 | 0.000408 | 7.42e-07 | 0 | 0.090708742 | 0 | Version 1.0
Asphalt | Asphalt | Asphalt | Fulton Hogan DandenongSize 14, 20mm PortPhalt® | 24/02/2022 | 24/02/2027 | VIC | S-P-04650 | 1 | EPD Australasia | https://epd-australasia.com/wp-content/uploads/2022/02/Fulton-Hogan_-Asphalt-VIC-EPD_SP04650.pdf | tonne | 2400 |  |  |  | 69.5 | 69.5 | 0.0061 | 0.000194 | 0 | 69.506294 | 0 | 0.0695 | 0.0695 | 6.1e-06 | 1.94e-07 | 0 | 0.069506294 | 0 | Version 1.0
Asphalt | Asphalt | Asphalt | Downer Adelaide Sustainable Road Resource Centre, WingfieldAC10 A15E R10 M | 31/07/2023 | 30/07/2028 | SA | S-P-08458 | 1 | EPD Australasia | https://epd-australasia.com/wp-content/uploads/2023/08/SP08458-Downer-EPD-AU-Asphalt_Jul23-1.pdf | tonne | 2400 |  |  |  | 77.6 | 77.5 | 0.106 | 0.000143 | 0 | 77.606143 | 0 | 0.0776 | 0.0775 | 0.000106 | 1.43e-07 | 0 | 0.077606143 | 0 | Version 1.0
Asphalt | Asphalt | Asphalt | Downer Bathurst Asphalt Manufacturing FacilityAC14 A15E R10 H | 31/07/2023 | 30/07/2028 | NSW | S-P-08458 | 1 | EPD Australasia | https://epd-australasia.com/wp-content/uploads/2023/08/SP08458-Downer-EPD-AU-Asphalt_Jul23-1.pdf | tonne | 2400 |  |  |  | 99.2 | 99.1 | 0.106 | 0.000159 | 0 | 99.206159 | 0 | 0.0992 | 0.0991 | 0.000106 | 1.59e-07 | 0 | 0.099206159 | 0 | Version 1.0
Asphalt | Asphalt | Asphalt | Downer Archerfield Asphalt Manufacturing FacilityAC10 A15E R20 BCC | 31/07/2023 | 30/07/2028 | QLD | S-P-08458 | 1 | EPD Australasia | https://epd-australasia.com/wp-content/uploads/2023/08/SP08458-Downer-EPD-AU-Asphalt_Jul23-1.pdf | tonne | 2400 |  |  |  | 87.8 | 87.7 | 0.105 | 0.00017 | 0 | 87.80517 | 0 | 0.0878 | 0.0877 | 0.000105 | 1.7e-07 | 0 | 0.08780517 | 0 | Version 1.0
Asphalt | Asphalt | Asphalt | Downer Archerfield Asphalt Manufacturing FacilityAC15 A15E R15 A | 31/07/2023 | 30/07/2028 | QLD | S-P-08458 | 1 | EPD Australasia | https://epd-australasia.com/wp-content/uploads/2023/08/SP08458-Downer-EPD-AU-Asphalt_Jul23-1.pdf | tonne | 2400 |  |  |  | 90.2 | 90.1 | 0.102 | 0.000154 | 0 | 90.202154 | 0 | 0.0902 | 0.0901 | 0.000102 | 1.54e-07 | 0 | 0.090202154 | 0 | Version 1.0
Asphalt | Asphalt | Asphalt | Fulton Hogan Kembla GrangeOG10 A15E R119 | 24/02/2022 | 24/02/2027 | NSW | S-P-04640 | 1 | EPD Australasia | https://epd-australasia.com/wp-content/uploads/2022/02/Fulton-Hogan_NSW-Asphalt-EPD_SP04649.pdf | tonne | 2400 |  |  |  | 82.5 | 82.4 | 0.101 | 0.000172 | 0 | 82.501172 | 0 | 0.0825 | 0.0824 | 0.000101 | 1.72e-07 | 0 | 0.082501172 | 0 | Version 1.0
Asphalt | Asphalt | Asphalt | Fulton Hogan DandenongDoT - Section 404 Stone Mastic Asphalt (SMA) or AS2150 | 24/02/2022 | 24/02/2027 | VIC | S-P-04650 | 1 | EPD Australasia | https://epd-australasia.com/wp-content/uploads/2022/02/Fulton-Hogan_-Asphalt-VIC-EPD_SP04650.pdf | tonne | 2400 |  |  |  | 79 | 79 | -0.0733 | 0.000421 | 0 | 79.000421 | 0 | 0.079 | 0.079 | -7.33e-05 | 4.21e-07 | 0 | 0.079000421 | 0 | Version 1.0
Asphalt | Asphalt | Asphalt | Fulton Hogan LaraSize 10mm SMA Type H/N | 24/02/2022 | 24/02/2027 | VIC | S-P-04650 | 1 | EPD Australasia | https://epd-australasia.com/wp-content/uploads/2022/02/Fulton-Hogan_-Asphalt-VIC-EPD_SP04650.pdf | tonne | 2400 |  |  |  | 83.1 | 83.1 | -0.0642 | 0.000348 | 0 | 83.100348 | 0 | 0.0831 | 0.0831 | -6.42e-05 | 3.48e-07 | 0 | 0.083100348 | 0 | Version 1.0
Asphalt | Asphalt | Asphalt | Fulton Hogan Kembla GrangeTHTAS10 | 24/02/2022 | 24/02/2027 | NSW | S-P-04640 | 1 | EPD Australasia | https://epd-australasia.com/wp-content/uploads/2022/02/Fulton-Hogan_NSW-Asphalt-EPD_SP04649.pdf | tonne | 2400 |  |  |  | 98.5 | 98.5 | -0.0494 | 0.000341 | 0 | 98.500341 | 0 | 0.0985 | 0.0985 | -4.94e-05 | 3.41e-07 | 0 | 0.098500341 | 0 | Version 1.0
Asphalt | Asphalt | Asphalt | Fulton Hogan Eastern CreekSMA07 A15E | 24/02/2022 | 24/02/2027 | NSW | S-P-04640 | 1 | EPD Australasia | https://epd-australasia.com/wp-content/uploads/2022/02/Fulton-Hogan_NSW-Asphalt-EPD_SP04649.pdf | tonne | 2400 |  |  |  | 107 | 107 | -0.0589 | 0.000351 | 0 | 107.000351 | 0 | 0.107 | 0.107 | -5.89e-05 | 3.51e-07 | 0 | 0.107000351 | 0 | Version 1.0
Asphalt | Asphalt | Asphalt | Fulton Hogan Eastern CreekSMA10 A15E R121 | 24/02/2022 | 24/02/2027 | NSW | S-P-04640 | 1 | EPD Australasia | https://epd-australasia.com/wp-content/uploads/2022/02/Fulton-Hogan_NSW-Asphalt-EPD_SP04649.pdf | tonne | 2400 |  |  |  | 108 | 108 | -0.0594 | 0.000346 | 0 | 108.000346 | 0 | 0.108 | 0.108 | -5.94e-05 | 3.46e-07 | 0 | 0.108000346 | 0 | Version 1.0
Asphalt | Asphalt | Asphalt | Downer Archerfield Asphalt Manufacturing FacilitySMA14 A15E | 31/07/2023 | 30/07/2028 | QLD | S-P-08458 | 1 | EPD Australasia | https://epd-australasia.com/wp-content/uploads/2023/08/SP08458-Downer-EPD-AU-Asphalt_Jul23-1.pdf | tonne | 2400 |  |  |  | 134 | 134 | -0.0445 | 0.000331 | 0 | 134.000331 | 0 | 0.134 | 0.134 | -4.45e-05 | 3.31e-07 | 0 | 0.134000331 | 0 | Version 1.0
Asphalt | Asphalt | Asphalt | Boral CanberraDG10 10% RAP | 15/05/2021 | 15/05/2026 | ACT | S-P-02047 | 1.1 | EPD Australasia | https://epd-australasia.com/wp-content/uploads/2021/06/SP02047-Boral-Asphalt_EPD_v1.1_Aug22.pdf | tonne | 2400 |  |  |  | 56.4 | 0 | 0 | 0 | 0 | 56.4 | 0 | 0.0564 | 0 | 0 | 0 | 0 | 0.0564 | 0 | Version 1.0
Asphalt | Asphalt | Asphalt | Boral CanberraDG10 INNOVO | 15/05/2021 | 15/05/2026 | ACT | S-P-02047 | 1.1 | EPD Australasia | https://epd-australasia.com/wp-content/uploads/2021/06/SP02047-Boral-Asphalt_EPD_v1.1_Aug22.pdf | tonne | 2400 |  |  |  | 57.2 | 0 | 0 | 0 | 0 | 57.2 | 0 | 0.0572 | 0 | 0 | 0 | 0 | 0.0572 | 0 | Version 1.0
Asphalt | Asphalt | Asphalt | Boral CanberraDG14 | 15/05/2021 | 15/05/2026 | ACT | S-P-02047 | 1.1 | EPD Australasia | https://epd-australasia.com/wp-content/uploads/2021/06/SP02047-Boral-Asphalt_EPD_v1.1_Aug22.pdf | tonne | 2400 |  |  |  | 64.6 | 0 | 0 | 0 | 0 | 64.6 | 0 | 0.0646 | 0 | 0 | 0 | 0 | 0.0646 | 0 | Version 1.0
Asphalt | Asphalt | Asphalt | Boral EnfieldDG14 C450 AUSP 30% RAP | 15/05/2021 | 15/05/2026 | NSW | S-P-02047 | 1.1 | EPD Australasia | https://epd-australasia.com/wp-content/uploads/2021/06/SP02047-Boral-Asphalt_EPD_v1.1_Aug22.pdf | tonne | 2400 |  |  |  | 56.4 | 0 | 0 | 0 | 0 | 56.4 | 0 | 0.0564 | 0 | 0 | 0 | 0 | 0.0564 | 0 | Version 1.0
Asphalt | Asphalt | Asphalt | Boral EnfieldDG14 HD A15E HFA | 15/05/2021 | 15/05/2026 | NSW | S-P-02047 | 1.1 | EPD Australasia | https://epd-australasia.com/wp-content/uploads/2021/06/SP02047-Boral-Asphalt_EPD_v1.1_Aug22.pdf | tonne | 2400 |  |  |  | 81 | 0 | 0 | 0 | 0 | 81 | 0 | 0.081 | 0 | 0 | 0 | 0 | 0.081 | 0 | Version 1.0
Asphalt | Asphalt | Asphalt | Boral Allens' Asphalt CabooltureAC10, AC14, AC20 | 15/05/2021 | 15/05/2026 | QLD | S-P-02047 | 1.1 | EPD Australasia | https://epd-australasia.com/wp-content/uploads/2021/06/SP02047-Boral-Asphalt_EPD_v1.1_Aug22.pdf | tonne | 2400 |  |  |  | 63.8 | 0 | 0 | 0 | 0 | 63.8 | 0 | 0.0638 | 0 | 0 | 0 | 0 | 0.0638 | 0 | Version 1.0
Asphalt | Asphalt | Asphalt | Boral Allens' Asphalt CabooltureCOUNCIL SPECIFIC MIX | 15/05/2021 | 15/05/2026 | QLD | S-P-02047 | 1.1 | EPD Australasia | https://epd-australasia.com/wp-content/uploads/2021/06/SP02047-Boral-Asphalt_EPD_v1.1_Aug22.pdf | tonne | 2400 |  |  |  | 54.4 | 0 | 0 | 0 | 0 | 54.4 | 0 | 0.0544 | 0 | 0 | 0 | 0 | 0.0544 | 0 | Version 1.0
Asphalt | Asphalt | Asphalt | Boral Allens' Asphalt CabooltureEME2 | 15/05/2021 | 15/05/2026 | QLD | S-P-02047 | 1.1 | EPD Australasia | https://epd-australasia.com/wp-content/uploads/2021/06/SP02047-Boral-Asphalt_EPD_v1.1_Aug22.pdf | tonne | 2400 |  |  |  | 54.4 | 0 | 0 | 0 | 0 | 54.4 | 0 | 0.0544 | 0 | 0 | 0 | 0 | 0.0544 | 0 | Version 1.0
Asphalt | Asphalt | Asphalt | Boral Charlton2232.20.AC14H | 15/05/2021 | 15/05/2026 | QLD | S-P-02047 | 1.1 | EPD Australasia | https://epd-australasia.com/wp-content/uploads/2021/06/SP02047-Boral-Asphalt_EPD_v1.1_Aug22.pdf | tonne | 2400 |  |  |  | 70.5 | 0 | 0 | 0 | 0 | 70.5 | 0 | 0.0705 | 0 | 0 | 0 | 0 | 0.0705 | 0 | Version 1.0
Asphalt | Asphalt | Asphalt | Boral Charlton2235.20.AC20H | 15/05/2021 | 15/05/2026 | QLD | S-P-02047 | 1.1 | EPD Australasia | https://epd-australasia.com/wp-content/uploads/2021/06/SP02047-Boral-Asphalt_EPD_v1.1_Aug22.pdf | tonne | 2400 |  |  |  | 69.4 | 0 | 0 | 0 | 0 | 69.4 | 0 | 0.0694 | 0 | 0 | 0 | 0 | 0.0694 | 0 | Version 1.0
Asphalt | Asphalt | Asphalt | Boral CharltonEME2 | 15/05/2021 | 15/05/2026 | QLD | S-P-02047 | 1.1 | EPD Australasia | https://epd-australasia.com/wp-content/uploads/2021/06/SP02047-Boral-Asphalt_EPD_v1.1_Aug22.pdf | tonne | 2400 |  |  |  | 62.7 | 0 | 0 | 0 | 0 | 62.7 | 0 | 0.0627 | 0 | 0 | 0 | 0 | 0.0627 | 0 | Version 1.0
Asphalt | Asphalt | Asphalt | Boral Ispwich2143.19.EME2 | 15/05/2021 | 15/05/2026 | QLD | S-P-02047 | 1.1 | EPD Australasia | https://epd-australasia.com/wp-content/uploads/2021/06/SP02047-Boral-Asphalt_EPD_v1.1_Aug22.pdf | tonne | 2400 |  |  |  | 72.5 | 0 | 0 | 0 | 0 | 72.5 | 0 | 0.0725 | 0 | 0 | 0 | 0 | 0.0725 | 0 | Version 1.0
Asphalt | Asphalt | Asphalt | Boral Ispwich2179.19.AC14H | 15/05/2021 | 15/05/2026 | QLD | S-P-02047 | 1.1 | EPD Australasia | https://epd-australasia.com/wp-content/uploads/2021/06/SP02047-Boral-Asphalt_EPD_v1.1_Aug22.pdf | tonne | 2400 |  |  |  | 79.4 | 0 | 0 | 0 | 0 | 79.4 | 0 | 0.0794 | 0 | 0 | 0 | 0 | 0.0794 | 0 | Version 1.0
Asphalt | Asphalt | Asphalt | Boral Ispwich2187.19.AC20H | 15/05/2021 | 15/05/2026 | QLD | S-P-02047 | 1.1 | EPD Australasia | https://epd-australasia.com/wp-content/uploads/2021/06/SP02047-Boral-Asphalt_EPD_v1.1_Aug22.pdf | tonne | 2400 |  |  |  | 77.6 | 0 | 0 | 0 | 0 | 77.6 | 0 | 0.0776 | 0 | 0 | 0 | 0 | 0.0776 | 0 | Version 1.0
Asphalt | Asphalt | Asphalt | Boral West Burleigh10mm Cold Mix | 15/05/2021 | 15/05/2026 | QLD | S-P-02047 | 1.1 | EPD Australasia | https://epd-australasia.com/wp-content/uploads/2021/06/SP02047-Boral-Asphalt_EPD_v1.1_Aug22.pdf | tonne | 2400 |  |  |  | 55.8 | 0 | 0 | 0 | 0 | 55.8 | 0 | 0.0558 | 0 | 0 | 0 | 0 | 0.0558 | 0 | Version 1.0
Asphalt | Asphalt | Asphalt | Boral West Burleigh2008.15. AC14H | 15/05/2021 | 15/05/2026 | QLD | S-P-02047 | 1.1 | EPD Australasia | https://epd-australasia.com/wp-content/uploads/2021/06/SP02047-Boral-Asphalt_EPD_v1.1_Aug22.pdf | tonne | 2400 |  |  |  | 67.9 | 0 | 0 | 0 | 0 | 67.9 | 0 | 0.0679 | 0 | 0 | 0 | 0 | 0.0679 | 0 | Version 1.0
Asphalt | Asphalt | Asphalt | Boral West Burleigh2009.15. AC20H | 15/05/2021 | 15/05/2026 | QLD | S-P-02047 | 1.1 | EPD Australasia | https://epd-australasia.com/wp-content/uploads/2021/06/SP02047-Boral-Asphalt_EPD_v1.1_Aug22.pdf | tonne | 2400 |  |  |  | 66.7 | 0 | 0 | 0 | 0 | 66.7 | 0 | 0.0667 | 0 | 0 | 0 | 0 | 0.0667 | 0 | Version 1.0
Asphalt | Asphalt | Asphalt | Boral West Burleigh2120.19. EME2 | 15/05/2021 | 15/05/2026 | QLD | S-P-02047 | 1.1 | EPD Australasia | https://epd-australasia.com/wp-content/uploads/2021/06/SP02047-Boral-Asphalt_EPD_v1.1_Aug22.pdf | tonne | 2400 |  |  |  | 68.7 | 0 | 0 | 0 | 0 | 68.7 | 0 | 0.0687 | 0 | 0 | 0 | 0 | 0.0687 | 0 | Version 1.0
Asphalt | Asphalt | Asphalt | Boral Gepps CrossA10E RAP10% | 15/05/2021 | 15/05/2026 | SA | S-P-02047 | 1.1 | EPD Australasia | https://epd-australasia.com/wp-content/uploads/2021/06/SP02047-Boral-Asphalt_EPD_v1.1_Aug22.pdf | tonne | 2400 |  |  |  | 67.5 | 0 | 0 | 0 | 0 | 67.5 | 0 | 0.0675 | 0 | 0 | 0 | 0 | 0.0675 | 0 | Version 1.0
Asphalt | Asphalt | Asphalt | Boral Gepps CrossDG10 RAP10% | 15/05/2021 | 15/05/2026 | SA | S-P-02047 | 1.1 | EPD Australasia | https://epd-australasia.com/wp-content/uploads/2021/06/SP02047-Boral-Asphalt_EPD_v1.1_Aug22.pdf | tonne | 2400 |  |  |  | 52.5 | 0 | 0 | 0 | 0 | 52.5 | 0 | 0.0525 | 0 | 0 | 0 | 0 | 0.0525 | 0 | Version 1.0
Asphalt | Asphalt | Asphalt | Boral Gepps CrossDG14 RAP15% | 15/05/2021 | 15/05/2026 | SA | S-P-02047 | 1.1 | EPD Australasia | https://epd-australasia.com/wp-content/uploads/2021/06/SP02047-Boral-Asphalt_EPD_v1.1_Aug22.pdf | tonne | 2400 |  |  |  | 42.4 | 0 | 0 | 0 | 0 | 42.4 | 0 | 0.0424 | 0 | 0 | 0 | 0 | 0.0424 | 0 | Version 1.0
Asphalt | Asphalt | Asphalt | Boral Gepps CrossCold mix | 15/05/2021 | 15/05/2026 | SA | S-P-02047 | 1.1 | EPD Australasia | https://epd-australasia.com/wp-content/uploads/2021/06/SP02047-Boral-Asphalt_EPD_v1.1_Aug22.pdf | tonne | 2400 |  |  |  | 41.1 | 0 | 0 | 0 | 0 | 41.1 | 0 | 0.0411 | 0 | 0 | 0 | 0 | 0.0411 | 0 | Version 1.0
Asphalt | Asphalt | Asphalt | Boral Gepps CrossInnovo 2 | 15/05/2021 | 15/05/2026 | SA | S-P-02047 | 1.1 | EPD Australasia | https://epd-australasia.com/wp-content/uploads/2021/06/SP02047-Boral-Asphalt_EPD_v1.1_Aug22.pdf | tonne | 2400 |  |  |  | 46.1 | 0 | 0 | 0 | 0 | 46.1 | 0 | 0.0461 | 0 | 0 | 0 | 0 | 0.0461 | 0 | Version 1.0
Asphalt | Asphalt | Asphalt | Boral Gepps CrossInnovo 3 | 15/05/2021 | 15/05/2026 | SA | S-P-02047 | 1.1 | EPD Australasia | https://epd-australasia.com/wp-content/uploads/2021/06/SP02047-Boral-Asphalt_EPD_v1.1_Aug22.pdf | tonne | 2400 |  |  |  | 51.4 | 0 | 0 | 0 | 0 | 51.4 | 0 | 0.0514 | 0 | 0 | 0 | 0 | 0.0514 | 0 | Version 1.0
Asphalt | Asphalt | Asphalt | Boral BallaratBCRA | 15/05/2021 | 15/05/2026 | VIC | S-P-02047 | 1.1 | EPD Australasia | https://epd-australasia.com/wp-content/uploads/2021/06/SP02047-Boral-Asphalt_EPD_v1.1_Aug22.pdf | tonne | 2400 |  |  |  | 81.9 | 0 | 0 | 0 | 0 | 81.9 | 0 | 0.0819 | 0 | 0 | 0 | 0 | 0.0819 | 0 | Version 1.0
Asphalt | Asphalt | Asphalt | Boral BallaratC320 20Si | 15/05/2021 | 15/05/2026 | VIC | S-P-02047 | 1.1 | EPD Australasia | https://epd-australasia.com/wp-content/uploads/2021/06/SP02047-Boral-Asphalt_EPD_v1.1_Aug22.pdf | tonne | 2400 |  |  |  | 59 | 0 | 0 | 0 | 0 | 59 | 0 | 0.059 | 0 | 0 | 0 | 0 | 0.059 | 0 | Version 1.0
Asphalt | Asphalt | Asphalt | Boral BallaratC320 20Si 10% RAP | 15/05/2021 | 15/05/2026 | VIC | S-P-02047 | 1.1 | EPD Australasia | https://epd-australasia.com/wp-content/uploads/2021/06/SP02047-Boral-Asphalt_EPD_v1.1_Aug22.pdf | tonne | 2400 |  |  |  | 56.6 | 0 | 0 | 0 | 0 | 56.6 | 0 | 0.0566 | 0 | 0 | 0 | 0 | 0.0566 | 0 | Version 1.0
Asphalt | Asphalt | Asphalt | Boral Deer ParkBCRA | 15/05/2021 | 15/05/2026 | VIC | S-P-02047 | 1.1 | EPD Australasia | https://epd-australasia.com/wp-content/uploads/2021/06/SP02047-Boral-Asphalt_EPD_v1.1_Aug22.pdf | tonne | 2400 |  |  |  | 67.4 | 0 | 0 | 0 | 0 | 67.4 | 0 | 0.0674 | 0 | 0 | 0 | 0 | 0.0674 | 0 | Version 1.0
Asphalt | Asphalt | Asphalt | Boral Deer ParkC320 20Si | 15/05/2021 | 15/05/2026 | VIC | S-P-02047 | 1.1 | EPD Australasia | https://epd-australasia.com/wp-content/uploads/2021/06/SP02047-Boral-Asphalt_EPD_v1.1_Aug22.pdf | tonne | 2400 |  |  |  | 49.5 | 0 | 0 | 0 | 0 | 49.5 | 0 | 0.0495 | 0 | 0 | 0 | 0 | 0.0495 | 0 | Version 1.0
Asphalt | Asphalt | Asphalt | Boral Deer ParkC320 20Si 10% RAP | 15/05/2021 | 15/05/2026 | VIC | S-P-02047 | 1.1 | EPD Australasia | https://epd-australasia.com/wp-content/uploads/2021/06/SP02047-Boral-Asphalt_EPD_v1.1_Aug22.pdf | tonne | 2400 |  |  |  | 46.9 | 0 | 0 | 0 | 0 | 46.9 | 0 | 0.0469 | 0 | 0 | 0 | 0 | 0.0469 | 0 | Version 1.0
Asphalt | Asphalt | Asphalt | Boral MontroseBCRA | 15/05/2021 | 15/05/2026 | VIC | S-P-02047 | 1.1 | EPD Australasia | https://epd-australasia.com/wp-content/uploads/2021/06/SP02047-Boral-Asphalt_EPD_v1.1_Aug22.pdf | tonne | 2400 |  |  |  | 55.9 | 0 | 0 | 0 | 0 | 55.9 | 0 | 0.0559 | 0 | 0 | 0 | 0 | 0.0559 | 0 | Version 1.0
Asphalt | Asphalt | Asphalt | Boral MontroseC320 20Si | 15/05/2021 | 15/05/2026 | VIC | S-P-02047 | 1.1 | EPD Australasia | https://epd-australasia.com/wp-content/uploads/2021/06/SP02047-Boral-Asphalt_EPD_v1.1_Aug22.pdf | tonne | 2400 |  |  |  | 45.2 | 0 | 0 | 0 | 0 | 45.2 | 0 | 0.0452 | 0 | 0 | 0 | 0 | 0.0452 | 0 | Version 1.0
Asphalt | Asphalt | Asphalt | Boral MontroseC320 20Si 10% RAP | 15/05/2021 | 15/05/2026 | VIC | S-P-02047 | 1.1 | EPD Australasia | https://epd-australasia.com/wp-content/uploads/2021/06/SP02047-Boral-Asphalt_EPD_v1.1_Aug22.pdf | tonne | 2400 |  |  |  | 46.3 | 0 | 0 | 0 | 0 | 46.3 | 0 | 0.0463 | 0 | 0 | 0 | 0 | 0.0463 | 0 | Version 1.0
Asphalt | Asphalt | Asphalt | Boral WelshpoolBitupack | 15/05/2021 | 15/05/2026 | VIC | S-P-02047 | 1.1 | EPD Australasia | https://epd-australasia.com/wp-content/uploads/2021/06/SP02047-Boral-Asphalt_EPD_v1.1_Aug22.pdf | tonne | 2400 |  |  |  | 11.3 | 0 | 0 | 0 | 0 | 11.3 | 0 | 0.0113 | 0 | 0 | 0 | 0 | 0.0113 | 0 | Version 1.0
Asphalt | Asphalt | Asphalt | Boral WelshpoolDG14 JM45 | 15/05/2021 | 15/05/2026 | VIC | S-P-02047 | 1.1 | EPD Australasia | https://epd-australasia.com/wp-content/uploads/2021/06/SP02047-Boral-Asphalt_EPD_v1.1_Aug22.pdf | tonne | 2400 |  |  |  | 58.3 | 0 | 0 | 0 | 0 | 58.3 | 0 | 0.0583 | 0 | 0 | 0 | 0 | 0.0583 | 0 | Version 1.0
Asphalt | Asphalt | Asphalt | Boral WelshpoolDG14 JM50 | 15/05/2021 | 15/05/2026 | VIC | S-P-02047 | 1.1 | EPD Australasia | https://epd-australasia.com/wp-content/uploads/2021/06/SP02047-Boral-Asphalt_EPD_v1.1_Aug22.pdf | tonne | 2400 |  |  |  | 74.8 | 0 | 0 | 0 | 0 | 74.8 | 0 | 0.0748 | 0 | 0 | 0 | 0 | 0.0748 | 0 | Version 1.0
Asphalt | Asphalt | Asphalt | Boral WelshpoolDG20 JM49 | 15/05/2021 | 15/05/2026 | VIC | S-P-02047 | 1.1 | EPD Australasia | https://epd-australasia.com/wp-content/uploads/2021/06/SP02047-Boral-Asphalt_EPD_v1.1_Aug22.pdf | tonne | 2400 |  |  |  | 58.2 | 0 | 0 | 0 | 0 | 58.2 | 0 | 0.0582 | 0 | 0 | 0 | 0 | 0.0582 | 0 | Version 1.0
Asphalt | Asphalt | Asphalt | Downer Bli Bli Asphalt Manufacturing FacilityAC14 A15E | 31/07/2023 | 30/07/2028 | QLD | S-P-08458 | 1 | EPD Australasia | https://epd-australasia.com/wp-content/uploads/2023/08/SP08458-Downer-EPD-AU-Asphalt_Jul23-1.pdf | tonne | 2400 |  |  |  | 93.9 | 93.8 | 0.0998 | 0.000158 | 0 | 93.899958 | 0 | 0.0939 | 0.0938 | 9.98e-05 | 1.58e-07 | 0 | 0.093899958 | 0 | Version 1.0
Asphalt | Asphalt | Asphalt | Fulton Hogan Kembla GrangeDG14 A15E R116 R10% | 24/02/2022 | 24/02/2027 | NSW | S-P-04640 | 1 | EPD Australasia | https://epd-australasia.com/wp-content/uploads/2022/02/Fulton-Hogan_NSW-Asphalt-EPD_SP04649.pdf | tonne | 2400 |  |  |  | 76.1 | 76 | 0.0978 | 0.000173 | 0 | 76.097973 | 0 | 0.0761 | 0.076 | 9.78e-05 | 1.73e-07 | 0 | 0.076097973 | 0 | Version 1.0
Asphalt | Asphalt | Asphalt | Downer Archerfield Asphalt Manufacturing FacilityAC20 A15E R15 | 31/07/2023 | 30/07/2028 | QLD | S-P-08458 | 1 | EPD Australasia | https://epd-australasia.com/wp-content/uploads/2023/08/SP08458-Downer-EPD-AU-Asphalt_Jul23-1.pdf | tonne | 2400 |  |  |  | 86.3 | 86.2 | 0.0964 | 0.000142 | 0 | 86.296542 | 0 | 0.0863 | 0.0862 | 9.64e-05 | 1.42e-07 | 0 | 0.086296542 | 0 | Version 1.0
Asphalt | Asphalt | Asphalt | Downer Brisbane Sustainable Road Resource Centre, BrendaleAC10 A15E R20 BCC | 31/07/2023 | 30/07/2028 | QLD | S-P-08458 | 1 | EPD Australasia | https://epd-australasia.com/wp-content/uploads/2023/08/SP08458-Downer-EPD-AU-Asphalt_Jul23-1.pdf | tonne | 2400 |  |  |  | 77.9 | 77.8 | 0.0953 | 0.000155 | 0 | 77.895455 | 0 | 0.0779 | 0.0778 | 9.53e-05 | 1.55e-07 | 0 | 0.077895455 | 0 | Version 1.0
Asphalt | Asphalt | Asphalt | Downer Lindisfarne Asphalt Manufacturing FacilityAC14 Type H | 31/07/2023 | 30/07/2028 | TAS | S-P-08458 | 1 | EPD Australasia | https://epd-australasia.com/wp-content/uploads/2023/08/SP08458-Downer-EPD-AU-Asphalt_Jul23-1.pdf | tonne | 2400 |  |  |  | 61.9 | 61.7 | 0.196 | 8.87e-05 | 0 | 61.8960887 | 0 | 0.0619 | 0.0617 | 0.000196 | 8.87e-08 | 0 | 0.0618960887 | 0 | Version 1.0
Asphalt | Asphalt | Asphalt | Downer Lindisfarne Asphalt Manufacturing FacilityAC10 Type L | 31/07/2023 | 30/07/2028 | TAS | S-P-08458 | 1 | EPD Australasia | https://epd-australasia.com/wp-content/uploads/2023/08/SP08458-Downer-EPD-AU-Asphalt_Jul23-1.pdf | tonne | 2400 |  |  |  | 60.4 | 60.2 | 0.196 | 9.66e-05 | 0 | 60.3960966 | 0 | 0.0604 | 0.0602 | 0.000196 | 9.66e-08 | 0 | 0.0603960966 | 0 | Version 1.0
Asphalt | Asphalt | Asphalt | Downer Sydney Sustainable Road Resource Centre, RosehillAC14 A15E R10 H DG | 31/07/2023 | 30/07/2028 | NSW | S-P-08458 | 1 | EPD Australasia | https://epd-australasia.com/wp-content/uploads/2023/08/SP08458-Downer-EPD-AU-Asphalt_Jul23-1.pdf | tonne | 2400 |  |  |  | 94 | 93.6 | 0.393 | 0.000735 | 0 | 93.993735 | 0 | 0.094 | 0.0936 | 0.000393 | 7.35e-07 | 0 | 0.093993735 | 0 | Version 1.0
Asphalt | Asphalt | Asphalt | Fulton Hogan LaraSize 10mm OGA (A20E) | 24/02/2022 | 24/02/2027 | VIC | S-P-04650 | 1 | EPD Australasia | https://epd-australasia.com/wp-content/uploads/2022/02/Fulton-Hogan_-Asphalt-VIC-EPD_SP04650.pdf | tonne | 2400 |  |  |  | 80.6 | 80.5 | 0.0937 | 0.000214 | 0 | 80.593914 | 0 | 0.0806 | 0.0805 | 9.37e-05 | 2.14e-07 | 0 | 0.080593914 | 0 | Version 1.0
Asphalt | Asphalt | Asphalt | Fulton Hogan Kembla GrangeDG14 A15E R116 SLAG | 24/02/2022 | 24/02/2027 | NSW | S-P-04640 | 1 | EPD Australasia | https://epd-australasia.com/wp-content/uploads/2022/02/Fulton-Hogan_NSW-Asphalt-EPD_SP04649.pdf | tonne | 2400 |  |  |  | 92.7 | 92.6 | 0.0922 | 0.000181 | 0 | 92.692381 | 0 | 0.0927 | 0.0926 | 9.22e-05 | 1.81e-07 | 0 | 0.092692381 | 0 | Version 1.0
Asphalt | Asphalt | Asphalt | Downer Lindisfarne Asphalt Manufacturing FacilityAC14 Type L | 31/07/2023 | 30/07/2028 | TAS | S-P-08458 | 1 | EPD Australasia | https://epd-australasia.com/wp-content/uploads/2023/08/SP08458-Downer-EPD-AU-Asphalt_Jul23-1.pdf | tonne | 2400 |  |  |  | 58.1 | 57.9 | 0.195 | 8.81e-05 | 0 | 58.0950881 | 0 | 0.0581 | 0.0579 | 0.000195 | 8.81e-08 | 0 | 0.0580950881 | 0 | Version 1.0
Asphalt | Asphalt | Asphalt | Fulton Hogan Bushells RidgeOG10 A15E R119 | 24/02/2022 | 24/02/2027 | NSW | S-P-04640 | 1 | EPD Australasia | https://epd-australasia.com/wp-content/uploads/2022/02/Fulton-Hogan_NSW-Asphalt-EPD_SP04649.pdf | tonne | 2400 |  |  |  | 92.1 | 92 | 0.0912 | 0.000176 | 0 | 92.091376 | 0 | 0.0921 | 0.092 | 9.12e-05 | 1.76e-07 | 0 | 0.092091376 | 0 | Version 1.0
Asphalt | Asphalt | Asphalt | Fulton Hogan Bushells RidgeDG14 A15E R116 R10% | 24/02/2022 | 24/02/2027 | NSW | S-P-04640 | 1 | EPD Australasia | https://epd-australasia.com/wp-content/uploads/2022/02/Fulton-Hogan_NSW-Asphalt-EPD_SP04649.pdf | tonne | 2400 |  |  |  | 95.1 | 95 | 0.0898 | 0.00018 | 0 | 95.08998 | 0 | 0.0951 | 0.095 | 8.98e-05 | 1.8e-07 | 0 | 0.09508998 | 0 | Version 1.0
Asphalt | Asphalt | Asphalt | Fulton Hogan Eastern CreekOG10 A15E R119 | 24/02/2022 | 24/02/2027 | NSW | S-P-04640 | 1 | EPD Australasia | https://epd-australasia.com/wp-content/uploads/2022/02/Fulton-Hogan_NSW-Asphalt-EPD_SP04649.pdf | tonne | 2400 |  |  |  | 90.5 | 90.4 | 0.0901 | 0.000176 | 0 | 90.490276 | 0 | 0.0905 | 0.0904 | 9.01e-05 | 1.76e-07 | 0 | 0.090490276 | 0 | Version 1.0
Asphalt | Asphalt | Asphalt | Fulton Hogan Kembla GrangeOG10 A15E SLAG R119 | 24/02/2022 | 24/02/2027 | NSW | S-P-04640 | 1 | EPD Australasia | https://epd-australasia.com/wp-content/uploads/2022/02/Fulton-Hogan_NSW-Asphalt-EPD_SP04649.pdf | tonne | 2400 |  |  |  | 97 | 96.9 | 0.089 | 0.000176 | 0 | 96.989176 | 0 | 0.097 | 0.0969 | 8.9e-05 | 1.76e-07 | 0 | 0.096989176 | 0 | Version 1.0
Asphalt | Asphalt | Asphalt | Downer Bli Bli Asphalt Manufacturing FacilityAC14 A15E R15 | 31/07/2023 | 30/07/2028 | QLD | S-P-08458 | 1 | EPD Australasia | https://epd-australasia.com/wp-content/uploads/2023/08/SP08458-Downer-EPD-AU-Asphalt_Jul23-1.pdf | tonne | 2400 |  |  |  | 87.5 | 87.4 | 0.09 | 0.000142 | 0 | 87.490142 | 0 | 0.0875 | 0.0874 | 9e-05 | 1.42e-07 | 0 | 0.087490142 | 0 | Version 1.0
Asphalt | Asphalt | Asphalt | Downer Brisbane Sustainable Road Resource Centre, BrendaleAC14 A15E R15 | 31/07/2023 | 30/07/2028 | QLD | S-P-08458 | 1 | EPD Australasia | https://epd-australasia.com/wp-content/uploads/2023/08/SP08458-Downer-EPD-AU-Asphalt_Jul23-1.pdf | tonne | 2400 |  |  |  | 78.2 | 78.1 | 0.0902 | 0.000134 | 0 | 78.190334 | 0 | 0.0782 | 0.0781 | 9.02e-05 | 1.34e-07 | 0 | 0.078190334 | 0 | Version 1.0
Asphalt | Asphalt | Asphalt | Fulton Hogan LaraSize 10, 14mm DGA Type HP | 24/02/2022 | 24/02/2027 | VIC | S-P-04650 | 1 | EPD Australasia | https://epd-australasia.com/wp-content/uploads/2022/02/Fulton-Hogan_-Asphalt-VIC-EPD_SP04650.pdf | tonne | 2400 |  |  |  | 78.4 | 78.3 | 0.0888 | 0.000239 | 0 | 78.389039 | 0 | 0.0784 | 0.0783 | 8.88e-05 | 2.39e-07 | 0 | 0.078389039 | 0 | Version 1.0
Asphalt | Asphalt | Asphalt | Fulton Hogan Eastern CreekDG14 A15E R116 SLAG | 24/02/2022 | 24/02/2027 | NSW | S-P-04640 | 1 | EPD Australasia | https://epd-australasia.com/wp-content/uploads/2022/02/Fulton-Hogan_NSW-Asphalt-EPD_SP04649.pdf | tonne | 2400 |  |  |  | 95.4 | 95.3 | 0.0846 | 0.000184 | 0 | 95.384784 | 0 | 0.0954 | 0.0953 | 8.46e-05 | 1.84e-07 | 0 | 0.095384784 | 0 | Version 1.0
Asphalt | Asphalt | Asphalt | Fulton Hogan Bushells RidgeDG14 A15E R116 SLAG | 24/02/2022 | 24/02/2027 | NSW | S-P-04640 | 1 | EPD Australasia | https://epd-australasia.com/wp-content/uploads/2022/02/Fulton-Hogan_NSW-Asphalt-EPD_SP04649.pdf | tonne | 2400 |  |  |  | 95 | 94.9 | 0.0844 | 0.000181 | 0 | 94.984581 | 0 | 0.095 | 0.0949 | 8.44e-05 | 1.81e-07 | 0 | 0.094984581 | 0 | Version 1.0
Asphalt | Asphalt | Asphalt | Fulton Hogan Eastern CreekDG14 A15E AS2150 R15% | 24/02/2022 | 24/02/2027 | NSW | S-P-04640 | 1 | EPD Australasia | https://epd-australasia.com/wp-content/uploads/2022/02/Fulton-Hogan_NSW-Asphalt-EPD_SP04649.pdf | tonne | 2400 |  |  |  | 84.7 | 84.6 | 0.0858 | 0.000173 | 0 | 84.685973 | 0 | 0.0847 | 0.0846 | 8.58e-05 | 1.73e-07 | 0 | 0.084685973 | 0 | Version 1.0
Asphalt | Asphalt | Asphalt | Fulton Hogan DandenongDoT - Section 417 Open Graded Asphalt (OGA) | 24/02/2022 | 24/02/2027 | VIC | S-P-04650 | 1 | EPD Australasia | https://epd-australasia.com/wp-content/uploads/2022/02/Fulton-Hogan_-Asphalt-VIC-EPD_SP04650.pdf | tonne | 2400 |  |  |  | 83.9 | 83.8 | 0.0853 | 0.000319 | 0 | 83.885619 | 0 | 0.0839 | 0.0838 | 8.53e-05 | 3.19e-07 | 0 | 0.083885619 | 0 | Version 1.0
Asphalt | Asphalt | Asphalt | Downer Bli Bli Asphalt Manufacturing FacilityAC20 A15E | 31/07/2023 | 30/07/2028 | QLD | S-P-08458 | 1 | EPD Australasia | https://epd-australasia.com/wp-content/uploads/2023/08/SP08458-Downer-EPD-AU-Asphalt_Jul23-1.pdf | tonne | 2400 |  |  |  | 83.5 | 83.4 | 0.0842 | 0.000132 | 0 | 83.484332 | 0 | 0.0835 | 0.0834 | 8.42e-05 | 1.32e-07 | 0 | 0.083484332 | 0 | Version 1.0
Asphalt | Asphalt | Asphalt | Fulton Hogan DandenongSize 10mm DGA Fine | 24/02/2022 | 24/02/2027 | VIC | S-P-04650 | 1 | EPD Australasia | https://epd-australasia.com/wp-content/uploads/2022/02/Fulton-Hogan_-Asphalt-VIC-EPD_SP04650.pdf | tonne | 2400 |  |  |  | 87.2 | 87.1 | 0.0832 | 0.000295 | 0 | 87.183495 | 0 | 0.0872 | 0.0871 | 8.32e-05 | 2.95e-07 | 0 | 0.087183495 | 0 | Version 1.0
Asphalt | Asphalt | Asphalt | Downer Brisbane Sustainable Road Resource Centre, BrendaleAC10 R40 Reconophalt | 31/07/2023 | 30/07/2028 | QLD | S-P-08458 | 1 | EPD Australasia | https://epd-australasia.com/wp-content/uploads/2023/08/SP08458-Downer-EPD-AU-Asphalt_Jul23-1.pdf | tonne | 2400 |  |  |  | 51.9 | 51.3 | 0.588 | 0.00122 | 0 | 51.88922 | 0 | 0.0519 | 0.0513 | 0.000588 | 1.22e-06 | 0 | 0.05188922 | 0 | Version 1.0
Asphalt | Asphalt | Asphalt | Fulton Hogan DandenongSize 10, 14mm DGA Type HP | 24/02/2022 | 24/02/2027 | VIC | S-P-04650 | 1 | EPD Australasia | https://epd-australasia.com/wp-content/uploads/2022/02/Fulton-Hogan_-Asphalt-VIC-EPD_SP04650.pdf | tonne | 2400 |  |  |  | 80.1 | 80 | 0.0823 | 0.000296 | 0 | 80.082596 | 0 | 0.0801 | 0.08 | 8.23e-05 | 2.96e-07 | 0 | 0.080082596 | 0 | Version 1.0
Asphalt | Asphalt | Asphalt | Downer Brisbane Sustainable Road Resource Centre, BrendaleAC14 A15E R20 BCC | 31/07/2023 | 30/07/2028 | QLD | S-P-08458 | 1 | EPD Australasia | https://epd-australasia.com/wp-content/uploads/2023/08/SP08458-Downer-EPD-AU-Asphalt_Jul23-1.pdf | tonne | 2400 |  |  |  | 68.8 | 68.7 | 0.0839 | 0.000127 | 0 | 68.784027 | 0 | 0.0688 | 0.0687 | 8.39e-05 | 1.27e-07 | 0 | 0.068784027 | 0 | Version 1.0
Asphalt | Asphalt | Asphalt | Downer Shepparton Asphalt Manufacturing FacilityAC10 R10 NH | 31/07/2023 | 30/07/2028 | VIC | S-P-08458 | 1 | EPD Australasia | https://epd-australasia.com/wp-content/uploads/2023/08/SP08458-Downer-EPD-AU-Asphalt_Jul23-1.pdf | tonne | 2400 |  |  |  | 74.4 | 74.3 | 0.081 | 9.55e-05 | 0 | 74.3810955 | 0 | 0.0744 | 0.0743 | 8.1e-05 | 9.55e-08 | 0 | 0.0743810955 | 0 | Version 1.0
Asphalt | Asphalt | Asphalt | Downer Shepparton Asphalt Manufacturing FacilityAC14 R10 H | 31/07/2023 | 30/07/2028 | VIC | S-P-08458 | 1 | EPD Australasia | https://epd-australasia.com/wp-content/uploads/2023/08/SP08458-Downer-EPD-AU-Asphalt_Jul23-1.pdf | tonne | 2400 |  |  |  | 73.8 | 73.7 | 0.0811 | 9.08e-05 | 0 | 73.7811908 | 0 | 0.0738 | 0.0737 | 8.11e-05 | 9.08e-08 | 0 | 0.0737811908 | 0 | Version 1.0
Asphalt | Asphalt | Asphalt | Fulton Hogan Kembla GrangeDG14 AR450 R118 CR | 24/02/2022 | 24/02/2027 | NSW | S-P-04640 | 1 | EPD Australasia | https://epd-australasia.com/wp-content/uploads/2022/02/Fulton-Hogan_NSW-Asphalt-EPD_SP04649.pdf | tonne | 2400 |  |  |  | 92.8 | 92.7 | 0.0732 | 0.000147 | 0 | 92.773347 | 0 | 0.0928 | 0.0927 | 7.32e-05 | 1.47e-07 | 0 | 0.092773347 | 0 | Version 1.0
Asphalt | Asphalt | Asphalt | Downer Hume Asphalt Manufacturing FacilityAC10 H | 31/07/2023 | 30/07/2028 | VIC | S-P-08458 | 1 | EPD Australasia | https://epd-australasia.com/wp-content/uploads/2023/08/SP08458-Downer-EPD-AU-Asphalt_Jul23-1.pdf | tonne | 2400 |  |  |  | 78.3 | 78.2 | 0.0757 | 0.000104 | 0 | 78.275804 | 0 | 0.0783 | 0.0782 | 7.57e-05 | 1.04e-07 | 0 | 0.078275804 | 0 | Version 1.0
Asphalt | Asphalt | Asphalt | Downer Hume Asphalt Manufacturing FacilityAC14 H | 31/07/2023 | 30/07/2028 | VIC | S-P-08458 | 1 | EPD Australasia | https://epd-australasia.com/wp-content/uploads/2023/08/SP08458-Downer-EPD-AU-Asphalt_Jul23-1.pdf | tonne | 2400 |  |  |  | 76.4 | 76.3 | 0.0747 | 9.71e-05 | 0 | 76.3747971 | 0 | 0.0764 | 0.0763 | 7.47e-05 | 9.71e-08 | 0 | 0.0763747971 | 0 | Version 1.0
Asphalt | Asphalt | Asphalt | Downer Teralba Asphalt Manufacturing FacilityAC14 | 31/07/2023 | 30/07/2028 | NSW | S-P-08458 | 1 | EPD Australasia | https://epd-australasia.com/wp-content/uploads/2023/08/SP08458-Downer-EPD-AU-Asphalt_Jul23-1.pdf | tonne | 2400 |  |  |  | 82.1 | 82 | 0.0721 | 0.000103 | 0 | 82.072203 | 0 | 0.0821 | 0.082 | 7.21e-05 | 1.03e-07 | 0 | 0.082072203 | 0 | Version 1.0
Asphalt | Asphalt | Asphalt | Downer Hume Asphalt Manufacturing FacilityAC10 R15 H | 31/07/2023 | 30/07/2028 | VIC | S-P-08458 | 1 | EPD Australasia | https://epd-australasia.com/wp-content/uploads/2023/08/SP08458-Downer-EPD-AU-Asphalt_Jul23-1.pdf | tonne | 2400 |  |  |  | 77.4 | 77.3 | 0.0723 | 0.000104 | 0 | 77.372404 | 0 | 0.0774 | 0.0773 | 7.23e-05 | 1.04e-07 | 0 | 0.077372404 | 0 | Version 1.0
Asphalt | Asphalt | Asphalt | Downer Mackay Asphalt Manufacturing FacilityAC10 H 4098 | 31/07/2023 | 30/07/2028 | QLD | S-P-08458 | 1 | EPD Australasia | https://epd-australasia.com/wp-content/uploads/2023/08/SP08458-Downer-EPD-AU-Asphalt_Jul23-1.pdf | tonne | 2400 |  |  |  | 91.4 | 91.3 | 0.0659 | 0.000125 | 0 | 91.366025 | 0 | 0.0914 | 0.0913 | 6.59e-05 | 1.25e-07 | 0 | 0.091366025 | 0 | Version 1.0
Asphalt | Asphalt | Asphalt | Fulton Hogan Bushells RidgeDG14 AR450 R118 CR | 24/02/2022 | 24/02/2027 | NSW | S-P-04640 | 1 | EPD Australasia | https://epd-australasia.com/wp-content/uploads/2022/02/Fulton-Hogan_NSW-Asphalt-EPD_SP04649.pdf | tonne | 2400 |  |  |  | 97.3 | 97.2 | 0.0627 | 0.000147 | 0 | 97.262847 | 0 | 0.0973 | 0.0972 | 6.27e-05 | 1.47e-07 | 0 | 0.097262847 | 0 | Version 1.0
Asphalt | Asphalt | Asphalt | Downer Mackay Asphalt Manufacturing FacilityAC10 | 31/07/2023 | 30/07/2028 | QLD | S-P-08458 | 1 | EPD Australasia | https://epd-australasia.com/wp-content/uploads/2023/08/SP08458-Downer-EPD-AU-Asphalt_Jul23-1.pdf | tonne | 2400 |  |  |  | 89.3 | 89.2 | 0.0655 | 0.00013 | 0 | 89.26563 | 0 | 0.0893 | 0.0892 | 6.55e-05 | 1.3e-07 | 0 | 0.08926563 | 0 | Version 1.0
Asphalt | Asphalt | Asphalt | Downer Albany Asphalt Manufacturing FacilityAC 07 | 31/07/2023 | 30/07/2028 | WA | S-P-08458 | 1 | EPD Australasia | https://epd-australasia.com/wp-content/uploads/2023/08/SP08458-Downer-EPD-AU-Asphalt_Jul23-1.pdf | tonne | 2400 |  |  |  | 71 | 70.9 | 0.0719 | 0.000114 | 0 | 70.972014 | 0 | 0.071 | 0.0709 | 7.19e-05 | 1.14e-07 | 0 | 0.070972014 | 0 | Version 1.0
Asphalt | Asphalt | Asphalt | Downer Hope Valley Asphalt Manufacturing FacilityEME2 14 | 31/07/2023 | 30/07/2028 | WA | S-P-08458 | 1 | EPD Australasia | https://epd-australasia.com/wp-content/uploads/2023/08/SP08458-Downer-EPD-AU-Asphalt_Jul23-1.pdf | tonne | 2400 |  |  |  | 72.4 | 72.3 | 0.071 | 0.000113 | 0 | 72.371113 | 0 | 0.0724 | 0.0723 | 7.1e-05 | 1.13e-07 | 0 | 0.072371113 | 0 | Version 1.0
Asphalt | Asphalt | Asphalt | Downer Teralba Asphalt Manufacturing FacilityAC14 R10 H | 31/07/2023 | 30/07/2028 | NSW | S-P-08458 | 1 | EPD Australasia | https://epd-australasia.com/wp-content/uploads/2023/08/SP08458-Downer-EPD-AU-Asphalt_Jul23-1.pdf | tonne | 2400 |  |  |  | 79 | 78.9 | 0.0672 | 9.43e-05 | 0 | 78.9672943 | 0 | 0.079 | 0.0789 | 6.72e-05 | 9.43e-08 | 0 | 0.0789672943 | 0 | Version 1.0
Asphalt | Asphalt | Asphalt | Downer Mackay Asphalt Manufacturing FacilityAC14 4906 | 31/07/2023 | 30/07/2028 | QLD | S-P-08458 | 1 | EPD Australasia | https://epd-australasia.com/wp-content/uploads/2023/08/SP08458-Downer-EPD-AU-Asphalt_Jul23-1.pdf | tonne | 2400 |  |  |  | 86.4 | 86.3 | 0.064 | 0.000111 | 0 | 86.364111 | 0 | 0.0864 | 0.0863 | 6.4e-05 | 1.11e-07 | 0 | 0.086364111 | 0 | Version 1.0
Asphalt | Asphalt | Asphalt | Downer Teralba Asphalt Manufacturing FacilityAC10 R20 | 31/07/2023 | 30/07/2028 | NSW | S-P-08458 | 1 | EPD Australasia | https://epd-australasia.com/wp-content/uploads/2023/08/SP08458-Downer-EPD-AU-Asphalt_Jul23-1.pdf | tonne | 2400 |  |  |  | 80.9 | 80.8 | 0.0661 | 0.000103 | 0 | 80.866203 | 0 | 0.0809 | 0.0808 | 6.61e-05 | 1.03e-07 | 0 | 0.080866203 | 0 | Version 1.0
Asphalt | Asphalt | Asphalt | Downer Mackay Asphalt Manufacturing FacilityAC14 | 31/07/2023 | 30/07/2028 | QLD | S-P-08458 | 1 | EPD Australasia | https://epd-australasia.com/wp-content/uploads/2023/08/SP08458-Downer-EPD-AU-Asphalt_Jul23-1.pdf | tonne | 2400 |  |  |  | 83.3 | 83.2 | 0.0641 | 0.000114 | 0 | 83.264214 | 0 | 0.0833 | 0.0832 | 6.41e-05 | 1.14e-07 | 0 | 0.083264214 | 0 | Version 1.0
Asphalt | Asphalt | Asphalt | Fulton Hogan DandenongSize 14mm PlastiPhalt ® | 24/02/2022 | 24/02/2027 | VIC | S-P-04650 | 1 | EPD Australasia | https://epd-australasia.com/wp-content/uploads/2022/02/Fulton-Hogan_-Asphalt-VIC-EPD_SP04650.pdf | tonne | 2400 |  |  |  | 73.5 | 73.4 | 0.068 | 0.000236 | 0 | 73.468236 | 0 | 0.0735 | 0.0734 | 6.8e-05 | 2.36e-07 | 0 | 0.073468236 | 0 | Version 1.0
Asphalt | Asphalt | Asphalt | Downer Teralba Asphalt Manufacturing FacilityAC14 R20 H | 31/07/2023 | 30/07/2028 | NSW | S-P-08458 | 1 | EPD Australasia | https://epd-australasia.com/wp-content/uploads/2023/08/SP08458-Downer-EPD-AU-Asphalt_Jul23-1.pdf | tonne | 2400 |  |  |  | 76.6 | 76.5 | 0.0644 | 8.75e-05 | 0 | 76.5644875 | 0 | 0.0766 | 0.0765 | 6.44e-05 | 8.75e-08 | 0 | 0.0765644875 | 0 | Version 1.0
Asphalt | Asphalt | Asphalt | Downer Lismore Asphalt Manufacturing FacilityAC10 H | 31/07/2023 | 30/07/2028 | NSW | S-P-08458 | 1 | EPD Australasia | https://epd-australasia.com/wp-content/uploads/2023/08/SP08458-Downer-EPD-AU-Asphalt_Jul23-1.pdf | tonne | 2400 |  |  |  | 74.8 | 74.7 | 0.0649 | 0.000113 | 0 | 74.765013 | 0 | 0.0748 | 0.0747 | 6.49e-05 | 1.13e-07 | 0 | 0.074765013 | 0 | Version 1.0
Asphalt | Asphalt | Asphalt | Downer Gosnells Asphalt Manufacturing FacilityAC20 C600 R9 2C4B00 | 31/07/2023 | 30/07/2028 | WA | S-P-08458 | 1 | EPD Australasia | https://epd-australasia.com/wp-content/uploads/2023/08/SP08458-Downer-EPD-AU-Asphalt_Jul23-1.pdf | tonne | 2400 |  |  |  | 63 | 62.9 | 0.0702 | 7.21e-05 | 0 | 62.9702721 | 0 | 0.063 | 0.0629 | 7.02e-05 | 7.21e-08 | 0 | 0.0629702721 | 0 | Version 1.0
Asphalt | Asphalt | Asphalt | Downer Albany Asphalt Manufacturing FacilityAC14 | 31/07/2023 | 30/07/2028 | WA | S-P-08458 | 1 | EPD Australasia | https://epd-australasia.com/wp-content/uploads/2023/08/SP08458-Downer-EPD-AU-Asphalt_Jul23-1.pdf | tonne | 2400 |  |  |  | 65.2 | 65.1 | 0.0686 | 9.47e-05 | 0 | 65.1686947 | 0 | 0.0652 | 0.0651 | 6.86e-05 | 9.47e-08 | 0 | 0.0651686947 | 0 | Version 1.0
Asphalt | Asphalt | Asphalt | Downer Wodonga Asphalt Manufacturing FacilityAC10 R10 Reconophalt | 31/07/2023 | 30/07/2028 | VIC | S-P-08458 | 1 | EPD Australasia | https://epd-australasia.com/wp-content/uploads/2023/08/SP08458-Downer-EPD-AU-Asphalt_Jul23-1.pdf | tonne | 2400 |  |  |  | 78.7 | 78.6 | 0.0617 | 0.000105 | 0 | 78.661805 | 0 | 0.0787 | 0.0786 | 6.17e-05 | 1.05e-07 | 0 | 0.078661805 | 0 | Version 1.0
Asphalt | Asphalt | Asphalt | Fulton Hogan LaraSize 10mm LTCRA ≤10% RAP ≤5% Glass | 24/02/2022 | 24/02/2027 | VIC | S-P-04650 | 1 | EPD Australasia | https://epd-australasia.com/wp-content/uploads/2022/02/Fulton-Hogan_-Asphalt-VIC-EPD_SP04650.pdf | tonne | 2400 |  |  |  | 60.8 | 60.6 | 0.17 | 0.000132 | 0 | 60.770132 | 0 | 0.0608 | 0.0606 | 0.00017 | 1.32e-07 | 0 | 0.060770132 | 0 | Version 1.0
Asphalt | Asphalt | Asphalt | Downer Lismore Asphalt Manufacturing FacilityAC10 | 31/07/2023 | 30/07/2028 | NSW | S-P-08458 | 1 | EPD Australasia | https://epd-australasia.com/wp-content/uploads/2023/08/SP08458-Downer-EPD-AU-Asphalt_Jul23-1.pdf | tonne | 2400 |  |  |  | 67.8 | 67.7 | 0.0651 | 0.000117 | 0 | 67.765217 | 0 | 0.0678 | 0.0677 | 6.51e-05 | 1.17e-07 | 0 | 0.067765217 | 0 | Version 1.0
Asphalt | Asphalt | Asphalt | Downer Wodonga Asphalt Manufacturing FacilityAC14 R20 H | 31/07/2023 | 30/07/2028 | VIC | S-P-08458 | 1 | EPD Australasia | https://epd-australasia.com/wp-content/uploads/2023/08/SP08458-Downer-EPD-AU-Asphalt_Jul23-1.pdf | tonne | 2400 |  |  |  | 77.6 | 77.5 | 0.0598 | 0.000105 | 0 | 77.559905 | 0 | 0.0776 | 0.0775 | 5.98e-05 | 1.05e-07 | 0 | 0.077559905 | 0 | Version 1.0
Asphalt | Asphalt | Asphalt | Fulton Hogan Bushells RidgeDG14 AR450 R116 G2.5% | 24/02/2022 | 24/02/2027 | NSW | S-P-04640 | 1 | EPD Australasia | https://epd-australasia.com/wp-content/uploads/2022/02/Fulton-Hogan_NSW-Asphalt-EPD_SP04649.pdf | tonne | 2400 |  |  |  | 80.4 | 80.1 | 0.258 | 0.00011 | 0 | 80.35811 | 0 | 0.0804 | 0.0801 | 0.000258 | 1.1e-07 | 0 | 0.08035811 | 0 | Version 1.0
Asphalt | Asphalt | Asphalt | Downer Teralba Asphalt Manufacturing FacilityAC20 R25 H | 31/07/2023 | 30/07/2028 | NSW | S-P-08458 | 1 | EPD Australasia | https://epd-australasia.com/wp-content/uploads/2023/08/SP08458-Downer-EPD-AU-Asphalt_Jul23-1.pdf | tonne | 2400 |  |  |  | 73.2 | 73.1 | 0.0615 | 7.87e-05 | 0 | 73.1615787 | 0 | 0.0732 | 0.0731 | 6.15e-05 | 7.87e-08 | 0 | 0.0731615787 | 0 | Version 1.0
Asphalt | Asphalt | Asphalt | Fulton Hogan Kembla GrangeDG14 AR450 R116 R15% G≤10%* | 24/02/2022 | 24/02/2027 | NSW | S-P-04640 | 1 | EPD Australasia | https://epd-australasia.com/wp-content/uploads/2022/02/Fulton-Hogan_NSW-Asphalt-EPD_SP04649.pdf | tonne | 2400 |  |  |  | 69.5 | 69.2 | 0.263 | 9.18e-05 | 0 | 69.4630918 | 0 | 0.0695 | 0.0692 | 0.000263 | 9.18e-08 | 0 | 0.0694630918 | 0 | Version 1.0
Asphalt | Asphalt | Asphalt | Downer Swanbank Asphalt Manufacturing FacilityAC14 | 31/07/2023 | 30/07/2028 | QLD | S-P-08458 | 1 | EPD Australasia | https://epd-australasia.com/wp-content/uploads/2023/08/SP08458-Downer-EPD-AU-Asphalt_Jul23-1.pdf | tonne | 2400 |  |  |  | 80 | 79.9 | 0.0566 | 0.000105 | 0 | 79.956705 | 0 | 0.08 | 0.0799 | 5.66e-05 | 1.05e-07 | 0 | 0.079956705 | 0 | Version 1.0
Asphalt | Asphalt | Asphalt | Downer Gippsland Asphalt Manufacturing FacilityAC10 | 31/07/2023 | 30/07/2028 | VIC | S-P-08458 | 1 | EPD Australasia | https://epd-australasia.com/wp-content/uploads/2023/08/SP08458-Downer-EPD-AU-Asphalt_Jul23-1.pdf | tonne | 2400 |  |  |  | 77.6 | 77.5 | 0.0577 | 0.000112 | 0 | 77.557812 | 0 | 0.0776 | 0.0775 | 5.77e-05 | 1.12e-07 | 0 | 0.077557812 | 0 | Version 1.0
Asphalt | Asphalt | Asphalt | Downer Hope Valley Asphalt Manufacturing FacilityAC10 1E0A00 | 31/07/2023 | 30/07/2028 | WA | S-P-08458 | 1 | EPD Australasia | https://epd-australasia.com/wp-content/uploads/2023/08/SP08458-Downer-EPD-AU-Asphalt_Jul23-1.pdf | tonne | 2400 |  |  |  | 63.5 | 63.4 | 0.0652 | 9.8e-05 | 0 | 63.465298 | 0 | 0.0635 | 0.0634 | 6.52e-05 | 9.8e-08 | 0 | 0.063465298 | 0 | Version 1.0
Asphalt | Asphalt | Asphalt | Fulton Hogan Eastern CreekDG10 AR450 R116 R15% G≤2.5%* | 24/02/2022 | 24/02/2027 | NSW | S-P-04640 | 1 | EPD Australasia | https://epd-australasia.com/wp-content/uploads/2022/02/Fulton-Hogan_NSW-Asphalt-EPD_SP04649.pdf | tonne | 2400 |  |  |  | 81.7 | 81.4 | 0.255 | 0.000117 | 0 | 81.655117 | 0 | 0.0817 | 0.0814 | 0.000255 | 1.17e-07 | 0 | 0.081655117 | 0 | Version 1.0
Asphalt | Asphalt | Asphalt | Downer Gosnells Asphalt Manufacturing FacilityAC20 R24 2C0E00 | 31/07/2023 | 30/07/2028 | WA | S-P-08458 | 1 | EPD Australasia | https://epd-australasia.com/wp-content/uploads/2023/08/SP08458-Downer-EPD-AU-Asphalt_Jul23-1.pdf | tonne | 2400 |  |  |  | 60.6 | 60.5 | 0.0661 | 6.72e-05 | 0 | 60.5661672 | 0 | 0.0606 | 0.0605 | 6.61e-05 | 6.72e-08 | 0 | 0.0605661672 | 0 | Version 1.0
Asphalt | Asphalt | Asphalt | Downer Sydney Sustainable Road Resource Centre, RosehillAC14 R20 HD | 31/07/2023 | 30/07/2028 | NSW | S-P-08458 | 1 | EPD Australasia | https://epd-australasia.com/wp-content/uploads/2023/08/SP08458-Downer-EPD-AU-Asphalt_Jul23-1.pdf | tonne | 2400 |  |  |  | 75.7 | 75.6 | 0.0574 | 8.32e-05 | 0 | 75.6574832 | 0 | 0.0757 | 0.0756 | 5.74e-05 | 8.32e-08 | 0 | 0.0756574832 | 0 | Version 1.0
Asphalt | Asphalt | Asphalt | Downer Swanbank Asphalt Manufacturing FacilityAC20 | 31/07/2023 | 30/07/2028 | QLD | S-P-08458 | 1 | EPD Australasia | https://epd-australasia.com/wp-content/uploads/2023/08/SP08458-Downer-EPD-AU-Asphalt_Jul23-1.pdf | tonne | 2400 |  |  |  | 77.9 | 77.8 | 0.056 | 0.0001 | 0 | 77.8561 | 0 | 0.0779 | 0.0778 | 5.6e-05 | 1e-07 | 0 | 0.0778561 | 0 | Version 1.0
Asphalt | Asphalt | Asphalt | Downer Adelaide Sustainable Road Resource Centre, WingfieldAC7 R10 | 31/07/2023 | 30/07/2028 | SA | S-P-08458 | 1 | EPD Australasia | https://epd-australasia.com/wp-content/uploads/2023/08/SP08458-Downer-EPD-AU-Asphalt_Jul23-1.pdf | tonne | 2400 |  |  |  | 72.3 | 72.2 | 0.0571 | 0.000109 | 0 | 72.257209 | 0 | 0.0723 | 0.0722 | 5.71e-05 | 1.09e-07 | 0 | 0.072257209 | 0 | Version 1.0
Asphalt | Asphalt | Asphalt | Fulton Hogan LaraSize 20mm DGA Type SF 10-20% RAP | 24/02/2022 | 24/02/2027 | VIC | S-P-04650 | 1 | EPD Australasia | https://epd-australasia.com/wp-content/uploads/2022/02/Fulton-Hogan_-Asphalt-VIC-EPD_SP04650.pdf | tonne | 2400 |  |  |  | 56.5 | 56.3 | 0.166 | 0.000113 | 0 | 56.466113 | 0 | 0.0565 | 0.0563 | 0.000166 | 1.13e-07 | 0 | 0.056466113 | 0 | Version 1.0
Asphalt | Asphalt | Asphalt | Downer Reconophalt NSWAC20 AR450 A | 2022-03-06 | 2027-03-06 | NSW | S-P-05480 | 0 | EPD Australasia | https://epd-australasia.com/wp-content/uploads/2022/08/SP05480_Downer-Reconophalt-NSW-EPD_June22.pdf | tonne | 2400 |  |  |  | 63 | 62.9 | 0.06 | 0.000511 | 0 | 62.960511 | 0 | 0.063 | 0.0629 | 6e-05 | 5.11e-07 | 0 | 0.062960511 | 0 | Version 1.0
Asphalt | Asphalt | Asphalt | Downer Bli Bli Asphalt Manufacturing FacilityAC14 | 31/07/2023 | 30/07/2028 | QLD | S-P-08458 | 1 | EPD Australasia | https://epd-australasia.com/wp-content/uploads/2023/08/SP08458-Downer-EPD-AU-Asphalt_Jul23-1.pdf | tonne | 2400 |  |  |  | 80.9 | 80.8 | 0.0488 | 0.000101 | 0 | 80.848901 | 0 | 0.0809 | 0.0808 | 4.88e-05 | 1.01e-07 | 0 | 0.080848901 | 0 | Version 1.0
Asphalt | Asphalt | Asphalt | Fulton Hogan Kembla GrangeDG07 AR450 AS2150 | 24/02/2022 | 24/02/2027 | NSW | S-P-04640 | 1 | EPD Australasia | https://epd-australasia.com/wp-content/uploads/2022/02/Fulton-Hogan_NSW-Asphalt-EPD_SP04649.pdf | tonne | 2400 |  |  |  | 79.3 | 79.2 | 0.0496 | 0.000124 | 0 | 79.249724 | 0 | 0.0793 | 0.0792 | 4.96e-05 | 1.24e-07 | 0 | 0.079249724 | 0 | Version 1.0
Asphalt | Asphalt | Asphalt | Downer Archerfield Asphalt Manufacturing FacilityC14 R15 | 31/07/2023 | 30/07/2028 | QLD | S-P-08458 | 1 | EPD Australasia | https://epd-australasia.com/wp-content/uploads/2023/08/SP08458-Downer-EPD-AU-Asphalt_Jul23-1.pdf | tonne | 2400 |  |  |  | 77.2 | 77.1 | 0.0508 | 9.75e-05 | 0 | 77.1508975 | 0 | 0.0772 | 0.0771 | 5.08e-05 | 9.75e-08 | 0 | 0.0771508975 | 0 | Version 1.0
Asphalt | Asphalt | Asphalt | Fulton Hogan Eastern CreekDG10 AR450 AS2150/AUSPEC/R117 R20% G≤2.5%* | 24/02/2022 | 24/02/2027 | NSW | S-P-04640 | 1 | EPD Australasia | https://epd-australasia.com/wp-content/uploads/2022/02/Fulton-Hogan_NSW-Asphalt-EPD_SP04649.pdf | tonne | 2400 |  |  |  | 71.9 | 71.6 | 0.253 | 0.000119 | 0 | 71.853119 | 0 | 0.0719 | 0.0716 | 0.000253 | 1.19e-07 | 0 | 0.071853119 | 0 | Version 1.0
Asphalt | Asphalt | Asphalt | Fulton Hogan Eastern CreekDG14 AR450 R116 R20% G≤2.5%* | 24/02/2022 | 24/02/2027 | NSW | S-P-04640 | 1 | EPD Australasia | https://epd-australasia.com/wp-content/uploads/2022/02/Fulton-Hogan_NSW-Asphalt-EPD_SP04649.pdf | tonne | 2400 |  |  |  | 74.8 | 74.5 | 0.251 | 9.04e-05 | 0 | 74.7510904 | 0 | 0.0748 | 0.0745 | 0.000251 | 9.04e-08 | 0 | 0.0747510904 | 0 | Version 1.0
Asphalt | Asphalt | Asphalt | Downer Sydney Sustainable Road Resource Centre, RosehillAC20 R30 | 31/07/2023 | 30/07/2028 | NSW | S-P-08458 | 1 | EPD Australasia | https://epd-australasia.com/wp-content/uploads/2023/08/SP08458-Downer-EPD-AU-Asphalt_Jul23-1.pdf | tonne | 2400 |  |  |  | 69.4 | 69.3 | 0.0528 | 7.07e-05 | 0 | 69.3528707 | 0 | 0.0694 | 0.0693 | 5.28e-05 | 7.07e-08 | 0 | 0.0693528707 | 0 | Version 1.0
Asphalt | Asphalt | Asphalt | Fulton Hogan Bushells RidgeDG07 AR450 R116 | 24/02/2022 | 24/02/2027 | NSW | S-P-04640 | 1 | EPD Australasia | https://epd-australasia.com/wp-content/uploads/2022/02/Fulton-Hogan_NSW-Asphalt-EPD_SP04649.pdf | tonne | 2400 |  |  |  | 87.7 | 87.6 | 0.04 | 0.000128 | 0 | 87.640128 | 0 | 0.0877 | 0.0876 | 4e-05 | 1.28e-07 | 0 | 0.087640128 | 0 | Version 1.0
Asphalt | Asphalt | Asphalt | Fulton Hogan Kembla GrangeEME2 | 24/02/2022 | 24/02/2027 | NSW | S-P-04640 | 1 | EPD Australasia | https://epd-australasia.com/wp-content/uploads/2022/02/Fulton-Hogan_NSW-Asphalt-EPD_SP04649.pdf | tonne | 2400 |  |  |  | 71 | 70.9 | 0.0486 | 0.00011 | 0 | 70.94871 | 0 | 0.071 | 0.0709 | 4.86e-05 | 1.1e-07 | 0 | 0.07094871 | 0 | Version 1.0
Asphalt | Asphalt | Asphalt | Downer Sydney Sustainable Road Resource Centre, RosehillAC28 R30 | 31/07/2023 | 30/07/2028 | NSW | S-P-08458 | 1 | EPD Australasia | https://epd-australasia.com/wp-content/uploads/2023/08/SP08458-Downer-EPD-AU-Asphalt_Jul23-1.pdf | tonne | 2400 |  |  |  | 66.4 | 66.3 | 0.0517 | 6.21e-05 | 0 | 66.3517621 | 0 | 0.0664 | 0.0663 | 5.17e-05 | 6.21e-08 | 0 | 0.0663517621 | 0 | Version 1.0
Asphalt | Asphalt | Asphalt | Fulton Hogan DandenongSize 14, 20mm DGA Type SI 20% RAP ≤5% Glass | 24/02/2022 | 24/02/2027 | VIC | S-P-04650 | 1 | EPD Australasia | https://epd-australasia.com/wp-content/uploads/2022/02/Fulton-Hogan_-Asphalt-VIC-EPD_SP04650.pdf | tonne | 2400 |  |  |  | 57.3 | 57.1 | 0.158 | 0.000157 | 0 | 57.258157 | 0 | 0.0573 | 0.0571 | 0.000158 | 1.57e-07 | 0 | 0.057258157 | 0 | Version 1.0
Asphalt | Asphalt | Asphalt | Downer Hume Asphalt Manufacturing FacilityAC14 R20 HD | 31/07/2023 | 30/07/2028 | VIC | S-P-08458 | 1 | EPD Australasia | https://epd-australasia.com/wp-content/uploads/2023/08/SP08458-Downer-EPD-AU-Asphalt_Jul23-1.pdf | tonne | 2400 |  |  |  | 73.3 | 72.9 | 0.345 | 0.000672 | 0 | 73.245672 | 0 | 0.0733 | 0.0729 | 0.000345 | 6.72e-07 | 0 | 0.073245672 | 0 | Version 1.0
Asphalt | Asphalt | Asphalt | Fulton Hogan Bushells RidgeGG10 AR450 AS2150 R10% | 24/02/2022 | 24/02/2027 | NSW | S-P-04640 | 1 | EPD Australasia | https://epd-australasia.com/wp-content/uploads/2022/02/Fulton-Hogan_NSW-Asphalt-EPD_SP04649.pdf | tonne | 2400 |  |  |  | 82.2 | 82.1 | 0.0359 | 0.000123 | 0 | 82.136023 | 0 | 0.0822 | 0.0821 | 3.59e-05 | 1.23e-07 | 0 | 0.082136023 | 0 | Version 1.0
Asphalt | Asphalt | Asphalt | Downer Bayswater Asphalt Manufacturing FacilityAC14 H N 302252 | 31/07/2023 | 30/07/2028 | VIC | S-P-08458 | 1 | EPD Australasia | https://epd-australasia.com/wp-content/uploads/2023/08/SP08458-Downer-EPD-AU-Asphalt_Jul23-1.pdf | tonne | 2400 |  |  |  | 58.8 | 58.7 | 0.0537 | 7.29e-05 | 0 | 58.7537729 | 0 | 0.0588 | 0.0587 | 5.37e-05 | 7.29e-08 | 0 | 0.0587537729 | 0 | Version 1.0
Asphalt | Asphalt | Asphalt | Downer Bayswater Asphalt Manufacturing FacilityAC10 R19 H N 302151 | 31/07/2023 | 30/07/2028 | VIC | S-P-08458 | 1 | EPD Australasia | https://epd-australasia.com/wp-content/uploads/2023/08/SP08458-Downer-EPD-AU-Asphalt_Jul23-1.pdf | tonne | 2400 |  |  |  | 59 | 58.9 | 0.0535 | 7.45e-05 | 0 | 58.9535745 | 0 | 0.059 | 0.0589 | 5.35e-05 | 7.45e-08 | 0 | 0.0589535745 | 0 | Version 1.0
Asphalt | Asphalt | Asphalt | Fulton Hogan Kembla GrangeDG10 AR450 R116 R15% | 24/02/2022 | 24/02/2027 | NSW | S-P-04640 | 1 | EPD Australasia | https://epd-australasia.com/wp-content/uploads/2022/02/Fulton-Hogan_NSW-Asphalt-EPD_SP04649.pdf | tonne | 2400 |  |  |  | 72 | 71.9 | 0.0427 | 0.000101 | 0 | 71.942801 | 0 | 0.072 | 0.0719 | 4.27e-05 | 1.01e-07 | 0 | 0.071942801 | 0 | Version 1.0
Asphalt | Asphalt | Asphalt | Downer Brisbane Sustainable Road Resource Centre, BrendaleEME14 R15 | 31/07/2023 | 30/07/2028 | QLD | S-P-08458 | 1 | EPD Australasia | https://epd-australasia.com/wp-content/uploads/2023/08/SP08458-Downer-EPD-AU-Asphalt_Jul23-1.pdf | tonne | 2400 |  |  |  | 64.6 | 64.5 | 0.0481 | 9.6e-05 | 0 | 64.548196 | 0 | 0.0646 | 0.0645 | 4.81e-05 | 9.6e-08 | 0 | 0.064548196 | 0 | Version 1.0
Asphalt | Asphalt | Asphalt | Downer Brisbane Sustainable Road Resource Centre, BrendaleAC14 R15 | 31/07/2023 | 30/07/2028 | QLD | S-P-08458 | 1 | EPD Australasia | https://epd-australasia.com/wp-content/uploads/2023/08/SP08458-Downer-EPD-AU-Asphalt_Jul23-1.pdf | tonne | 2400 |  |  |  | 66.9 | 66.8 | 0.0457 | 8.44e-05 | 0 | 66.8457844 | 0 | 0.0669 | 0.0668 | 4.57e-05 | 8.44e-08 | 0 | 0.0668457844 | 0 | Version 1.0
Asphalt | Asphalt | Asphalt | Downer Somerton Asphalt Manufacturing FacilityAC20 C600 SS 303316 | 31/07/2023 | 30/07/2028 | VIC | S-P-08458 | 1 | EPD Australasia | https://epd-australasia.com/wp-content/uploads/2023/08/SP08458-Downer-EPD-AU-Asphalt_Jul23-1.pdf | tonne | 2400 |  |  |  | 56.5 | 56.4 | 0.0538 | 8.08e-05 | 0 | 56.4538808 | 0 | 0.0565 | 0.0564 | 5.38e-05 | 8.08e-08 | 0 | 0.0564538808 | 0 | Version 1.0
Asphalt | Asphalt | Asphalt | Fulton Hogan Bushells RidgeDG10 AR450 R116 R10% | 24/02/2022 | 24/02/2027 | NSW | S-P-04640 | 1 | EPD Australasia | https://epd-australasia.com/wp-content/uploads/2022/02/Fulton-Hogan_NSW-Asphalt-EPD_SP04649.pdf | tonne | 2400 |  |  |  | 79.3 | 79.2 | 0.0347 | 0.000109 | 0 | 79.234809 | 0 | 0.0793 | 0.0792 | 3.47e-05 | 1.09e-07 | 0 | 0.079234809 | 0 | Version 1.0
Asphalt | Asphalt | Asphalt | Fulton Hogan Kembla GrangeDG14 AR450 R116 SLAG | 24/02/2022 | 24/02/2027 | NSW | S-P-04640 | 1 | EPD Australasia | https://epd-australasia.com/wp-content/uploads/2022/02/Fulton-Hogan_NSW-Asphalt-EPD_SP04649.pdf | tonne | 2400 |  |  |  | 73.7 | 73.6 | 0.0392 | 0.000103 | 0 | 73.639303 | 0 | 0.0737 | 0.0736 | 3.92e-05 | 1.03e-07 | 0 | 0.073639303 | 0 | Version 1.0
Asphalt | Asphalt | Asphalt | Downer Somerton Asphalt Manufacturing FacilityAC14 R19 N H 303252 | 31/07/2023 | 30/07/2028 | VIC | S-P-08458 | 1 | EPD Australasia | https://epd-australasia.com/wp-content/uploads/2023/08/SP08458-Downer-EPD-AU-Asphalt_Jul23-1.pdf | tonne | 2400 |  |  |  | 60.4 | 60.3 | 0.0478 | 7.04e-05 | 0 | 60.3478704 | 0 | 0.0604 | 0.0603 | 4.78e-05 | 7.04e-08 | 0 | 0.0603478704 | 0 | Version 1.0
Asphalt | Asphalt | Asphalt | Downer Mowbray Asphalt Manufacturing FacilityAC14 PSV 54 Type H | 31/07/2023 | 30/07/2028 | TAS | S-P-08458 | 1 | EPD Australasia | https://epd-australasia.com/wp-content/uploads/2023/08/SP08458-Downer-EPD-AU-Asphalt_Jul23-1.pdf | tonne | 2400 |  |  |  | 61.8 | 61.6 | 0.146 | 8.99e-05 | 0 | 61.7460899 | 0 | 0.0618 | 0.0616 | 0.000146 | 8.99e-08 | 0 | 0.0617460899 | 0 | Version 1.0
Asphalt | Asphalt | Asphalt | Downer Mowbray Asphalt Manufacturing FacilityAC14 PSV54 Type N | 31/07/2023 | 30/07/2028 | TAS | S-P-08458 | 1 | EPD Australasia | https://epd-australasia.com/wp-content/uploads/2023/08/SP08458-Downer-EPD-AU-Asphalt_Jul23-1.pdf | tonne | 2400 |  |  |  | 61.8 | 61.6 | 0.146 | 8.99e-05 | 0 | 61.7460899 | 0 | 0.0618 | 0.0616 | 0.000146 | 8.99e-08 | 0 | 0.0617460899 | 0 | Version 1.0
Asphalt | Asphalt | Asphalt | Downer Bayswater Asphalt Manufacturing FacilityAC20 R37 SF 302324 | 31/07/2023 | 30/07/2028 | VIC | S-P-08458 | 1 | EPD Australasia | https://epd-australasia.com/wp-content/uploads/2023/08/SP08458-Downer-EPD-AU-Asphalt_Jul23-1.pdf | tonne | 2400 |  |  |  | 54.8 | 54.7 | 0.0491 | 7.03e-05 | 0 | 54.7491703 | 0 | 0.0548 | 0.0547 | 4.91e-05 | 7.03e-08 | 0 | 0.0547491703 | 0 | Version 1.0
Asphalt | Asphalt | Asphalt | Fulton Hogan Kembla GrangeDG10 AR450 AS2150 R15% | 24/02/2022 | 24/02/2027 | NSW | S-P-04640 | 1 | EPD Australasia | https://epd-australasia.com/wp-content/uploads/2022/02/Fulton-Hogan_NSW-Asphalt-EPD_SP04649.pdf | tonne | 2400 |  |  |  | 61.4 | 61.3 | 0.0419 | 0.000101 | 0 | 61.342001 | 0 | 0.0614 | 0.0613 | 4.19e-05 | 1.01e-07 | 0 | 0.061342001 | 0 | Version 1.0
Asphalt | Asphalt | Asphalt | Fulton Hogan Kembla GrangeDG28 AR450 R116 R25% | 24/02/2022 | 24/02/2027 | NSW | S-P-04640 | 1 | EPD Australasia | https://epd-australasia.com/wp-content/uploads/2022/02/Fulton-Hogan_NSW-Asphalt-EPD_SP04649.pdf | tonne | 2400 |  |  |  | 64.6 | 64.5 | 0.037 | 6.83e-05 | 0 | 64.5370683 | 0 | 0.0646 | 0.0645 | 3.7e-05 | 6.83e-08 | 0 | 0.0645370683 | 0 | Version 1.0
Asphalt | Asphalt | Asphalt | Downer Brisbane Sustainable Road Resource Centre, BrendaleAC14 R20 BCC | 31/07/2023 | 30/07/2028 | QLD | S-P-08458 | 1 | EPD Australasia | https://epd-australasia.com/wp-content/uploads/2023/08/SP08458-Downer-EPD-AU-Asphalt_Jul23-1.pdf | tonne | 2400 |  |  |  | 58 | 57.9 | 0.0415 | 8.01e-05 | 0 | 57.9415801 | 0 | 0.058 | 0.0579 | 4.15e-05 | 8.01e-08 | 0 | 0.0579415801 | 0 | Version 1.0
Asphalt | Asphalt | Asphalt | Fulton Hogan Kembla GrangeDG14 AR450 AS2150 R20% | 24/02/2022 | 24/02/2027 | NSW | S-P-04640 | 1 | EPD Australasia | https://epd-australasia.com/wp-content/uploads/2022/02/Fulton-Hogan_NSW-Asphalt-EPD_SP04649.pdf | tonne | 2400 |  |  |  | 58 | 57.9 | 0.0392 | 8.64e-05 | 0 | 57.9392864 | 0 | 0.058 | 0.0579 | 3.92e-05 | 8.64e-08 | 0 | 0.0579392864 | 0 | Version 1.0
Asphalt | Asphalt | Asphalt | Downer Adelaide Sustainable Road Resource Centre, WingfieldAC10 R50 Reconophalt Fine | 31/07/2023 | 30/07/2028 | SA | S-P-08458 | 1 | EPD Australasia | https://epd-australasia.com/wp-content/uploads/2023/08/SP08458-Downer-EPD-AU-Asphalt_Jul23-1.pdf | tonne | 2400 |  |  |  | 53.6 | 53.5 | 0.0431 | 7.14e-05 | 0 | 53.5431714 | 0 | 0.0536 | 0.0535 | 4.31e-05 | 7.14e-08 | 0 | 0.0535431714 | 0 | Version 1.0
Asphalt | Asphalt | Asphalt | Fulton Hogan LaraSize 7, 10mm DGA Type L | 24/02/2022 | 24/02/2027 | VIC | S-P-04650 | 1 | EPD Australasia | https://epd-australasia.com/wp-content/uploads/2022/02/Fulton-Hogan_-Asphalt-VIC-EPD_SP04650.pdf | tonne | 2400 |  |  |  | 64.7 | 64.6 | 0.0288 | 0.000171 | 0 | 64.628971 | 0 | 0.0647 | 0.0646 | 2.88e-05 | 1.71e-07 | 0 | 0.064628971 | 0 | Version 1.0
Asphalt | Asphalt | Asphalt | Fulton Hogan LaraSize 7, 10, 14mm DGA Type N | 24/02/2022 | 24/02/2027 | VIC | S-P-04650 | 1 | EPD Australasia | https://epd-australasia.com/wp-content/uploads/2022/02/Fulton-Hogan_-Asphalt-VIC-EPD_SP04650.pdf | tonne | 2400 |  |  |  | 62.4 | 62.3 | 0.028 | 0.000159 | 0 | 62.328159 | 0 | 0.0624 | 0.0623 | 2.8e-05 | 1.59e-07 | 0 | 0.062328159 | 0 | Version 1.0
Asphalt | Asphalt | Asphalt | Downer Lindisfarne Asphalt Manufacturing FacilityAC10 R10 Reconophalt | 31/07/2023 | 30/07/2028 | TAS | S-P-08458 | 1 | EPD Australasia | https://epd-australasia.com/wp-content/uploads/2023/08/SP08458-Downer-EPD-AU-Asphalt_Jul23-1.pdf | tonne | 2400 |  |  |  | 63.9 | 63.1 | 0.724 | 0.00121 | 0 | 63.82521 | 0 | 0.0639 | 0.0631 | 0.000724 | 1.21e-06 | 0 | 0.06382521 | 0 | Version 1.0
Asphalt | Asphalt | Asphalt | Downer Somerton Asphalt Manufacturing FacilityAC20 R29 SI 303313 | 31/07/2023 | 30/07/2028 | VIC | S-P-08458 | 1 | EPD Australasia | https://epd-australasia.com/wp-content/uploads/2023/08/SP08458-Downer-EPD-AU-Asphalt_Jul23-1.pdf | tonne | 2400 |  |  |  | 49.1 | 49 | 0.0411 | 5.89e-05 | 0 | 49.0411589 | 0 | 0.0491 | 0.049 | 4.11e-05 | 5.89e-08 | 0 | 0.0490411589 | 0 | Version 1.0
Asphalt | Asphalt | Asphalt | Fulton Hogan LaraSize 10mm DGA Type L 10% RAP | 24/02/2022 | 24/02/2027 | VIC | S-P-04650 | 1 | EPD Australasia | https://epd-australasia.com/wp-content/uploads/2022/02/Fulton-Hogan_-Asphalt-VIC-EPD_SP04650.pdf | tonne | 2400 |  |  |  | 60.2 | 60.1 | 0.0275 | 0.000133 | 0 | 60.127633 | 0 | 0.0602 | 0.0601 | 2.75e-05 | 1.33e-07 | 0 | 0.060127633 | 0 | Version 1.0
Asphalt | Asphalt | Asphalt | Fulton Hogan DandenongSize 14, 20mm DGA Type SI | 24/02/2022 | 24/02/2027 | VIC | S-P-04650 | 1 | EPD Australasia | https://epd-australasia.com/wp-content/uploads/2022/02/Fulton-Hogan_-Asphalt-VIC-EPD_SP04650.pdf | tonne | 2400 |  |  |  | 63.9 | 63.8 | 0.0189 | 0.000197 | 0 | 63.819097 | 0 | 0.0639 | 0.0638 | 1.89e-05 | 1.97e-07 | 0 | 0.063819097 | 0 | Version 1.0
Asphalt | Asphalt | Asphalt | Fulton Hogan DandenongSize 10mm DGA Type H 10-20% RAP | 24/02/2022 | 24/02/2027 | VIC | S-P-04650 | 1 | EPD Australasia | https://epd-australasia.com/wp-content/uploads/2022/02/Fulton-Hogan_-Asphalt-VIC-EPD_SP04650.pdf | tonne | 2400 |  |  |  | 63.5 | 63.4 | 0.0187 | 0.000175 | 0 | 63.418875 | 0 | 0.0635 | 0.0634 | 1.87e-05 | 1.75e-07 | 0 | 0.063418875 | 0 | Version 1.0
Asphalt | Asphalt | Asphalt | Fulton Hogan DandenongDoT - Section 405 Regulation Gap Graded Asphalt (RGG) | 24/02/2022 | 24/02/2027 | VIC | S-P-04650 | 1 | EPD Australasia | https://epd-australasia.com/wp-content/uploads/2022/02/Fulton-Hogan_-Asphalt-VIC-EPD_SP04650.pdf | tonne | 2400 |  |  |  | 60.8 | 60.7 | 0.0207 | 0.000218 | 0 | 60.720918 | 0 | 0.0608 | 0.0607 | 2.07e-05 | 2.18e-07 | 0 | 0.060720918 | 0 | Version 1.0
Asphalt | Asphalt | Asphalt | Fulton Hogan Kembla GrangeDG20 AR450 R116 R20% G≤10%* | 24/02/2022 | 24/02/2027 | NSW | S-P-04640 | 1 | EPD Australasia | https://epd-australasia.com/wp-content/uploads/2022/02/Fulton-Hogan_NSW-Asphalt-EPD_SP04649.pdf | tonne | 2400 |  |  |  | 68.2 | 67.2 | 0.909 | 8.7e-05 | 0 | 68.109087 | 0 | 0.0682 | 0.0672 | 0.000909 | 8.7e-08 | 0 | 0.068109087 | 0 | Version 1.0
Asphalt | Asphalt | Asphalt | Downer Sydney Sustainable Road Resource Centre, RosehillAC20 R30 G10 | 31/07/2023 | 30/07/2028 | NSW | S-P-08458 | 1 | EPD Australasia | https://epd-australasia.com/wp-content/uploads/2023/08/SP08458-Downer-EPD-AU-Asphalt_Jul23-1.pdf | tonne | 2400 |  |  |  | 69.3 | 68 | 1.16 | 0.00239 | 0 | 69.16239 | 0 | 0.0693 | 0.068 | 0.00116 | 2.39e-06 | 0 | 0.06916239 | 0 | Version 1.0
Asphalt | Asphalt | Asphalt | Fulton Hogan Eastern CreekDG10 A15E R116 R10% | 24/02/2022 | 24/02/2027 | NSW | S-P-04640 | 1 | EPD Australasia | https://epd-australasia.com/wp-content/uploads/2022/02/Fulton-Hogan_NSW-Asphalt-EPD_SP04649.pdf | tonne | 2400 |  |  |  | 101 | 100 | 0.0949 | 0.000197 | 0 | 100.095097 | 0 | 0.101 | 0.1 | 9.49e-05 | 1.97e-07 | 0 | 0.100095097 | 0 | Version 1.0
Asphalt | Asphalt | Asphalt | Asphalt, , 1MG1075 MRWA 10MM 75B C320 asphalt (BGC (Australia) Pty Ltd) (Australia) | 2024-01-01 | 2029-01-01 | Australia | EPD-IES-0013593:001 (S-P-13593) | Not applicable | EPD Australasia | https://epd-australasia.com/?s=0013593:001&post_type=epd | tonne | 2350 |  |  |  | 72.420513 | 72.399998 | 0.01740723 | 0.0031078128 | 0 | 72.42051 | 0 | 0.072420513 | 0.072399998 | 1.740723e-05 | 3.1078128e-06 | 0 | 0.07242051 | 0 | Version 2025.1
Asphalt | Asphalt | Asphalt | Asphalt, , 1MG1475 MRWA 14MM 75B INTERSECTION C320 asphalt (BGC (Australia) Pty Ltd) (Australia) | 2024-01-01 | 2029-01-01 | Australia | EPD-IES-0013594:001 (S-P-13594) | Not applicable | EPD Australasia | https://epd-australasia.com/?s=0013594:001&post_type=epd | tonne | 2350 |  |  |  | 70.278748 | 70.259271 | 0.016376895 | 0.0031000583 | 0 | 70.27875 | 0 | 0.070278748 | 0.070259271 | 1.6376895e-05 | 3.1000583e-06 | 0 | 0.07027875 | 0 | Version 2025.1
Asphalt | Asphalt | Asphalt | Asphalt, , 1MIG1475 MRWA INTERMEDIATE 14MM 75B C320 asphalt (BGC (Australia) Pty Ltd) (Australia) | 2024-01-01 | 2029-01-01 | Australia | EPD-IES-0013595:001 (S-P-13595) | Not applicable | EPD Australasia | https://epd-australasia.com/?s=0013595:001&post_type=epd | tonne | 2350 |  |  |  | 70.149214 | 70.129801 | 0.016318309 | 0.0030947745 | 0 | 70.14921 | 0 | 0.070149214 | 0.070129801 | 1.6318309e-05 | 3.0947745e-06 | 0 | 0.07014921 | 0 | Version 2025.1
Asphalt | Asphalt | Asphalt | Asphalt, , 1L750X10 LAT 7MM 50B 1% OXIDE asphalt (BGC (Australia) Pty Ltd) (Australia) | 2024-01-01 | 2029-01-01 | Australia | EPD-IES-0013592:001 (S-P-13592) | Not applicable | EPD Australasia | https://epd-australasia.com/?s=0013592:001&post_type=epd | tonne | 2350 |  |  |  | 76.118688 | 76.099951 | 0.01850152 | 0.00023575714 | 0 | 76.11869 | 0 | 0.076118688 | 0.076099951 | 1.850152e-05 | 2.3575714e-07 | 0 | 0.07611869 | 0 | Version 2025.1
Asphalt | Asphalt | Asphalt | Asphalt, , 4MIG2075B MRWA INTERMEDIATE 20MM 75B 10% RAP C600 asphalt (BGC (Australia) Pty Ltd) (Australia) | 2024-01-01 | 2029-01-01 | Australia | EPD-IES-0013596:001 (S-P-13596) | Not applicable | EPD Australasia | https://epd-australasia.com/?s=0013596:001&post_type=epd | tonne | 2350 |  |  |  | 68.820549 | 68.8023 | 0.015367006 | 0.0028820001 | 0 | 68.82055 | 0 | 0.068820549 | 0.0688023 | 1.5367006e-05 | 2.8820001e-06 | 0 | 0.06882055 | 0 | Version 2025.1
Asphalt | Asphalt | Asphalt | Asphalt, , 11G750 GRAN 7MM 50B asphalt (BGC (Australia) Pty Ltd) (Australia) | 2024-01-01 | 2029-01-01 | Australia | EPD-IES-0013579:001 (S-P-13579) | Not applicable | EPD Australasia | https://epd-australasia.com/?s=0013579:001&post_type=epd | tonne | 2350 |  |  |  | 60.939168 | 60.922649 | 0.016288421 | 0.00023026839 | 0 | 60.93917 | 0 | 0.060939168 | 0.060922649 | 1.6288421e-05 | 2.3026839e-07 | 0 | 0.06093917 | 0 | Version 2025.1
Asphalt | Asphalt | Asphalt | Asphalt, , 7MIG2075D MRWA INTERMEDIATE 20MM 75B 20% RAP C450 asphalt (BGC (Australia) Pty Ltd) (Australia) | 2024-01-01 | 2029-01-01 | Australia | EPD-IES-0013597:001 (S-P-13597) | Not applicable | EPD Australasia | https://epd-australasia.com/?s=0013597:001&post_type=epd | tonne | 2350 |  |  |  | 65.880571 | 65.864069 | 0.013447539 | 0.0030550411 | 0 | 65.88057 | 0 | 0.065880571 | 0.065864069 | 1.3447539e-05 | 3.0550411e-06 | 0 | 0.06588057 | 0 | Version 2025.1
Asphalt | Asphalt | Asphalt | Asphalt, , 1G735 GRAN 7MM 35B asphalt (BGC (Australia) Pty Ltd) (Australia) | 2024-01-01 | 2029-01-01 | Australia | EPD-IES-0013578:001 (S-P-13578) | Not applicable | EPD Australasia | https://epd-australasia.com/?s=0013578:001&post_type=epd | tonne | 2350 |  |  |  | 59.672645 | 59.656749 | 0.01567027 | 0.00022561566 | 0 | 59.67264 | 0 | 0.059672645 | 0.059656749 | 1.567027e-05 | 2.2561566e-07 | 0 | 0.05967264 | 0 | Version 2025.1
Asphalt | Asphalt | Asphalt | Asphalt, , 1G1050 GRAN 10MM 50B asphalt (BGC (Australia) Pty Ltd) (Australia) | 2024-01-01 | 2029-01-01 | Australia | EPD-IES-0013581:001 (S-P-13581) | Not applicable | EPD Australasia | https://epd-australasia.com/?s=0013581:001&post_type=epd | tonne | 2350 |  |  |  | 57.450558 | 57.4357 | 0.01463972 | 0.00021786115 | 0 | 57.45056 | 0 | 0.057450558 | 0.0574357 | 1.463972e-05 | 2.1786115e-07 | 0 | 0.05745056 | 0 | Version 2025.1
Asphalt | Asphalt | Asphalt | Asphalt, , 1G1450 GRAN 14MM 50B asphalt (BGC (Australia) Pty Ltd) (Australia) | 2024-01-01 | 2029-01-01 | Australia | EPD-IES-0013585:001 (S-P-13585) | Not applicable | EPD Australasia | https://epd-australasia.com/?s=0013585:001&post_type=epd | tonne | 2350 |  |  |  | 56.612388 | 56.597945 | 0.014227635 | 0.00021475932 | 0 | 56.61239 | 0 | 0.056612388 | 0.056597945 | 1.4227635e-05 | 2.1475932e-07 | 0 | 0.05661239 | 0 | Version 2025.1
Asphalt | Asphalt | Asphalt | Asphalt, , 1G1075 GRAN 10MM 75B asphalt (BGC (Australia) Pty Ltd) (Australia) | 2024-01-01 | 2029-01-01 | Australia | EPD-IES-0013583:001 (S-P-13583) | Not applicable | EPD Australasia | https://epd-australasia.com/?s=0013583:001&post_type=epd | tonne | 2350 |  |  |  | 56.698889 | 56.684447 | 0.014227867 | 0.00021475929 | 0 | 56.69889 | 0 | 0.056698889 | 0.056684447 | 1.4227867e-05 | 2.1475929e-07 | 0 | 0.05669889 | 0 | Version 2025.1
Asphalt | Asphalt | Asphalt | Asphalt, , 1G1050B GRAN 10MM 50B 10% RAP asphalt (BGC (Australia) Pty Ltd) (Australia) | 2024-01-01 | 2029-01-01 | Australia | EPD-IES-0013582:001 (S-P-13582) | Not applicable | EPD Australasia | https://epd-australasia.com/?s=0013582:001&post_type=epd | tonne | 2350 |  |  |  | 55.157714 | 55.144137 | 0.013379705 | 0.00019690342 | 0 | 55.15771 | 0 | 0.055157714 | 0.055144137 | 1.3379705e-05 | 1.9690342e-07 | 0 | 0.05515771 | 0 | Version 2025.1
Asphalt | Asphalt | Asphalt | Asphalt, , 1G1475 GRAN 14MM 75B asphalt (BGC (Australia) Pty Ltd) (Australia) | 2024-01-01 | 2029-01-01 | Australia | EPD-IES-0013588:001 (S-P-13588) | Not applicable | EPD Australasia | https://epd-australasia.com/?s=0013588:001&post_type=epd | tonne | 2350 |  |  |  | 54.147307 | 54.13411 | 0.012991515 | 0.00020545383 | 0 | 54.14731 | 0 | 0.054147307 | 0.05413411 | 1.2991515e-05 | 2.0545383e-07 | 0 | 0.05414731 | 0 | Version 2025.1
Asphalt | Asphalt | Asphalt | Asphalt, , 1G1075B GRAN 10MM 75B 10% RAP asphalt (BGC (Australia) Pty Ltd) (Australia) | 2024-01-01 | 2029-01-01 | Australia | EPD-IES-0013584:001 (S-P-13584) | Not applicable | EPD Australasia | https://epd-australasia.com/?s=0013584:001&post_type=epd | tonne | 2350 |  |  |  | 54.436939 | 54.423777 | 0.012967935 | 0.00019380155 | 0 | 54.43694 | 0 | 0.054436939 | 0.054423777 | 1.2967935e-05 | 1.9380155e-07 | 0 | 0.05443694 | 0 | Version 2025.1
Asphalt | Asphalt | Asphalt | Asphalt, , 1G1050D GRAN 10MM 50B 20% RAP asphalt (BGC (Australia) Pty Ltd) (Australia) | 2024-01-01 | 2029-01-01 | Australia | EPD-IES-0013591:001 (S-P-13591) | Not applicable | EPD Australasia | https://epd-australasia.com/?s=0013591:001&post_type=epd | tonne | 2350 |  |  |  | 54.230251 | 54.217333 | 0.012738107 | 0.00018059839 | 0 | 54.23025 | 0 | 0.054230251 | 0.054217333 | 1.2738107e-05 | 1.8059839e-07 | 0 | 0.05423025 | 0 | Version 2025.1
Asphalt | Asphalt | Asphalt | Asphalt, , 1G1450B GRAN 14MM 50B 10% RAP asphalt (BGC (Australia) Pty Ltd) (Australia) | 2024-01-01 | 2029-01-01 | Australia | EPD-IES-0013586:001 (S-P-13586) | Not applicable | EPD Australasia | https://epd-australasia.com/?s=0013586:001&post_type=epd | tonne | 2350 |  |  |  | 52.392956 | 52.380407 | 0.012359159 | 0.00018980895 | 0 | 52.39296 | 0 | 0.052392956 | 0.052380407 | 1.2359159e-05 | 1.8980895e-07 | 0 | 0.05239296 | 0 | Version 2025.1
Asphalt | Asphalt | Asphalt | Asphalt, , 1G1475B GRAN 14MM 75B 10% RAP asphalt (BGC (Australia) Pty Ltd) (Australia) | 2024-01-01 | 2029-01-01 | Australia | EPD-IES-0013589:001 (S-P-13589) | Not applicable | EPD Australasia | https://epd-australasia.com/?s=0013589:001&post_type=epd | tonne | 2350 |  |  |  | 53.127165 | 53.114626 | 0.012349668 | 0.00018914884 | 0 | 53.12716 | 0 | 0.053127165 | 0.053114626 | 1.2349668e-05 | 1.8914884e-07 | 0 | 0.05312716 | 0 | Version 2025.1
Asphalt | Asphalt | Asphalt | Asphalt, , 1G1450D GRAN 14MM 50B 20% RAP asphalt (BGC (Australia) Pty Ltd) (Australia) | 2024-01-01 | 2029-01-01 | Australia | EPD-IES-0013587:001 (S-P-13587) | Not applicable | EPD Australasia | https://epd-australasia.com/?s=0013587:001&post_type=epd | tonne | 2350 |  |  |  | 51.93402 | 51.92214 | 0.011707358 | 0.00017284391 | 0 | 51.93402 | 0 | 0.05193402 | 0.05192214 | 1.1707358e-05 | 1.7284391e-07 | 0 | 0.05193402 | 0 | Version 2025.1
Asphalt | Asphalt | Asphalt | Asphalt, , 1G1475D GRAN 14MM 75B 20% RAP asphalt (BGC (Australia) Pty Ltd) (Australia) | 2024-01-01 | 2029-01-01 | Australia | EPD-IES-0013590:001 (S-P-13590) | Not applicable | EPD Australasia | https://epd-australasia.com/?s=0013590:001&post_type=epd | tonne | 2350 |  |  |  | 51.635419 | 51.623746 | 0.011501638 | 0.00017129295 | 0 | 51.63542 | 0 | 0.051635419 | 0.051623746 | 1.1501638e-05 | 1.7129295e-07 | 0 | 0.05163542 | 0 | Version 2025.1
Asphalt | Asphalt | Asphalt | Asphalt, , BITUMATE (ResourceCo) (Australia) | 2024-01-01 | 2029-01-01 | Australia | EPD-IES-0013395:001 (S-P-13395) | Not applicable | EPD Australasia | https://epd-australasia.com/?s=0013395:001&post_type=epd | tonne | 2350 |  |  |  | 5.83 | 5.82 | 0.00175 | 0.0109 | 0 | 5.83265 | 0 | 0.00583 | 0.00582 | 1.75e-06 | 1.09e-05 | 0 | 0.00583265 | 0 | Version 2025.1
Asphalt | Asphalt | Asphalt | Asphalt, , Bitumate (ResourceCo) (Australia) | 2024-01-01 | 2029-01-01 | Australia | EPD-IES-0013395:001 (S-P-13395) | Not applicable | EPD Australasia | https://epd-australasia.com/?s=0013395:001&post_type=epd | tonne | 2350 |  |  |  | 5.83 | 5.82 | 0.00175 | 0.0109 | 0 | 5.83265 | 0 | 0.00583 | 0.00582 | 1.75e-06 | 1.09e-05 | 0 | 0.00583265 | 0 | Version 2025.1
Asphalt | Asphalt | Asphalt | Asphalt, , 1SMAG750 SMA GRAN 7MM 50 asphalt (BGC (Australia) Pty Ltd) (Australia) | 2024-01-01 | 2029-01-01 | Australia | EPD-IES-0013580:001 (S-P-13580) | Not applicable | EPD Australasia | https://epd-australasia.com/?s=0013580:001&post_type=epd | tonne | 2350 |  |  |  | 62.004286 | 62.161878 | -0.15794053 | 0.00034850831 | 0 | 62.16223 | 0 | 0.062004286 | 0.062161878 | -0.00015794053 | 3.4850831e-07 | 0 | 0.06216223 | 0 | Version 2025.1
Flooring | Carpet | Carpet flooring | Carpet, , Colortec RE:THINK 500g, 1300g/m2 (Dansk Wilton) (Global) | 2023-07-26 | 26/07/2028 | Global | S-P-09908 | 0 | EPD (International) | https://api.environdec.com/api/v1/EPDLibrary/Files/e1f563b4-f7be-49c1-048d-08db8d1ef4eb/Data | m² |  | 2.37 |  |  | 25.6 | 19.4 | 5.15 | 1.11 | 0 | 25.66 | 0 | 10.80169 | 8.185654 | 2.172996 | 0.4683544 | 0 | 10.827 | 0 | Version 1.0
Flooring | Carpet | Carpet flooring | Carpet tile, , Vibe carpet tiles (Burmatex) (United Kingdom) | 2023-03-30 | 2028-01-04 | United Kingdom | S-P-08171 | 0 | EPD (International) | https://api.environdec.com/api/v1/EPDLibrary/Files/396474c2-a173-4d21-cd14-08db4c1420c4/Data | m² |  | 4.18 |  |  | 9.43 | 9.39 | 0.00752 | 0.0349 | 0 | 9.43242 | 0 | 2.255981 | 2.246411 | 0.001799043 | 0.008349282 | 0 | 2.25656 | 0 | Version 1.0
Flooring | Carpet | Carpet flooring | Carpet, , Colortec RE:THINK 500g, 1100g/m2 (Dansk Wilton) (Global) | 2023-07-26 | 26/07/2028 | Global | S-P-09908 | 0 | EPD (International) | https://api.environdec.com/api/v1/EPDLibrary/Files/e1f563b4-f7be-49c1-048d-08db8d1ef4eb/Data | m² |  | 2.17 |  |  | 22.7 | 17.4 | 4.36 | 0.944 | 0 | 22.704 | 0 | 10.46083 | 8.018433 | 2.009217 | 0.435023 | 0 | 10.46267 | 0 | Version 1.0
Flooring | Carpet | Carpet flooring | Carpet tile, , Nexus Cushion Modular Carpet Tile -Ultima 19oz face weight (J+J Flooring) (Global) | 2024-03-20 | 2029-03-20 | Global | S-P-13032 | 0 | EPD (International) | https://api.environdec.com/api/v1/EPDLibrary/Files/e7657f54-3f27-4faa-95de-08dc3c72202b/Data | m² |  | 4.22 |  |  | 17.6 | 0 | 0 | 0 | 0 | 17.6 | 0 | 4.170616 | 0 | 0 | 0 | 0 | 4.170616 | 0 | Version 1.0
Flooring | Carpet | Carpet flooring | Carpet tile, , Nexus Cushion Modular Carpet Tile - Encore 100 19oz face weight (J+J Flooring) (Global) | 2024-03-20 | 2029-03-20 | Global | S-P-13032 | 0 | EPD (International) | https://api.environdec.com/api/v1/EPDLibrary/Files/e7657f54-3f27-4faa-95de-08dc3c72202b/Data | m² |  | 4.22 |  |  | 14.4 | 0 | 0 | 0 | 0 | 14.4 | 0 | 3.412322 | 0 | 0 | 0 | 0 | 3.412322 | 0 | Version 1.0
Flooring | Carpet | Carpet flooring | Carpet tile, , Nexus Cushion Modular Carpet Tile - TerePlex 19oz face weight (J+J Flooring) (Global) | 2024-03-20 | 2029-03-20 | Global | S-P-13032 | 0 | EPD (International) | https://api.environdec.com/api/v1/EPDLibrary/Files/e7657f54-3f27-4faa-95de-08dc3c72202b/Data | m² |  | 4.22 |  |  | 17.5 | 0 | 0 | 0 | 0 | 17.5 | 0 | 4.146919 | 0 | 0 | 0 | 0 | 4.146919 | 0 | Version 1.0
Flooring | Carpet | Carpet flooring | Carpet, , Endure Plus Broadloom carpet - Ultima (J+J Flooring) (North America) | 2024-03-20 | 2029-03-20 | North America | S-P-13036 | 0 | EPD (International) | https://api.environdec.com/api/v1/EPDLibrary/Files/e39d6f77-b9d4-4390-95d6-08dc3c72202b/Data | m² |  | 3.29 |  |  | 12.3 | 0 | 0 | 0 | 0 | 12.3 | 0 | 3.738602 | 0 | 0 | 0 | 0 | 3.738602 | 0 | Version 1.0
Flooring | Carpet | Carpet flooring | Carpet, , Endure Plus Broadloom carpet - Encore (J+J Flooring) (North America) | 2024-03-20 | 2029-03-20 | North America | S-P-13036 | 0 | EPD (International) | https://api.environdec.com/api/v1/EPDLibrary/Files/e39d6f77-b9d4-4390-95d6-08dc3c72202b/Data | m² |  | 3.29 |  |  | 8.53 | 0 | 0 | 0 | 0 | 8.53 | 0 | 2.592705 | 0 | 0 | 0 | 0 | 2.592705 | 0 | Version 1.0
Flooring | Carpet | Carpet flooring | Carpet, , Endure Plus Broadloom carpet - TeraPlex (J+J Flooring) (North America) | 2024-03-20 | 2029-03-20 | North America | S-P-13036 | 0 | EPD (International) | https://api.environdec.com/api/v1/EPDLibrary/Files/e39d6f77-b9d4-4390-95d6-08dc3c72202b/Data | m² |  | 3.29 |  |  | 12.5 | 0 | 0 | 0 | 0 | 12.5 | 0 | 3.799392 | 0 | 0 | 0 | 0 | 3.799392 | 0 | Version 1.0
Flooring | Carpet | Carpet flooring | Carpet tile, , Nexus Cushion Modular Carpet Tile -Ultima (EF Contract) (North America) | 2024-03-20 | 2029-03-20 | North America | S-P-13027 | 0 | EPD (International) | https://api.environdec.com/api/v1/EPDLibrary/Files/062da6cf-8c60-4946-95d5-08dc3c72202b/Data | m² |  | 4.22 |  |  | 17.6 | 0 | 0 | 0 | 0 | 17.6 | 0 | 4.170616 | 0 | 0 | 0 | 0 | 4.170616 | 0 | Version 1.0
Flooring | Carpet | Carpet flooring | Carpet tile, , Nexus Cushion Modular Carpet Tile - Encore 100 (EF Contract) (North America) | 2024-03-20 | 2029-03-20 | North America | S-P-13032 | 0 | EPD (International) | https://api.environdec.com/api/v1/EPDLibrary/Files/062da6cf-8c60-4946-95d5-08dc3c72202b/Data | m² |  | 4.22 |  |  | 14.4 | 0 | 0 | 0 | 0 | 14.4 | 0 | 3.412322 | 0 | 0 | 0 | 0 | 3.412322 | 0 | Version 1.0
Flooring | Carpet | Carpet flooring | Carpet tile, , Nexus Cushion Modular Carpet Tile - TerePlex (EF Contract) (North America) | 2024-03-20 | 2029-03-20 | North America | S-P-13032 | 0 | EPD (International) | https://api.environdec.com/api/v1/EPDLibrary/Files/062da6cf-8c60-4946-95d5-08dc3c72202b/Data | m² |  | 4.22 |  |  | 17.5 | 0 | 0 | 0 | 0 | 17.5 | 0 | 4.146919 | 0 | 0 | 0 | 0 | 4.146919 | 0 | Version 1.0
Flooring | Carpet | Carpet flooring | Carpet, , Endure Plus Broadloom carpet - Ultima (EF Contract) (North America) | 2024-03-20 | 2029-03-20 | North America | S-P-13031 | 0 | EPD (International) | https://api.environdec.com/api/v1/EPDLibrary/Files/dfb96b51-bf5e-4a02-95d1-08dc3c72202b/Data | m² |  | 3.29 |  |  | 12.3 | 0 | 0 | 0 | 0 | 12.3 | 0 | 3.738602 | 0 | 0 | 0 | 0 | 3.738602 | 0 | Version 1.0
Flooring | Carpet | Carpet flooring | Carpet, , Endure Plus Broadloom carpet - Encore (EF Contract) (North America) | 2024-03-20 | 2029-03-20 | North America | S-P-13031 | 0 | EPD (International) | https://api.environdec.com/api/v1/EPDLibrary/Files/dfb96b51-bf5e-4a02-95d1-08dc3c72202b/Data | m² |  | 3.29 |  |  | 8.53 | 0 | 0 | 0 | 0 | 8.53 | 0 | 2.592705 | 0 | 0 | 0 | 0 | 2.592705 | 0 | Version 1.0
Flooring | Carpet | Carpet flooring | Carpet, , Endure Plus Broadloom carpet - TeraPlex (EF Contract) (North America) | 2024-03-20 | 2029-03-20 | North America | S-P-13031 | 0 | EPD (International) | https://api.environdec.com/api/v1/EPDLibrary/Files/dfb96b51-bf5e-4a02-95d1-08dc3c72202b/Data | m² |  | 3.29 |  |  | 12.5 | 0 | 0 | 0 | 0 | 12.5 | 0 | 3.799392 | 0 | 0 | 0 | 0 | 3.799392 | 0 | Version 1.0
Flooring | Carpet | Carpet flooring | Carpet, , Colortec RE:THINK 500g, 1500g/m2 (Dansk Wilton) (Global) | 2023-07-26 | 26/07/2028 | Global | S-P-09908 | 0 | EPD (International) | https://api.environdec.com/api/v1/EPDLibrary/Files/e1f563b4-f7be-49c1-048d-08db8d1ef4eb/Data | m² |  | 2.57 |  |  | 28.6 | 21.3 | 5.93 | 1.29 | 0 | 28.52 | 0 | 11.1284 | 8.287938 | 2.307393 | 0.5019455 | 0 | 11.09728 | 0 | Version 1.0
Flooring | Carpet | Carpet flooring | Carpet Flooring, , EcoWorx® Carpet Tile (US Made UK Market) with EcoSolution Q®, Solution Q®, or Solution Q Extreme® Face Fibre (Shaw Contract (Shaw Europe Ltd.)) (Global) | 2023-06-11 | 2028-05-11 | Global | EPD-SHA-20230440-CBA1-EN | 0 | IBU | PDMS - PDMSViewDetails | m² |  | 3.14 |  |  | 8.67 | 9.08 | -0.414 | 0.000612 | 0 | 9.080612 | 0 | 2.761146 | 2.89172 | -0.1318471 | 0.0001949045 | 0 | 2.891915 | 0 | Version 2025.1
Flooring | Carpet | Carpet flooring | Carpet Flooring, , Modular resilient flooring 4.5mm LVT (Interface) (Global) | 2021-10-01 | 2026-01-10 | Global | 4789956802.102.1 | Not applicable | UL Environment | https://www.interface.com/content/dam/interfaceinc/interface/sustainability/ams/third-party-certifications/epd/wc_am-lvtsoundchoiceepd.pdf | m² |  | 6.8 |  |  | 9.13 | 0 | 0 | 0 | 0 | 9.13 | 0 | 1.342647 | 0 | 0 | 0 | 0 | 1.342647 | 0 | Version 2025.1
Flooring | Carpet | Carpet flooring | Carpet Flooring, , Modular carpet on GlasBac (Interface) (Americas) | 2021-01-10 | 2026-01-10 | Americas | 4789956802.105.1 | Not applicable | UL Environment | https://www.interface.com/content/dam/interfaceinc/interface/sustainability/ams/third-party-certifications/epd/wc-am-glasbac-epd.pdf | m² |  | 3.2 |  |  | 4.78 | 0 | 0 | 0 | 0 | 4.78 | 0 | 1.49375 | 0 | 0 | 0 | 0 | 1.49375 | 0 | Version 2025.1
Flooring | Carpet | Carpet flooring | Carpet Flooring, , Modular carpet on GlasBac (Interface) (APAC) | 2021-01-10 | 2026-01-10 | APAC | 4789956802.104.1 | Not applicable | UL Environment | https://www.interface.com/content/dam/interfaceinc/interface/sustainability/apac/apac-shared-assets/epds/Interface_EPD-Environmental-Product-Declaration-APAC-Australia-Nylon-GlasBac.pdf | m² |  | 3.3 |  |  | 5.54 | 0 | 0 | 0 | 0 | 5.54 | 0 | 1.678788 | 0 | 0 | 0 | 0 | 1.678788 | 0 | Version 2025.1
Flooring | Carpet | Carpet flooring | Carpet Flooring, , Cord carpet roll (Tretford Carpet) (Global) | 2021-08-28 | 2026-08-28 | Global | TRD C01 2021EP | 0 | Global GreenTag | https://www.globalgreentag.com/certificate/2764/211129_WAT_EPD15804TretfordCarpet%40Evah25Aug2021c_ALLSIGNED.pdf | m² |  | 2.95 |  |  | 4.1 | 0 | 0 | 0 | 0 | 4.1 | 0 | 1.389831 | 0 | 0 | 0 | 0 | 1.389831 | 0 | Version 2025.1
Flooring | Carpet | Carpet flooring | Carpet Flooring, , StrataWorx Carpet Tile with EcoSolution Q, Solution Q, or Solution Q Extreme Face Fiber (Shaw Contract (Shaw Europe Ltd.)) (North America) | 2021-01-08 | 2026-01-08 | North America | 4791140099.121.1 | Not applicable | UL Environment | https://spot.ul.com/main-app/products/detail/63f64a3a1d76aa806020a4e2?page_type=Products%20Catalog | m² |  | 1.95 |  |  | 7.29 | 0 | 0 | 0 | 0 | 7.29 | 0 | 3.738462 | 0 | 0 | 0 | 0 | 3.738462 | 0 | Version 2025.1
Vertical services | Lift | Category 1, 2 for low rise buildings (<4 floors) | Lift, , KONE Monospace 300 DX (Usage Cat. 1/2) (KONE) (Global) | 2021-11-16 | 2026-11-15 | Global | S-P-04623 | 0 | EPD (International) | https://api.environdec.com/api/v1/EPDLibrary/Files/613d858a-9a03-4c74-bc78-08da527ee518/Data | # |  |  |  | 4714 | 14717 | 16417 | -1828.62 | 39.74 | 0 | 16456.74 | 0 | [5 empty] | 0 | 0 | Version 1.0
Vertical services | Lift | Category 1, 2 for low rise buildings (<4 floors) | Lift, , TK Elevator (Usage Cat. 1/2) (TK Elevator GmbH) (Europe) | 2023-06-21 | 2028-04-11 | Europe | S-P-08258 | 0 | EPD (International) | https://api.environdec.com/api/v1/EPDLibrary/Files/015c245e-e403-4e0e-764c-08db719c9c63/Data | # |  |  |  | 2333 | 4173.15 | 4496.65 | -329.97 | 0 | 0 | 4496.65 | 0 | [5 empty] | 0 | 0 | Version 1.0
Vertical services | Lift | Category 1, 2 for low rise buildings (<4 floors) | Lift, , KONE Monospace 500 DX (Usage Cat. 1/2) (KONE) (Global) | 2022-05-21 | 2027-05-19 | Global | S-P-05555 | 0 | EPD (International) | https://api.environdec.com/api/v1/EPDLibrary/Files/5b0c5c93-3c15-41a7-70da-08db473a5587/Data | # |  |  |  | 7395 | 26803 | 28743 | -3059.858 | 58.149 | 0 | 28801.149 | 0 | [5 empty] | 0 | 0 | Version 1.0
Vertical services | Lift | Category 1, 2 for low rise buildings (<4 floors) | Lift, , OTIS GEN2 LIFE (Usage Cat. 1/2) (OTIS) (Europe) | 2023-06-23 | 2028-06-23 | Europe | S-P-01068 | 3 | EPD (International) | https://api.environdec.com/api/v1/EPDLibrary/Files/ff8b8783-a268-4545-0527-08db8d1ef4eb/Data | # |  |  |  | 2609 | 6525 | 6873 | -339.3 | 3.422 | 0 | 6876.422 | 0 | [5 empty] | 0 | 0 | Version 1.0
Vertical services | Lift | Category 3, 4 for medium rise buildings (4-10 floors) | Lift, , TK Elevator (Usage Cat. 3/4) (TK Elevator GmbH) (Europe) | 2023-06-21 | 2028-04-11 | Europe | S-P-08258 | 0 | EPD (International) | https://api.environdec.com/api/v1/EPDLibrary/Files/015c245e-e403-4e0e-764c-08db719c9c63/Data | # |  |  |  | 2333 | 4161.504 | 4487.592 | -328.4172 | 0 | 0 | 4487.592 | 0 | [5 empty] | 0 | 0 | Version 1.0
Vertical services | Lift | Category 3, 4 for medium rise buildings (4-10 floors) | Lift, , KONE Minispace DX HighRise elevator with steel rope (Usage Cat. 3/4) (KONE) (Global) | 2023-01-27 | 2028-01-26 | Global | S-P-08215 | 0 | EPD (International) | https://api.environdec.com/api/v1/EPDLibrary/Files/a204fb29-346c-49ae-27fd-08db259f9365/Data | # |  |  |  | 41765 | 108920 | 117114 | -8251.9026 | 134.001 | 0 | 117248.001 | 0 | [5 empty] | 0 | 0 | Version 1.0
Vertical services | Lift | Category 3, 4 for medium rise buildings (4-10 floors) | Lift, , OTIS GEN2 STREAM (Usage Cat. 3/4) (OTIS) (Europe) | 2023-06-23 | 2028-06-23 | Europe | S-P-01068 | 3 | EPD (International) | https://api.environdec.com/api/v1/EPDLibrary/Files/61908712-1a28-4f62-9a86-08db7e35bd3c/Data | # |  |  |  | 7030 | 19300.96 | 19854.24 | -566.048 | 9.8952 | 0 | 19864.1352 | 0 | [5 empty] | 0 | 0 | Version 1.0
Vertical services | Lift | Category 3, 4 for medium rise buildings (4-10 floors) | Lift, , OTIS Gen2 Stream® HR (Usage Cat. 3/4) (OTIS) (Europe) | 2023-06-23 | 2028-06-23 | Europe | S-P-01069 | 0 | EPD (International) | https://api.environdec.com/api/v1/EPDLibrary/Files/fe3b28f3-66ce-40fd-9a85-08db7e35bd3c/Data | # |  |  |  | 12564 | 32193.75 | 32937.5 | -745.875 | 17.95625 | 0 | 32955.45625 | 0 | [5 empty] | 0 | 0 | Version 1.0
Vertical services | Lift | Category 3, 4 for medium rise buildings (4-10 floors) | Lift, , Rexia/Zexia lift (Usage Cat. 3/4) (Fujitech) (Global) | 2022-07-28 | 2027-07-27 | Global | S-P-06414 | 0 | EPD (International) | https://api.environdec.com/api/v1/EPDLibrary/Files/1190336b-1453-4d39-a33b-08da713617ee/Data | # |  |  |  | 12304 | 61749.24 | 61396.79 | 350.3353 | 52.30358 | 0 | 61799.42888 | 0 | [5 empty] | 0 | 0 | Version 1.0
Vertical services | Lift | Category 3, 4 for medium rise buildings (4-10 floors) | Lift, , Schindler 5500 modular passenger elevator (Usage Cat. 3/4) (Schindler) (Europe) | 25/11/2022 | 25/11/2027 | Europe | S-P-01459 | 0 | EPD (International) | https://api.environdec.com/api/v1/EPDLibrary/Files/2a1896fd-7277-4eca-f292-08dad2cda467/Data | # |  |  |  | 4788.9 | 12016.848 | 12650.648 | -656.6168 | 15.33796 | 0 | 12665.98596 | 0 | [5 empty] | 0 | 0 | Version 2025.1
Vertical services | Lift | Category 5, 6 for high rise buildings (>10 floors) | Lift, , UCA(Ultra China Altitude) elevator (Usage Cat. 5/6) (Hitachi Elevator (China) Co., Ltd.) (China) | 2023-10-17 | 2028-10-17 | China | S-P-11087 | 0 | EPD (International) | https://api.environdec.com/api/v1/EPDLibrary/Files/94778d5c-dbf3-4f9b-5149-08dbd569605a/Data | # |  |  |  | 63730 | 139806.1 | 139806.1 | -657.95345 | 426.6248 | 0 | 140232.7248 | 0 | [5 empty] | 0 | 0 | Version 1.0
Vertical services | Lift | Category 5, 6 for high rise buildings (>10 floors) | Lift, , Elsia lift (Usage Cat. 5/6) (Fujitech) (Global) | 2022-07-28 | 2027-07-27 | Global | S-P-06410 | 0 | EPD (International) | https://api.environdec.com/api/v1/EPDLibrary/Files/c3774fc1-6968-4daf-a33c-08da713617ee/Data | # |  |  |  | 46348 | 259393.2 | 257974.2 | 1220.34 | 214.5528 | 0 | 259409.0928 | 0 | [5 empty] | 0 | 0 | Version 1.0
Vertical services | Lift | Category 5, 6 for high rise buildings (>10 floors) | Lift, , Schindler 7000 High-Speed China (Usage Cat 5/6) (Schindler Management Ltd) (China) | 2022-07-07 | 2027-07-07 | China | S-P-05344 | 0 | EPD (International) | https://api.environdec.com/api/v1/EPDLibrary/Files/13b31ba8-03e7-4235-b9b5-08dca749c5b7/Data | # |  |  |  | 36552 | 92452.1202 | 99732.6 | -7539.78456 | 135.636336 | 0 | 99868.24 | 0 | [5 empty] | 0 | 0 | Version 2025.1
Ceilings and walls | Ceiling tile | Ceiling tile | Mineral Fibre Ceiling, , Ultima® Ceiling Panels (Armstrong World Industries) (Global) | 15/02/2024 | 15/02/2029 | Global | EPD 591 | 0 | UL Environment | https://www.armstrongceilings.com/content/dam/armstrongceilings/commercial/north-america/epds/ultima-epd.pdf | m² |  | 5.01073 |  |  | 3.505365 | 0 | 0 | 0 | 0 | 3.505365 | 0 | 0.6995717 | 0 | 0 | 0 | 0 | 0.6995717 | 0 | Version 2025.1
Ceilings and walls | Ceiling tile | Ceiling tile | Ceiling tile, , Bioguard Acoustic, Ultima (Armstrong Ceiling Solutions (Australia) Pty Ltd) (Global) | 17/04/2023 | 16/04/2028 | Global | EPD-ARM-20230066-IAC1-EN | 0 | IBU | https://armstrongceilings.com.au/wp-content/uploads/EPD_Ultima_Bioguard-Acoustic.pdf | m² |  | 5.53 |  |  | 6.39 | 7.23 | -0.848 | 0.00165 | 0 | 7.23165 | 0 | 1.155515 | 1.307414 | -0.1533454 | 0.0002983725 | 0 | 1.307712 | 0 | Version 2025.1
Ceilings and walls | Ceiling tile | Ceiling tile | Ceiling tile, , AMF Thermatex & Armstrong Acoustic Range (Knauf Ceiling Solutions GmbH & Co. KG) (Global) | 29/03/2021 | 28/03/2026 | Global | EPD-KNA-20210053-IBC1-EN | 0 | IBU | https://armstrongceilings.com.au/wp-content/uploads/EPD_Laminated-Range.pdf | m² |  | 4.31 |  |  | 5.08 | 5.64 | -5.64E-1 | 0.00412 | 0 | 5.08012 | 0 | 1.178654 | 1.308585 | -0.1308585 | 0.0009559165 | 0 | 1.309541 | 0 | Version 2025.1
Ceilings and walls | Ceiling tile | Ceiling tile | Ceiling tile, , Exposed Internal Ceiling Tiles (saveBOARD) (Australia and New Zealand) | 2025-01-05 | 2030-01-05 | Australia and New Zealand | EPD-IES-0014119 | Not applicable | EPD Australasia | EPD-IES-0014119_v1_saveBOARD_ExposedInternal_2025-01-05.pdf | m² |  | 7.18 |  |  | -7.4 | 1.28 | -8.7 | 0.0235 | 0 | 1.3035 | 0 | -1.030641 | 0.178273 | -1.211699 | 0.003272981 | 0 | 0.181546 | 0 | Version 2025.1
Masonry | Clay brick | Clay bricks | Clay brick, , FACING, Horizontally Perforated Bricks (KEBE SA) (Global) | 2023-03-28 | 2028-03-27 | Global | S-P-08942 | 0 | EPD (International) | https://api.environdec.com/api/v1/EPDLibrary/Files/31953b06-df9f-4fc0-28d9-08db259f9365/Data | tonne |  |  |  |  | 132 | 147 | -15.4 | 0.0232 | 0 | 147.0232 | 0 | 0.132 | 0.147 | -0.0154 | 2.32e-05 | 0 | 0.1470232 | 0 | Version 1.0
Masonry | Clay brick | Clay bricks | Clay brick, , N 60, Horizontally Perforated Bricks (KEBE SA) (Global) | 2023-03-28 | 2028-03-27 | Global | S-P-08942 | 0 | EPD (International) | https://api.environdec.com/api/v1/EPDLibrary/Files/31953b06-df9f-4fc0-28d9-08db259f9365/Data | tonne |  |  |  |  | 132 | 147 | -15.4 | 0.0232 | 0 | 147.0232 | 0 | 0.132 | 0.147 | -0.0154 | 2.32e-05 | 0 | 0.1470232 | 0 | Version 1.0
Masonry | Clay brick | Clay bricks | Clay brick, , N 70, Horizontally Perforated Bricks (KEBE SA) (Global) | 2023-03-28 | 2028-03-27 | Global | S-P-08942 | 0 | EPD (International) | https://api.environdec.com/api/v1/EPDLibrary/Files/31953b06-df9f-4fc0-28d9-08db259f9365/Data | tonne |  |  |  |  | 132 | 147 | -15.4 | 0.0232 | 0 | 147.0232 | 0 | 0.132 | 0.147 | -0.0154 | 2.32e-05 | 0 | 0.1470232 | 0 | Version 1.0
Masonry | Clay brick | Clay bricks | Clay brick, , Ν 90, Horizontally Perforated Bricks (KEBE SA) (Global) | 2023-03-28 | 2028-03-27 | Global | S-P-08942 | 0 | EPD (International) | https://api.environdec.com/api/v1/EPDLibrary/Files/31953b06-df9f-4fc0-28d9-08db259f9365/Data | tonne |  |  |  |  | 132 | 147 | -15.4 | 0.0232 | 0 | 147.0232 | 0 | 0.132 | 0.147 | -0.0154 | 2.32e-05 | 0 | 0.1470232 | 0 | Version 1.0
Masonry | Clay brick | Clay bricks | Clay brick, , Ν 180, Horizontally Perforated Bricks (KEBE SA) (Global) | 2023-03-28 | 2028-03-27 | Global | S-P-08942 | 0 | EPD (International) | https://api.environdec.com/api/v1/EPDLibrary/Files/31953b06-df9f-4fc0-28d9-08db259f9365/Data | tonne |  |  |  |  | 132 | 147 | -15.4 | 0.0232 | 0 | 147.0232 | 0 | 0.132 | 0.147 | -0.0154 | 2.32e-05 | 0 | 0.1470232 | 0 | Version 1.0
Masonry | Clay brick | Clay bricks | Clay brick, , FACING N 180, Horizontally Perforated Bricks (KEBE SA) (Global) | 2023-03-28 | 2028-03-27 | Global | S-P-08942 | 0 | EPD (International) | https://api.environdec.com/api/v1/EPDLibrary/Files/31953b06-df9f-4fc0-28d9-08db259f9365/Data | tonne |  |  |  |  | 132 | 147 | -15.4 | 0.0232 | 0 | 147.0232 | 0 | 0.132 | 0.147 | -0.0154 | 2.32e-05 | 0 | 0.1470232 | 0 | Version 1.0
Masonry | Clay brick | Clay bricks | Clay brick, , N 225, Horizontally Perforated Bricks (KEBE SA) (Global) | 2023-03-28 | 2028-03-27 | Global | S-P-08942 | 0 | EPD (International) | https://api.environdec.com/api/v1/EPDLibrary/Files/31953b06-df9f-4fc0-28d9-08db259f9365/Data | tonne |  |  |  |  | 132 | 147 | -15.4 | 0.0232 | 0 | 147.0232 | 0 | 0.132 | 0.147 | -0.0154 | 2.32e-05 | 0 | 0.1470232 | 0 | Version 1.0
Masonry | Clay brick | Clay bricks | Clay brick, , N 200, Horizontally Perforated Bricks (KEBE SA) (Global) | 2023-03-28 | 2028-03-27 | Global | S-P-08942 | 0 | EPD (International) | https://api.environdec.com/api/v1/EPDLibrary/Files/31953b06-df9f-4fc0-28d9-08db259f9365/Data | tonne |  |  |  |  | 132 | 147 | -15.4 | 0.0232 | 0 | 147.0232 | 0 | 0.132 | 0.147 | -0.0154 | 2.32e-05 | 0 | 0.1470232 | 0 | Version 1.0
Masonry | Clay brick | Clay bricks | Clay brick, , N 250, Horizontally Perforated Bricks (KEBE SA) (Global) | 2023-03-28 | 2028-03-27 | Global | S-P-08942 | 0 | EPD (International) | https://api.environdec.com/api/v1/EPDLibrary/Files/31953b06-df9f-4fc0-28d9-08db259f9365/Data | tonne |  |  |  |  | 132 | 147 | -15.4 | 0.0232 | 0 | 147.0232 | 0 | 0.132 | 0.147 | -0.0154 | 2.32e-05 | 0 | 0.1470232 | 0 | Version 1.0
Masonry | Clay brick | Clay bricks | Clay brick, , Ν 280, Horizontally Perforated Bricks (KEBE SA) (Global) | 2023-03-28 | 2028-03-27 | Global | S-P-08942 | 0 | EPD (International) | https://api.environdec.com/api/v1/EPDLibrary/Files/31953b06-df9f-4fc0-28d9-08db259f9365/Data | tonne |  |  |  |  | 132 | 147 | -15.4 | 0.0232 | 0 | 147.0232 | 0 | 0.132 | 0.147 | -0.0154 | 2.32e-05 | 0 | 0.1470232 | 0 | Version 1.0
Masonry | Clay brick | Clay bricks | Clay brick, , B250-12/25, Horizontally Perforated Bricks (KEBE SA) (Global) | 2023-03-28 | 2028-03-27 | Global | S-P-08942 | 0 | EPD (International) | https://api.environdec.com/api/v1/EPDLibrary/Files/31953b06-df9f-4fc0-28d9-08db259f9365/Data | tonne |  |  |  |  | 132 | 147 | -15.4 | 0.0232 | 0 | 147.0232 | 0 | 0.132 | 0.147 | -0.0154 | 2.32e-05 | 0 | 0.1470232 | 0 | Version 1.0
Masonry | Clay brick | Clay bricks | Clay brick, , B250-12/33, Horizontally Perforated Bricks (KEBE SA) (Global) | 2023-03-28 | 2028-03-27 | Global | S-P-08942 | 0 | EPD (International) | https://api.environdec.com/api/v1/EPDLibrary/Files/31953b06-df9f-4fc0-28d9-08db259f9365/Data | tonne |  |  |  |  | 132 | 147 | -15.4 | 0.0232 | 0 | 147.0232 | 0 | 0.132 | 0.147 | -0.0154 | 2.32e-05 | 0 | 0.1470232 | 0 | Version 1.0
Masonry | Clay brick | Clay bricks | Clay brick, , B250-20/33, Horizontally Perforated Bricks (KEBE SA) (Global) | 2023-03-28 | 2028-03-27 | Global | S-P-08942 | 0 | EPD (International) | https://api.environdec.com/api/v1/EPDLibrary/Files/31953b06-df9f-4fc0-28d9-08db259f9365/Data | tonne |  |  |  |  | 132 | 147 | -15.4 | 0.0232 | 0 | 147.0232 | 0 | 0.132 | 0.147 | -0.0154 | 2.32e-05 | 0 | 0.1470232 | 0 | Version 1.0
Masonry | Clay brick | Clay bricks | Clay brick, , N 0, Horizontally Perforated Bricks (KEBE SA) (Global) | 2023-03-28 | 2028-03-27 | Global | S-P-08942 | 0 | EPD (International) | https://api.environdec.com/api/v1/EPDLibrary/Files/31953b06-df9f-4fc0-28d9-08db259f9365/Data | tonne |  |  |  |  | 132 | 147 | -15.4 | 0.0232 | 0 | 147.0232 | 0 | 0.132 | 0.147 | -0.0154 | 2.32e-05 | 0 | 0.1470232 | 0 | Version 1.0
Masonry | Clay brick | Clay bricks | Clay brick, , N 1, Horizontally Perforated Bricks (KEBE SA) (Global) | 2023-03-28 | 2028-03-27 | Global | S-P-08942 | 0 | EPD (International) | https://api.environdec.com/api/v1/EPDLibrary/Files/31953b06-df9f-4fc0-28d9-08db259f9365/Data | tonne |  |  |  |  | 132 | 147 | -15.4 | 0.0232 | 0 | 147.0232 | 0 | 0.132 | 0.147 | -0.0154 | 2.32e-05 | 0 | 0.1470232 | 0 | Version 1.0
Masonry | Clay brick | Clay bricks | Clay brick, , N 2, Horizontally Perforated Bricks (KEBE SA) (Global) | 2023-03-28 | 2028-03-27 | Global | S-P-08942 | 0 | EPD (International) | https://api.environdec.com/api/v1/EPDLibrary/Files/31953b06-df9f-4fc0-28d9-08db259f9365/Data | tonne |  |  |  |  | 132 | 147 | -15.4 | 0.0232 | 0 | 147.0232 | 0 | 0.132 | 0.147 | -0.0154 | 2.32e-05 | 0 | 0.1470232 | 0 | Version 1.0
Masonry | Clay brick | Clay bricks | Clay brick, , N 3, Horizontally Perforated Bricks (KEBE SA) (Global) | 2023-03-28 | 2028-03-27 | Global | S-P-08942 | 0 | EPD (International) | https://api.environdec.com/api/v1/EPDLibrary/Files/31953b06-df9f-4fc0-28d9-08db259f9365/Data | tonne |  |  |  |  | 132 | 147 | -15.4 | 0.0232 | 0 | 147.0232 | 0 | 0.132 | 0.147 | -0.0154 | 2.32e-05 | 0 | 0.1470232 | 0 | Version 1.0
Masonry | Clay brick | Clay bricks | Clay brick, , ΜΚ200, Vertically Perforated Bricks (KEBE SA) (Global) | 2023-03-28 | 2028-03-27 | Global | S-P-08942 | 0 | EPD (International) | https://api.environdec.com/api/v1/EPDLibrary/Files/31953b06-df9f-4fc0-28d9-08db259f9365/Data | tonne |  |  |  |  | 132 | 147 | -15.4 | 0.0232 | 0 | 147.0232 | 0 | 0.132 | 0.147 | -0.0154 | 2.32e-05 | 0 | 0.1470232 | 0 | Version 1.0
Masonry | Clay brick | Clay bricks | Clay brick, , ΜΚ250, Vertically Perforated Bricks (KEBE SA) (Global) | 2023-03-28 | 2028-03-27 | Global | S-P-08942 | 0 | EPD (International) | https://api.environdec.com/api/v1/EPDLibrary/Files/31953b06-df9f-4fc0-28d9-08db259f9365/Data | tonne |  |  |  |  | 132 | 147 | -15.4 | 0.0232 | 0 | 147.0232 | 0 | 0.132 | 0.147 | -0.0154 | 2.32e-05 | 0 | 0.1470232 | 0 | Version 1.0
Masonry | Clay brick | Clay bricks | Clay brick, , ORTHOBLOCK K100, Vertically Perforated Bricks (KEBE SA) (Global) | 2023-03-28 | 2028-03-27 | Global | S-P-08942 | 0 | EPD (International) | https://api.environdec.com/api/v1/EPDLibrary/Files/31953b06-df9f-4fc0-28d9-08db259f9365/Data | tonne |  |  |  |  | 132 | 147 | -15.4 | 0.0232 | 0 | 147.0232 | 0 | 0.132 | 0.147 | -0.0154 | 2.32e-05 | 0 | 0.1470232 | 0 | Version 1.0
Masonry | Clay brick | Clay bricks | Clay brick, , ORTHOBLOCK K120, Vertically Perforated Bricks (KEBE SA) (Global) | 2023-03-28 | 2028-03-27 | Global | S-P-08942 | 0 | EPD (International) | https://api.environdec.com/api/v1/EPDLibrary/Files/31953b06-df9f-4fc0-28d9-08db259f9365/Data | tonne |  |  |  |  | 132 | 147 | -15.4 | 0.0232 | 0 | 147.0232 | 0 | 0.132 | 0.147 | -0.0154 | 2.32e-05 | 0 | 0.1470232 | 0 | Version 1.0
Masonry | Clay brick | Clay bricks | Clay brick, , HALF Κ250, Vertically Perforated Bricks (KEBE SA) (Global) | 2023-03-28 | 2028-03-27 | Global | S-P-08942 | 0 | EPD (International) | https://api.environdec.com/api/v1/EPDLibrary/Files/31953b06-df9f-4fc0-28d9-08db259f9365/Data | tonne |  |  |  |  | 132 | 147 | -15.4 | 0.0232 | 0 | 147.0232 | 0 | 0.132 | 0.147 | -0.0154 | 2.32e-05 | 0 | 0.1470232 | 0 | Version 1.0
Masonry | Clay brick | Clay bricks | Clay brick, , ORTHOBLOCK K250, Vertically Perforated Bricks (KEBE SA) (Global) | 2023-03-28 | 2028-03-27 | Global | S-P-08942 | 0 | EPD (International) | https://api.environdec.com/api/v1/EPDLibrary/Files/31953b06-df9f-4fc0-28d9-08db259f9365/Data | tonne |  |  |  |  | 132 | 147 | -15.4 | 0.0232 | 0 | 147.0232 | 0 | 0.132 | 0.147 | -0.0154 | 2.32e-05 | 0 | 0.1470232 | 0 | Version 1.0
Masonry | Clay brick | Clay bricks | Clay brick, , ORTHOBLOCK K250 NEW, Vertically Perforated Bricks (KEBE SA) (Global) | 2023-03-28 | 2028-03-27 | Global | S-P-08942 | 0 | EPD (International) | https://api.environdec.com/api/v1/EPDLibrary/Files/31953b06-df9f-4fc0-28d9-08db259f9365/Data | tonne |  |  |  |  | 132 | 147 | -15.4 | 0.0232 | 0 | 147.0232 | 0 | 0.132 | 0.147 | -0.0154 | 2.32e-05 | 0 | 0.1470232 | 0 | Version 1.0
Masonry | Clay brick | Clay bricks | Clay brick, , ORTHOBLOCK K300, Vertically Perforated Bricks (KEBE SA) (Global) | 2023-03-28 | 2028-03-27 | Global | S-P-08942 | 0 | EPD (International) | https://api.environdec.com/api/v1/EPDLibrary/Files/31953b06-df9f-4fc0-28d9-08db259f9365/Data | tonne |  |  |  |  | 132 | 147 | -15.4 | 0.0232 | 0 | 147.0232 | 0 | 0.132 | 0.147 | -0.0154 | 2.32e-05 | 0 | 0.1470232 | 0 | Version 1.0
Masonry | Clay brick | Clay bricks | Clay brick, , ORTHOBLOCK K300, Vertically Perforated Bricks (KEBE SA) (Global) | 2023-03-28 | 2028-03-27 | Global | S-P-08942 | 0 | EPD (International) | https://api.environdec.com/api/v1/EPDLibrary/Files/31953b06-df9f-4fc0-28d9-08db259f9365/Data | tonne |  |  |  |  | 132 | 147 | -15.4 | 0.0232 | 0 | 147.0232 | 0 | 0.132 | 0.147 | -0.0154 | 2.32e-05 | 0 | 0.1470232 | 0 | Version 1.0
Masonry | Clay brick | Clay bricks | Clay brick, , Φ 180, Chimneys (KEBE SA) (Global) | 2023-03-28 | 2028-03-27 | Global | S-P-08942 | 0 | EPD (International) | https://api.environdec.com/api/v1/EPDLibrary/Files/31953b06-df9f-4fc0-28d9-08db259f9365/Data | tonne |  |  |  |  | 184 | 199 | -15 | 0.0233 | 0 | 199.0233 | 0 | 0.184 | 0.199 | -0.015 | 2.33e-05 | 0 | 0.1990233 | 0 | Version 1.0
Masonry | Clay brick | Clay bricks | Clay brick, , Φ 180 – Τ 130, Chimneys (KEBE SA) (Global) | 2023-03-28 | 2028-03-27 | Global | S-P-08942 | 0 | EPD (International) | https://api.environdec.com/api/v1/EPDLibrary/Files/31953b06-df9f-4fc0-28d9-08db259f9365/Data | tonne |  |  |  |  | 184 | 199 | -15 | 0.0233 | 0 | 199.0233 | 0 | 0.184 | 0.199 | -0.015 | 2.33e-05 | 0 | 0.1990233 | 0 | Version 1.0
Masonry | Clay brick | Clay bricks | Clay brick, , Φ 180 – Τ 150, Chimneys (KEBE SA) (Global) | 2023-03-28 | 2028-03-27 | Global | S-P-08942 | 0 | EPD (International) | https://api.environdec.com/api/v1/EPDLibrary/Files/31953b06-df9f-4fc0-28d9-08db259f9365/Data | tonne |  |  |  |  | 184 | 199 | -15 | 0.0233 | 0 | 199.0233 | 0 | 0.184 | 0.199 | -0.015 | 2.33e-05 | 0 | 0.1990233 | 0 | Version 1.0
Masonry | Clay brick | Clay bricks | Clay brick, , Φ 250, Chimneys (KEBE SA) (Global) | 2023-03-28 | 2028-03-27 | Global | S-P-08942 | 0 | EPD (International) | https://api.environdec.com/api/v1/EPDLibrary/Files/31953b06-df9f-4fc0-28d9-08db259f9365/Data | tonne |  |  |  |  | 184 | 199 | -15 | 0.0233 | 0 | 199.0233 | 0 | 0.184 | 0.199 | -0.015 | 2.33e-05 | 0 | 0.1990233 | 0 | Version 1.0
Masonry | Clay brick | Clay bricks | Clay brick, , Φ 250 – Τ 180, Chimneys (KEBE SA) (Global) | 2023-03-28 | 2028-03-27 | Global | S-P-08942 | 0 | EPD (International) | https://api.environdec.com/api/v1/EPDLibrary/Files/31953b06-df9f-4fc0-28d9-08db259f9365/Data | tonne |  |  |  |  | 184 | 199 | -15 | 0.0233 | 0 | 199.0233 | 0 | 0.184 | 0.199 | -0.015 | 2.33e-05 | 0 | 0.1990233 | 0 | Version 1.0
Masonry | Clay brick | Clay bricks | Clay brick, , Φ 250 – Τ 150, Chimneys (KEBE SA) (Global) | 2023-03-28 | 2028-03-27 | Global | S-P-08942 | 0 | EPD (International) | https://api.environdec.com/api/v1/EPDLibrary/Files/31953b06-df9f-4fc0-28d9-08db259f9365/Data | tonne |  |  |  |  | 184 | 199 | -15 | 0.0233 | 0 | 199.0233 | 0 | 0.184 | 0.199 | -0.015 | 2.33e-05 | 0 | 0.1990233 | 0 | Version 1.0
Masonry | Clay brick | Clay bricks | Clay brick, , ORTHOBLOCK K300 PLUS NEW, Vertically Perforated Bricks (KEBE SA) (Global) | 2023-03-28 | 2028-03-27 | Global | S-P-08942 | 0 | EPD (International) | https://api.environdec.com/api/v1/EPDLibrary/Files/31953b06-df9f-4fc0-28d9-08db259f9365/Data | tonne |  |  |  |  | 184 | 199 | -15 | 0.0233 | 0 | 199.0233 | 0 | 0.184 | 0.199 | -0.015 | 2.33e-05 | 0 | 0.1990233 | 0 | Version 1.0
Masonry | Clay brick | Clay bricks | Clay brick, , ORTHOBLOCK K300 PLUS, Vertically Perforated Bricks (KEBE SA) (Global) | 2023-03-28 | 2028-03-27 | Global | S-P-08942 | 0 | EPD (International) | https://api.environdec.com/api/v1/EPDLibrary/Files/31953b06-df9f-4fc0-28d9-08db259f9365/Data | tonne |  |  |  |  | 184 | 199 | -15 | 0.0233 | 0 | 199.0233 | 0 | 0.184 | 0.199 | -0.015 | 2.33e-05 | 0 | 0.1990233 | 0 | Version 1.0
Masonry | Clay brick | Clay bricks | Clay brick, , ORTHOBLOCK K250 PLUS NEW, Vertically Perforated Bricks (KEBE SA) (Global) | 2023-03-28 | 2028-03-27 | Global | S-P-08942 | 0 | EPD (International) | https://api.environdec.com/api/v1/EPDLibrary/Files/31953b06-df9f-4fc0-28d9-08db259f9365/Data | tonne |  |  |  |  | 184 | 199 | -15 | 0.0233 | 0 | 199.0233 | 0 | 0.184 | 0.199 | -0.015 | 2.33e-05 | 0 | 0.1990233 | 0 | Version 1.0
Masonry | Clay brick | Clay bricks | Clay brick, , ORTHOBLOCK K250 PLUS, Vertically Perforated Bricks (KEBE SA) (Global) | 2023-03-28 | 2028-03-27 | Global | S-P-08942 | 0 | EPD (International) | https://api.environdec.com/api/v1/EPDLibrary/Files/31953b06-df9f-4fc0-28d9-08db259f9365/Data | tonne |  |  |  |  | 184 | 199 | -15 | 0.0233 | 0 | 199.0233 | 0 | 0.184 | 0.199 | -0.015 | 2.33e-05 | 0 | 0.1990233 | 0 | Version 1.0
Masonry | Clay brick | Clay bricks | Clay Brick, , Sencis, red clay facing brick (Lode Sia) (Europe) | 2023-10-12 | 2028-10-11 | Europe | S-P-11030 | 0 | EPD (International) | https://api.environdec.com/api/v1/EPDLibrary/Files/d0461f2c-ff3d-429f-88a7-08dbc3e797a5/Data | tonne |  |  |  |  | 150 | 150 | 0.39 | 0.051 | 0 | 150.441 | 0 | 0.15 | 0.15 | 0.00039 | 5.1e-05 | 0 | 0.150441 | 0 | Version 1.0
Masonry | Clay brick | Clay bricks | Clay Brick, , Janka, red clay facing brick (Lode Sia) (Europe) | 2023-10-12 | 2028-10-11 | Europe | S-P-11030 | 0 | EPD (International) | https://api.environdec.com/api/v1/EPDLibrary/Files/d0461f2c-ff3d-429f-88a7-08dbc3e797a5/Data | tonne |  |  |  |  | 150 | 150 | 0.39 | 0.051 | 0 | 150.441 | 0 | 0.15 | 0.15 | 0.00039 | 5.1e-05 | 0 | 0.150441 | 0 | Version 1.0
Masonry | Clay brick | Clay bricks | Clay Brick, , Gemini, red clay facing brick (Lode Sia) (Europe) | 2023-10-12 | 2028-10-11 | Europe | S-P-11030 | 0 | EPD (International) | https://api.environdec.com/api/v1/EPDLibrary/Files/d0461f2c-ff3d-429f-88a7-08dbc3e797a5/Data | tonne |  |  |  |  | 150 | 150 | 0.39 | 0.051 | 0 | 150.441 | 0 | 0.15 | 0.15 | 0.00039 | 5.1e-05 | 0 | 0.150441 | 0 | Version 1.0
Masonry | Clay brick | Clay bricks | Clay Brick, , Cameleo, red clay facing brick (Lode Sia) (Europe) | 2023-10-12 | 2028-10-11 | Europe | S-P-11030 | 0 | EPD (International) | https://api.environdec.com/api/v1/EPDLibrary/Files/d0461f2c-ff3d-429f-88a7-08dbc3e797a5/Data | tonne |  |  |  |  | 150 | 150 | 0.39 | 0.051 | 0 | 150.441 | 0 | 0.15 | 0.15 | 0.00039 | 5.1e-05 | 0 | 0.150441 | 0 | Version 1.0
Masonry | Clay brick | Clay bricks | Clay Brick, , Argon, red clay facing brick (Lode Sia) (Europe) | 2023-10-12 | 2028-10-11 | Europe | S-P-11030 | 0 | EPD (International) | https://api.environdec.com/api/v1/EPDLibrary/Files/d0461f2c-ff3d-429f-88a7-08dbc3e797a5/Data | tonne |  |  |  |  | 150 | 150 | 0.39 | 0.051 | 0 | 150.441 | 0 | 0.15 | 0.15 | 0.00039 | 5.1e-05 | 0 | 0.150441 | 0 | Version 1.0
Masonry | Clay brick | Clay bricks | Clay Brick, , Andromeda, red clay facing brick (Lode Sia) (Europe) | 2023-10-12 | 2028-10-11 | Europe | S-P-11030 | 0 | EPD (International) | https://api.environdec.com/api/v1/EPDLibrary/Files/d0461f2c-ff3d-429f-88a7-08dbc3e797a5/Data | tonne |  |  |  |  | 150 | 150 | 0.39 | 0.051 | 0 | 150.441 | 0 | 0.15 | 0.15 | 0.00039 | 5.1e-05 | 0 | 0.150441 | 0 | Version 1.0
Masonry | Clay brick | Clay bricks | Clay Brick, , Aquarius, red clay facing brick (Lode Sia) (Europe) | 2023-10-12 | 2028-10-11 | Europe | S-P-11030 | 0 | EPD (International) | https://api.environdec.com/api/v1/EPDLibrary/Files/d0461f2c-ff3d-429f-88a7-08dbc3e797a5/Data | tonne |  |  |  |  | 150 | 150 | 0.39 | 0.051 | 0 | 150.441 | 0 | 0.15 | 0.15 | 0.00039 | 5.1e-05 | 0 | 0.150441 | 0 | Version 1.0
Masonry | Clay brick | Clay bricks | Clay Brick, , Etna, red clay facing brick (Lode Sia) (Europe) | 2023-10-12 | 2028-10-11 | Europe | S-P-11030 | 0 | EPD (International) | https://api.environdec.com/api/v1/EPDLibrary/Files/d0461f2c-ff3d-429f-88a7-08dbc3e797a5/Data | tonne |  |  |  |  | 150 | 150 | 0.39 | 0.051 | 0 | 150.441 | 0 | 0.15 | 0.15 | 0.00039 | 5.1e-05 | 0 | 0.150441 | 0 | Version 1.0
Masonry | Clay brick | Clay bricks | Clay Brick, , Luna, red clay facing brick (Lode Sia) (Europe) | 2023-10-12 | 2028-10-11 | Europe | S-P-11030 | 0 | EPD (International) | https://api.environdec.com/api/v1/EPDLibrary/Files/d0461f2c-ff3d-429f-88a7-08dbc3e797a5/Data | tonne |  |  |  |  | 150 | 150 | 0.39 | 0.051 | 0 | 150.441 | 0 | 0.15 | 0.15 | 0.00039 | 5.1e-05 | 0 | 0.150441 | 0 | Version 1.0
Masonry | Clay brick | Clay bricks | Clay Brick, , Brunis , brown clay facing brick (Lode Sia) (Europe) | 2023-10-12 | 2028-10-11 | Europe | S-P-11031 | 0 | EPD (International) | https://api.environdec.com/api/v1/EPDLibrary/Files/f4a19b1a-e0e7-4377-888c-08dbc3e797a5/Data | tonne |  |  |  |  | 200 | 200 | 0.34 | 0.086 | 0 | 200.426 | 0 | 0.2 | 0.2 | 0.00034 | 8.6e-05 | 0 | 0.200426 | 0 | Version 1.0
Masonry | Clay brick | Clay bricks | Clay Brick, , Carbon, brown clay facing brick (Lode Sia) (Europe) | 2023-10-12 | 2028-10-11 | Europe | S-P-11031 | 0 | EPD (International) | https://api.environdec.com/api/v1/EPDLibrary/Files/f4a19b1a-e0e7-4377-888c-08dbc3e797a5/Data | tonne |  |  |  |  | 200 | 200 | 0.34 | 0.086 | 0 | 200.426 | 0 | 0.2 | 0.2 | 0.00034 | 8.6e-05 | 0 | 0.200426 | 0 | Version 1.0
Masonry | Clay brick | Clay bricks | Clay Brick, , Centaur, brown clay facing brick (Lode Sia) (Europe) | 2023-10-12 | 2028-10-11 | Europe | S-P-11031 | 0 | EPD (International) | https://api.environdec.com/api/v1/EPDLibrary/Files/f4a19b1a-e0e7-4377-888c-08dbc3e797a5/Data | tonne |  |  |  |  | 200 | 200 | 0.34 | 0.086 | 0 | 200.426 | 0 | 0.2 | 0.2 | 0.00034 | 8.6e-05 | 0 | 0.200426 | 0 | Version 1.0
Masonry | Clay brick | Clay bricks | Clay Brick, , Galaxy, brown clay facing brick (Lode Sia) (Europe) | 2023-10-12 | 2028-10-11 | Europe | S-P-11031 | 0 | EPD (International) | https://api.environdec.com/api/v1/EPDLibrary/Files/f4a19b1a-e0e7-4377-888c-08dbc3e797a5/Data | tonne |  |  |  |  | 200 | 200 | 0.34 | 0.086 | 0 | 200.426 | 0 | 0.2 | 0.2 | 0.00034 | 8.6e-05 | 0 | 0.200426 | 0 | Version 1.0
Masonry | Clay brick | Clay bricks | Clay Brick, , Krypton, brown clay facing brick (Lode Sia) (Europe) | 2023-10-12 | 2028-10-11 | Europe | S-P-11031 | 0 | EPD (International) | https://api.environdec.com/api/v1/EPDLibrary/Files/f4a19b1a-e0e7-4377-888c-08dbc3e797a5/Data | tonne |  |  |  |  | 200 | 200 | 0.34 | 0.086 | 0 | 200.426 | 0 | 0.2 | 0.2 | 0.00034 | 8.6e-05 | 0 | 0.200426 | 0 | Version 1.0
Masonry | Clay brick | Clay bricks | Clay Brick, , Saturn, brown clay facing brick (Lode Sia) (Europe) | 2023-10-12 | 2028-10-11 | Europe | S-P-11031 | 0 | EPD (International) | https://api.environdec.com/api/v1/EPDLibrary/Files/f4a19b1a-e0e7-4377-888c-08dbc3e797a5/Data | tonne |  |  |  |  | 200 | 200 | 0.34 | 0.086 | 0 | 200.426 | 0 | 0.2 | 0.2 | 0.00034 | 8.6e-05 | 0 | 0.200426 | 0 | Version 1.0
Masonry | Clay brick | Clay bricks | Clay Brick, , Sotis, brown clay facing brick (Lode Sia) (Europe) | 2023-10-12 | 2028-10-11 | Europe | S-P-11031 | 0 | EPD (International) | https://api.environdec.com/api/v1/EPDLibrary/Files/f4a19b1a-e0e7-4377-888c-08dbc3e797a5/Data | tonne |  |  |  |  | 200 | 200 | 0.34 | 0.086 | 0 | 200.426 | 0 | 0.2 | 0.2 | 0.00034 | 8.6e-05 | 0 | 0.200426 | 0 | Version 1.0
Masonry | Clay brick | Clay bricks | Clay Brick, , Sahara, yellow clay facing brick (Lode Sia) (Europe) | 2023-10-12 | 2028-10-11 | Europe | S-P-11028 | 0 | EPD (International) | https://api.environdec.com/api/v1/EPDLibrary/Files/5f971301-da79-466b-88b2-08dbc3e797a5/Data | tonne |  |  |  |  | 380 | 380 | 0.39 | 0.07 | 0 | 380.46 | 0 | 0.38 | 0.38 | 0.00039 | 7e-05 | 0 | 0.38046 | 0 | Version 1.0
Masonry | Clay brick | Clay bricks | Clay Brick, , Blanka, yellow clay facing brick (Lode Sia) (Europe) | 2023-10-12 | 2028-10-11 | Europe | S-P-11028 | 0 | EPD (International) | https://api.environdec.com/api/v1/EPDLibrary/Files/5f971301-da79-466b-88b2-08dbc3e797a5/Data | tonne |  |  |  |  | 380 | 380 | 0.39 | 0.07 | 0 | 380.46 | 0 | 0.38 | 0.38 | 0.00039 | 7e-05 | 0 | 0.38046 | 0 | Version 1.0
Masonry | Clay brick | Clay bricks | Clay Brick, , Wenus, yellow clay facing brick (Lode Sia) (Europe) | 2023-10-12 | 2028-10-11 | Europe | S-P-11028 | 0 | EPD (International) | https://api.environdec.com/api/v1/EPDLibrary/Files/5f971301-da79-466b-88b2-08dbc3e797a5/Data | tonne |  |  |  |  | 380 | 380 | 0.39 | 0.07 | 0 | 380.46 | 0 | 0.38 | 0.38 | 0.00039 | 7e-05 | 0 | 0.38046 | 0 | Version 1.0
Masonry | Clay brick | Clay bricks | Clay Brick, , Tybet, clay brick (reduction firing) (Lode Sia) (Europe) | 2023-10-12 | 2028-10-11 | Europe | S-P-11054 | 0 | EPD (International) | https://api.environdec.com/api/v1/EPDLibrary/Files/b7b7c343-0620-45c7-88d1-08dbc3e797a5/Data | tonne |  |  |  |  | 310 | 310 | 0.038 | 0.083 | 0 | 310.121 | 0 | 0.31 | 0.31 | 3.8e-05 | 8.3e-05 | 0 | 0.310121 | 0 | Version 1.0
Masonry | Clay brick | Clay bricks | Clay Brick, , Syriusz, clay brick (reduction firing) (Lode Sia) (Europe) | 2023-10-12 | 2028-10-11 | Europe | S-P-11054 | 0 | EPD (International) | https://api.environdec.com/api/v1/EPDLibrary/Files/b7b7c343-0620-45c7-88d1-08dbc3e797a5/Data | tonne |  |  |  |  | 310 | 310 | 0.038 | 0.083 | 0 | 310.121 | 0 | 0.31 | 0.31 | 3.8e-05 | 8.3e-05 | 0 | 0.310121 | 0 | Version 1.0
Masonry | Clay brick | Clay bricks | Clay brick, , Brick (Prayag Clay Products Limited (PCPL) (Global) | 2023-02-03 | 2028-02-02 | Global | S-P-06476 | 0 | EPD (International) | https://api.environdec.com/api/v1/EPDLibrary/Files/53ffd826-e11c-42dd-90ce-08db0d9b78e5/Data | tonne |  |  |  |  | 47.9 | 47.4 | 0.424 | 0.00809 | 0 | 47.83209 | 0 | 0.0479 | 0.0474 | 0.000424 | 8.09e-06 | 0 | 0.04783209 | 0 | Version 1.0
Masonry | Clay brick | Clay bricks | Clay brick, , Block (Prayag Clay Products Limited (PCPL) (Global) | 2023-02-03 | 2028-02-02 | Global | S-P-06476 | 0 | EPD (International) | https://api.environdec.com/api/v1/EPDLibrary/Files/53ffd826-e11c-42dd-90ce-08db0d9b78e5/Data | tonne |  |  |  |  | 47.9 | 47.4 | 0.424 | 0.00809 | 0 | 47.83209 | 0 | 0.0479 | 0.0474 | 0.000424 | 8.09e-06 | 0 | 0.04783209 | 0 | Version 1.0
Masonry | Clay brick | Clay bricks | Clay brick, , Paver (Prayag Clay Products Limited (PCPL)) (Global) | 2023-02-03 | 2028-02-02 | Global | S-P-06476 | 0 | EPD (International) | https://api.environdec.com/api/v1/EPDLibrary/Files/53ffd826-e11c-42dd-90ce-08db0d9b78e5/Data | tonne |  |  |  |  | 47.9 | 47.4 | 0.424 | 0.00809 | 0 | 47.83209 | 0 | 0.0479 | 0.0474 | 0.000424 | 8.09e-06 | 0 | 0.04783209 | 0 | Version 1.0
Masonry | Clay brick | Clay bricks | Clay brick, , Clay bricks and Pavers from Bowral (Brickworks) (Australia) | 2024-11-26 | 2029-11-26 | Australia | EPD-IES-0010930:001 | Not applicable | EPD Australasia | https://epd-australasia.com/wp-content/uploads/2024/12/EPD-IES-0010930-Brickworks_Bowral-Bricks-Pavers_2024-11-26.pdf | tonne |  |  |  |  | 387 | 0 | 0 | 0 | 0 | 387 | 0 | 0.387 | 0 | 0 | 0 | 0 | 0.387 | 0 | Version 2025.1
Masonry | Clay brick | Clay bricks | Clay brick, , Clay bricks and Pavers from Golden Grove (Brickworks) (Australia) | 2024-11-26 | 2029-11-26 | Australia | EPD-IES-0010931:001 | Not applicable | EPD Australasia | https://epd-australasia.com/wp-content/uploads/2024/12/EPD-IES-0010931-Brickworks_Golden-Grove-Bricks_2024-11-26.pdf | tonne |  |  |  |  | 254 | 0 | 0 | 0 | 0 | 254 | 0 | 0.254 | 0 | 0 | 0 | 0 | 0.254 | 0 | Version 2025.1
Masonry | Clay brick | Clay bricks | Clay brick, , Clay bricks and Pavers from Horsley Park (Brickworks) (Australia) | 2024-11-26 | 2029-11-26 | Australia | EPD-IES-0010932:001 | Not applicable | EPD Australasia | https://epd-australasia.com/wp-content/uploads/2024/12/EPD-IES-0010932-Brickworks_Horsley-Park-Bricks_2024-11-26.pdf | tonne |  |  |  |  | 255 | 0 | 0 | 0 | 0 | 255 | 0 | 0.255 | 0 | 0 | 0 | 0 | 0.255 | 0 | Version 2025.1
Masonry | Clay brick | Clay bricks | Clay brick, , Clay bricks and Pavers from Austral Bricks and Daniel Robertson (Brickworks) (Australia) | 2024-11-26 | 2029-11-26 | Australia | EPD-IES-0010933:001 | Not applicable | EPD Australasia | https://epd-australasia.com/wp-content/uploads/2024/12/EPD-IES-0010933-Brickworks_Longford-Bricks_2024-11-26.pdf | tonne |  |  |  |  | 158 | 0 | 0 | 0 | 0 | 158 | 0 | 0.158 | 0 | 0 | 0 | 0 | 0.158 | 0 | Version 2025.1
Masonry | Clay brick | Clay bricks | Clay brick, , Clay bricks and Pavers from Austral Bricks Punchbowl (Brickworks) (Australia) | 2024-11-26 | 2029-11-26 | Australia | EPD-IES-0010934:001 | Not applicable | EPD Australasia | https://epd-australasia.com/wp-content/uploads/2024/12/EPD-IES-0010934-Brickworks_Punchbowl-Bricks_2024-11-26.pdf | tonne |  |  |  |  | 342 | 0 | 0 | 0 | 0 | 342 | 0 | 0.342 | 0 | 0 | 0 | 0 | 0.342 | 0 | Version 2025.1
Masonry | Clay brick | Clay bricks | Clay brick, , Clay bricks and Pavers from Austral Bricks Rochedale (Brickworks) (Australia) | 2024-11-26 | 2029-11-26 | Australia | EPD-IES-0010935:001 | Not applicable | EPD Australasia | EPD-IES-0010935-Brickworks_Rochedale-Bricks-Pavers_2024-11-26.pdf (epd-australasia.com) | tonne |  |  |  |  | 196 | 0 | 0 | 0 | 0 | 196 | 0 | 0.196 | 0 | 0 | 0 | 0 | 0.196 | 0 | Version 2025.1
Masonry | Clay brick | Clay bricks | Clay brick, , Clay bricks and Pavers from Austral Bricks Nubrik Wollert (Brickworks) (Australia) | 2024-11-26 | 2029-11-26 | Australia | EPD-IES-0010936:001 | Not applicable | EPD Australasia | https://epd-australasia.com/wp-content/uploads/2024/12/EPD-IES-0010936-Brickworks_Wollert-Bricks_2024-11-26.pdf | tonne |  |  |  |  | 196 | 0 | 0 | 0 | 0 | 196 | 0 | 0.196 | 0 | 0 | 0 | 0 | 0.196 | 0 | Version 2025.1
Timber & engineered woods | Particleboard | Decorative pb | Decorative Pboard, 18 mm E0 & E1 moisture resistant (MR) melamine coated, decorative particleboard, Wood solutions, FWPA, Australia | 2017-12-08 | 2022-12-08 | Australia | S-P-00562 | Version 1.2 | EPD Australasia | https://epd-australasia.com/wp-content/uploads/2018/04/EDP-3-Particleboard-Dec-2020-1.pdf | m³ | 656 |  |  |  | -486.9966 | 522.5763 | -1011.797 | 0 | 1118.48 | 629.2597 | 1118.48 | -0.7423729 | 0.7966102 | -1.542373 | 0 | 1.705 | 0.9592373 | 1.705 | Version 1.0
Timber & engineered woods | Particleboard | Decorative pb | Decorative Pb, , Min variation 16mm standard, melamine coated particleboard (FWPA) (Australia) | 2017-12-08 | 8/12/2022* | Australia | S-P-00562 | 0 | EPD Australasia | https://epd-australasia.com/wp-content/uploads/2018/04/EDP-3-Particleboard-Dec-2020-1.pdf | m³ | 660 |  |  |  | -674.7323 | 346.3998 | -1021.132 | 0 | 1113.2 | 438.4677 | 1113.2 | -1.022322 | 0.5248481 | -1.54717 | 0 | 1.686667 | 0.664345 | 1.686667 | Version 1.0
Timber & engineered woods | Particleboard | Decorative pb | Decorative Pb, , Max variation 16mm moisture resistant, melamine coated particleboard (FWPA) (Australia) | 2017-12-08 | 8/12/2022* | Australia | S-P-00562 | 0 | EPD Australasia | https://epd-australasia.com/wp-content/uploads/2018/04/EDP-3-Particleboard-Dec-2020-1.pdf | m³ | 660 |  |  |  | -482.0491 | 532.85661 | -1014.906 | 0 | 1113.2 | 631.1509 | 1113.2 | -0.7303773 | 0.8073585 | -1.537736 | 0 | 1.686667 | 0.9562893 | 1.686667 | Version 1.0
Timber & engineered woods | Particleboard | Decorative pb | Decorative Pb, Global, Decorative Pboard, superfine standard 9mm (Laminex) (New Zealand) | 2023-11-27 | 2028-11-27 | New Zealand | S-P-09355 | 0 | EPD (International) | https://api.environdec.com/api/v1/EPDLibrary/Files/59be304a-6745-4dd3-f9b7-08dbfcbc4c1b/Data | m³ | 620 | 5.79 |  |  | -820.2418 | 175.6131 | -995.8549 | 0.01766839 | 997.2827 | 177.0585 | 997.2827 | -1.322971 | 0.283247 | -1.606218 | 2.849741e-05 | 1.60852 | 0.2855783 | 1.60852 | Version 1.0
Timber & engineered woods | Particleboard | Decorative pb | Decorative Pboard, 16 mm E0 & E1 moisture resistant (MR) melamine coated, decorative particleboard, Wood solutions, FWPA, Australia | 2017-12-08 | 2022-12-08 | Australia | S-P-00562 | Version 1.2 | EPD Australasia | https://epd-australasia.com/wp-content/uploads/2018/04/EDP-3-Particleboard-Dec-2020-1.pdf | m³ | 660 |  |  |  | -531.1132 | 484.4151 | -1014.906 | 0 | 1113.2 | 582.7094 | 1113.2 | -0.804717 | 0.7339623 | -1.537736 | 0 | 1.686667 | 0.8828931 | 1.686667 | Version 1.0
Timber & engineered woods | Particleboard | Decorative pb | Decorative Pboard, 16 mm E0 & E1 standard melamine coated, decorative particleboard, Wood solutions, FWPA, Australia | 2017-12-08 | 2022-12-08 | Australia | S-P-00562 | Version 1.2 | EPD Australasia | https://epd-australasia.com/wp-content/uploads/2018/04/EDP-3-Particleboard-Dec-2020-1.pdf | m³ | 660 |  |  |  | -635.0943 | 387.9057 | -1021.132 | 0 | 1113.2 | 479.9736 | 1113.2 | -0.9622642 | 0.5877358 | -1.54717 | 0 | 1.686667 | 0.7272327 | 1.686667 | Version 1.0
Timber & engineered woods | Particleboard | Decorative pb | Decorative Pboard, 18 mm E0 & E1 standard melamine coated, decorative particleboard, Wood solutions, FWPA, Australia | 2017-12-08 | 2022-12-08 | Australia | S-P-00562 | Version 1.2 | EPD Australasia | https://epd-australasia.com/wp-content/uploads/2018/04/EDP-3-Particleboard-Dec-2020-1.pdf | m³ | 656 |  |  |  | -617.0847 | 403.6068 | -1017.356 | 0 | 1118.48 | 504.7308 | 1118.48 | -0.940678 | 0.6152542 | -1.550847 | 0 | 1.705 | 0.7694068 | 1.705 | Version 1.0
Aggregate | Aggregates | Engineered fill | Aggregate, , Aggregates (BCG) (Australia) | 2022-12-15 | 2027-12-15 | Australia | S-P-05493 | 0 | EPD Australasia | https://epd-australasia.com/wp-content/uploads/2022/12/SP05493_BGC-EPD_Aggregates_Dec22.pdf | tonne | 1800 |  |  |  | 4.96 | 4.95 | 0.0122 | 0.000167 | 0 | 4.962367 | 0 | 0.00496 | 0.00495 | 1.22e-05 | 1.67e-07 | 0 | 0.004962367 | 0 | Version 1.0
Aggregate | Aggregates | Engineered fill | Aggregate, , Tylden quarry products (Fulton Hogan) (Australia) | 2022-02-24 | 2027-02-24 | Australia | S-P-04651 | 0 | EPD Australasia | https://epd-australasia.com/wp-content/uploads/2022/02/Fulton-Hogan_Quarries-VIC-EPD_SP04651.pdf | tonne | 1800 |  |  |  | 5.1 | 0 | 0 | 0 | 0 | 5.1 | 0 | 0.0051 | 0 | 0 | 0 | 0 | 0.0051 | 0 | Version 1.0
Aggregate | Aggregates | Engineered fill | Aggregate, , Tynong quarry products (Fulton Hogan) (Australia) | 2022-02-24 | 2027-02-24 | Australia | S-P-04651 | 0 | EPD Australasia | https://epd-australasia.com/wp-content/uploads/2022/02/Fulton-Hogan_Quarries-VIC-EPD_SP04651.pdf | tonne | 1800 |  |  |  | 7.8 | 0 | 0 | 0 | 0 | 7.8 | 0 | 0.0078 | 0 | 0 | 0 | 0 | 0.0078 | 0 | Version 1.0
Aggregate | Aggregates | Engineered fill | Aggregate, , Ballast (Holcim) (Australia) | 2021-05-18 | 2026-05-17 | Australia | S-P-02332 | 0 | EPD Australasia | https://epd-australasia.com/wp-content/uploads/2022/02/Fulton-Hogan_Quarries-VIC-EPD_SP04651.pdf | tonne | 1800 |  |  |  | 7.81 | 0 | 0 | 0 | 0 | 7.81 | 0 | 0.00781 | 0 | 0 | 0 | 0 | 0.00781 | 0 | Version 1.0
Aggregate | Aggregates | Engineered fill | Aggregate, , Other Aggregates (Holcim) (Australia) | 2021-05-18 | 2026-05-17 | Australia | S-P-02332 | 0 | EPD Australasia | https://api.environdec.com/api/v1/EPDLibrary/Files/2cf721ee-54a4-4f21-8810-08db523a4d9e/Data | tonne | 1800 |  |  |  | 6.12 | 0 | 0 | 0 | 0 | 6.12 | 0 | 0.00612 | 0 | 0 | 0 | 0 | 0.00612 | 0 | Version 1.0
Aggregate | Aggregates | Engineered fill | Aggregate, , Other Roadbase (Holcim) (Australia) | 2021-05-18 | 2026-05-17 | Australia | S-P-02332 | 0 | EPD Australasia | https://api.environdec.com/api/v1/EPDLibrary/Files/2cf721ee-54a4-4f21-8810-08db523a4d9e/Data | tonne | 1800 |  |  |  | 9.24 | 0 | 0 | 0 | 0 | 9.24 | 0 | 0.00924 | 0 | 0 | 0 | 0 | 0.00924 | 0 | Version 1.0
Aggregate | Aggregates | Engineered fill | Aggregate, , Asphalt Aggregates (Holcim) (Australia) | 2021-05-18 | 2026-05-17 | Australia | S-P-02332 | 0 | EPD Australasia | https://api.environdec.com/api/v1/EPDLibrary/Files/2cf721ee-54a4-4f21-8810-08db523a4d9e/Data | tonne | 1800 |  |  |  | 8.16 | 0 | 0 | 0 | 0 | 8.16 | 0 | 0.00816 | 0 | 0 | 0 | 0 | 0.00816 | 0 | Version 1.0
Aggregate | Aggregates | Engineered fill | Aggregate, , Sealing Aggregates (Holcim) (Australia) | 2021-05-18 | 2026-05-17 | Australia | S-P-02332 | 0 | EPD Australasia | https://api.environdec.com/api/v1/EPDLibrary/Files/2cf721ee-54a4-4f21-8810-08db523a4d9e/Data | tonne | 1800 |  |  |  | 7.98 | 0 | 0 | 0 | 0 | 7.98 | 0 | 0.00798 | 0 | 0 | 0 | 0 | 0.00798 | 0 | Version 1.0
Aggregate | Aggregates | Engineered fill | Aggregate, , Concrete Aggregates (Holcim) (Australia) | 2021-05-18 | 2026-05-17 | Australia | S-P-02332 | 0 | EPD Australasia | https://api.environdec.com/api/v1/EPDLibrary/Files/2cf721ee-54a4-4f21-8810-08db523a4d9e/Data | tonne | 1800 |  |  |  | 6.17 | 0 | 0 | 0 | 0 | 6.17 | 0 | 0.00617 | 0 | 0 | 0 | 0 | 0.00617 | 0 | Version 1.0
Aggregate | Aggregates | Engineered fill | Aggregate, , Customer Spec. Roadbase (Holcim) (Australia) | 2021-05-18 | 2026-05-17 | Australia | S-P-02332 | 0 | EPD Australasia | https://api.environdec.com/api/v1/EPDLibrary/Files/2cf721ee-54a4-4f21-8810-08db523a4d9e/Data | tonne | 1800 |  |  |  | 3.26 | 0 | 0 | 0 | 0 | 3.26 | 0 | 0.00326 | 0 | 0 | 0 | 0 | 0.00326 | 0 | Version 1.0
Ethylene Propylene diene terpolymer | EPDM | EPDM | EPDM, , Vi-Pro EPDM Membrane external (Proventuss Polska) (Global) | 2023-06-02 | 2028-06-01 | Global | S-P-09066 | 0 | EPD (International) | Data (environdec.com) | kg | 1100 |  |  |  | 3.745455 | 0 | 0 | 0 | 0 | 3.745455 | 0 | 3.745455 | 0 | 0 | 0 | 0 | 3.745455 | 0 | Version 1.0
Ethylene Propylene diene terpolymer | EPDM | EPDM | EPDM, , EPDM Membrane (TRC) (Global) | 2024-02-13 | 2029-02-12 | Global | S-P-12591 | 0 | EPD (International) | https://api.environdec.com/api/v1/EPDLibrary/Files/1f1f1ac4-b306-42c2-520f-08dc2e3a662b/Data | kg |  | 1.32 |  |  | 2.265152 | 0 | 0 | 0 | 0 | 2.265152 | 0 | 2.265152 | 0 | 0 | 0 | 0 | 2.265152 | 0 | Version 1.0
Ethylene Propylene diene terpolymer | EPDM | EPDM | EPDM, , EPDM Roofing and waterproofing membranes (Alwitra) (Global) | 2020-01-17 | 2025-01-16 | Global | S-P-08369 | 0 | EPD (International) | https://api.environdec.com/api/v1/EPDLibrary/Files/35451c5f-3c2c-4e6f-9540-08db0f3b9032/Data | kg |  | 1.96 |  |  | 4.392857 | 0 | 0 | 0 | 0 | 4.392857 | 0 | 4.392857 | 0 | 0 | 0 | 0 | 4.392857 | 0 | Version 1.0
Flooring | Epoxy flooring | Epoxy flooring | Epoxy floor, , EFM-105 two component epoxy floor coating (PPG) (Global) | 2024-03-29 | 2028-05-24 | Global | S-P-07127 | 0 | EPD International | https://api.environdec.com/api/v1/EPDLibrary/Files/4efc65a4-eb44-43b4-4907-08dc4f5c011f/Data | kg |  | 0.808 |  |  | 2.710396 | 2.759901 | -0.05123762 | 0.00174505 | 0 | 2.761646 | 0 | 2.710396 | 2.759901 | -0.05123762 | 0.00174505 | 0 | 2.761646 | 0 | Version 2025.1
Flooring | Epoxy flooring | Epoxy flooring | Epoxy floor, , Epoxy coatings Durofloor-11 (ISOMAT) (Global) | 2024-10-18 | 2029-10-17 | Global | EPD-IES-0016840 | Not applicable | EPD International | https://api.environdec.com/api/v1/EPDLibrary/Files/29faa133-9018-4834-b4db-08dcef4f86d4/Data | kg |  |  |  |  | 2.45 | 2.44 | 0.00638 | 0.00117 | 0 | 2.44755 | 0 | 2.45 | 2.44 | 0.00638 | 0.00117 | 0 | 2.44755 | 0 | Version 2025.1
Flooring | Epoxy flooring | Epoxy flooring | Epoxy floor, , MAPEPOXY L (MAPEI) (Global) | 2023-11-23 | 2028-11-22 | Global | S-P-11309 | 0 | EPD International | https://api.environdec.com/api/v1/EPDLibrary/Files/aaceabd3-6180-4561-53aa-08dbdfa90a02/Data | kg |  |  |  |  | 3.17 | 3.2 | -0.0398 | 0.00241 | 0 | 3.20241 | 0 | 3.17 | 3.2 | -0.0398 | 0.00241 | 0 | 3.20241 | 0 | Version 2025.1
Vertical services | Escalator | Escalator | Escalator, , TravelMaster 140T (KONE) (Global) | 2021-12-17 | 2026-12-16 | Global | S-P-05304 | 0 | EPD (International) | https://api.environdec.com/api/v1/EPDLibrary/Files/1a720bf2-614c-44cb-dcb2-08da1c754aa8/Data | # |  |  |  | 20038 | 116001 | 117960 | -1792.8 | 205.77 | 0 | 118165.77 | 0 | [5 empty] | 0 | 0 | Version 1.0
Vertical services | Escalator | Escalator | Escalator, , TravelMaster 110 (KONE) (Global) | 2022-08-03 | 2027-07-20 | Global | S-P-06533 | 0 | EPD (International) | https://api.environdec.com/api/v1/EPDLibrary/Files/40f33ae4-372c-4166-ac50-08da599e304a/Data | # |  |  |  | 6426 | 34615 | 34905 | -424.912 | 156.642 | 0 | 35061.642 | 0 | [5 empty] | 0 | 0 | Version 1.0
Vertical services | Escalator | Escalator | Escalator, , OTIS Link Escalator (OTIS) (Global) | 2023-12-08 | 2028-12-08 | Global | S-P-10848 | 0 | EPD (International) | https://api.environdec.com/api/v1/EPDLibrary/Files/d451c0b1-88ad-4516-f715-08dbfcbc4c1b/Data | # |  |  |  | 6117.18 | 20100 | 20300 | -257 | 19.1 | 0 | 20319.1 | 0 | [5 empty] | 0 | 0 | Version 1.0
Vertical services | Escalator | Escalator | Escalator, , TravelMaster 110T (KONE) (Global) | 2022-08-03 | 2027-07-30 | Global | S-P-06370 | 0 | EPD (International) | https://api.environdec.com/api/v1/EPDLibrary/Files/1c9f7e9d-5b90-4e86-ac53-08da599e304a/Data | # |  |  |  | 7008 | 37384 | 37614 | -457.925 | 150.633 | 0 | 37764.633 | 0 | [5 empty] | 0 | 0 | Version 1.0
Vertical services | Escalator | Escalator | Escalator, , TransitMaster 120 (KONE) (Global) | 2023-09-14 | 2028-09-13 | Global | S-P-10740 | 0 | EPD (International) | https://api.environdec.com/api/v1/EPDLibrary/Files/1812acb5-48dd-4eaa-d087-08dbb4ebef81/Data | # |  |  |  | 6557 | 41057 | 41107 | -154 | 132.17 | 0 | 41239.17 | 0 | [5 empty] | 0 | 0 | Version 1.0
Fibre cement | Fibre cement board | Fibre cement | Fibre cement board, , Hardie™ Flex Sheet, 4.5 mm thick (James Hardie Australia Pty Ltd) (Australia) | 17/07/2023 | 17/07/2028 | Australia | S-P-03582 | Version 1.0 | EPD Australasia | https://api.environdec.com/api/v1/EPDLibrary/Files/5a533eab-1e80-46ba-5f96-08db94c6ebcd/Data | m² |  | 5.4 |  |  | 4.52 | 4.9 | -0.374 | 0.000786 | 0 | 4.900786 | 0 | 0.837037 | 0.9074074 | -0.06925926 | 0.0001455556 | 0 | 0.907553 | 0 | Version 2025.1
Fibre cement | Fibre cement board | Fibre cement | Fibre cement board, , Hardie™ Flex Sheet, 6 mm thick (James Hardie Australia Pty Ltd) (Australia) | 17/07/2023 | 17/07/2028 | Australia | S-P-03582 | Version 1.0 | EPD Australasia | https://api.environdec.com/api/v1/EPDLibrary/Files/5a533eab-1e80-46ba-5f96-08db94c6ebcd/Data | m² |  | 7.2 |  |  | 6.34 | 6.89 | -0.557 | 0.00111 | 0 | 6.89111 | 0 | 0.8805556 | 0.9569444 | -0.07736111 | 0.0001541667 | 0 | 0.9570986 | 0 | Version 2025.1
Fibre cement | Fibre cement board | Fibre cement | Fibre cement board, , Hardie™ Flex Eaves Lining, 4.5 mm thick (James Hardie Australia Pty Ltd) (Australia) | 17/07/2023 | 17/07/2028 | Australia | S-P-03582 | Version 1.0 | EPD Australasia | https://api.environdec.com/api/v1/EPDLibrary/Files/5a533eab-1e80-46ba-5f96-08db94c6ebcd/Data | m² |  | 5.4 |  |  | 4.46 | 4.85 | -0.389 | 0.000778 | 0 | 4.850778 | 0 | 0.8259259 | 0.8981481 | -0.07203704 | 0.0001440741 | 0 | 0.8982922 | 0 | Version 2025.1
Fibre cement | Fibre cement board | Fibre cement | Fibre cement board, , EasyLap™ Panel, 9 mm thick (James Hardie Australia Pty Ltd) (Australia) | 17/07/2023 | 17/07/2028 | Australia | S-P-03582 | Version 1.0 | EPD Australasia | https://api.environdec.com/api/v1/EPDLibrary/Files/5a533eab-1e80-46ba-5f96-08db94c6ebcd/Data | m² |  | 11.04 |  |  | 9.13 | 9.95 | -0.822 | 0.0015 | 0 | 9.9515 | 0 | 0.8269928 | 0.9012681 | -0.07445652 | 0.0001358696 | 0 | 0.901404 | 0 | Version 2025.1
Fibre cement | Fibre cement board | Fibre cement | Fibre cement board, , Hardie™ Plank Weatherboard, 7.5 mm thick (James Hardie Australia Pty Ltd) (Australia) | 17/07/2023 | 17/07/2028 | Australia | S-P-03582 | Version 1.0 | EPD Australasia | https://api.environdec.com/api/v1/EPDLibrary/Files/5a533eab-1e80-46ba-5f96-08db94c6ebcd/Data | m² |  | 9 |  |  | 7.21 | 7.95 | -0.732 | 0.00131 | 0 | 7.95131 | 0 | 0.8011111 | 0.8833333 | -0.08133333 | 0.0001455556 | 0 | 0.8834789 | 0 | Version 2025.1
Fibre cement | Fibre cement board | Fibre cement | Fibre cement board, , ExoTec™ Façade Panel, 9 mm thick (James Hardie Australia Pty Ltd) (Australia) | 17/07/2023 | 17/07/2028 | Australia | S-P-03582 | Version 1.0 | EPD Australasia | https://api.environdec.com/api/v1/EPDLibrary/Files/5a533eab-1e80-46ba-5f96-08db94c6ebcd/Data | m² |  | 13.7 |  |  | 11.1 | 12.3 | -1.13 | 0.00223 | 0 | 12.30223 | 0 | 0.810219 | 0.8978102 | -0.08248175 | 0.0001627737 | 0 | 0.897973 | 0 | Version 2025.1
Fibre cement | Fibre cement board | Fibre cement | Fibre cement board, , AxonTM Panel, 9 mm thick (James Hardie Australia Pty Ltd) (Australia) | 17/07/2023 | 17/07/2028 | Australia | S-P-03582 | Version 1.0 | EPD Australasia | https://api.environdec.com/api/v1/EPDLibrary/Files/5a533eab-1e80-46ba-5f96-08db94c6ebcd/Data | m² |  | 10.2 |  |  | 8.93 | 9.79 | -0.868 | 0.0016 | 0 | 9.7916 | 0 | 0.8754902 | 0.9598039 | -0.08509804 | 0.0001568627 | 0 | 0.9599608 | 0 | Version 2025.1
Fibre cement | Fibre cement board | Fibre cement | Fibre cement board, , StriaTM Cladding, 14 mm thick (James Hardie Australia Pty Ltd) (Australia) | 17/07/2023 | 17/07/2028 | Australia | S-P-03582 | Version 1.0 | EPD Australasia | https://api.environdec.com/api/v1/EPDLibrary/Files/5a533eab-1e80-46ba-5f96-08db94c6ebcd/Data | m² |  | 15.4 |  |  | 15.1 | 16.3 | -1.24 | 0.00236 | 0 | 16.30236 | 0 | 0.9805195 | 1.058442 | -0.08051948 | 0.0001532468 | 0 | 1.058595 | 0 | Version 2025.1
Fibre cement | Fibre cement board | Fibre cement | Fibre cement board, , Linea™ Weatherboards, 16 mm thick (James Hardie Australia Pty Ltd) (Australia) | 17/07/2023 | 17/07/2028 | Australia | S-P-03582 | Version 1.0 | EPD Australasia | https://api.environdec.com/api/v1/EPDLibrary/Files/5a533eab-1e80-46ba-5f96-08db94c6ebcd/Data | m² |  | 17.6 |  |  | 15.8 | 17.1 | -1.32 | 0.00249 | 0 | 17.10249 | 0 | 0.8977273 | 0.9715909 | -0.075 | 0.0001414773 | 0 | 0.9717324 | 0 | Version 2025.1
Fibre cement | Fibre cement board | Fibre cement | Fibre cement board, , Linea™ Oblique™ Weatherboards, 14 mm thick (James Hardie Australia Pty Ltd) (Australia) | 17/07/2023 | 17/07/2028 | Australia | S-P-03582 | Version 1.0 | EPD Australasia | https://api.environdec.com/api/v1/EPDLibrary/Files/5a533eab-1e80-46ba-5f96-08db94c6ebcd/Data | m² |  | 15.36 |  |  | 14 | 15.2 | -1.14 | 0.00217 | 0 | 15.20217 | 0 | 0.9114583 | 0.9895833 | -0.07421875 | 0.000141276 | 0 | 0.9897246 | 0 | Version 2025.1
Fibre cement | Fibre cement board | Fibre cement | Fibre cement board, , Hardie™ Panel Compressed Sheet, 18 mm thick (James Hardie Australia Pty Ltd) (Australia) | 17/07/2023 | 17/07/2028 | Australia | S-P-03582 | Version 1.0 | EPD Australasia | https://api.environdec.com/api/v1/EPDLibrary/Files/5a533eab-1e80-46ba-5f96-08db94c6ebcd/Data | m² |  | 31 |  |  | 29.7 | 32.5 | -2.81 | 0.0054 | 0 | 32.5054 | 0 | 0.9580645 | 1.048387 | -0.09064516 | 0.0001741935 | 0 | 1.048561 | 0 | Version 2025.1
Fibre cement | Fibre cement board | Fibre cement | Fibre cement board, , Secura™ Interior Flooring, 19 mm thick (James Hardie Australia Pty Ltd) (Australia) | 17/07/2023 | 17/07/2028 | Australia | S-P-03582 | Version 1.0 | EPD Australasia | https://api.environdec.com/api/v1/EPDLibrary/Files/5a533eab-1e80-46ba-5f96-08db94c6ebcd/Data | m² |  | 20.8 |  |  | 15.7 | 18.4 | -2.66 | 0.00263 | 0 | 18.40263 | 0 | 0.7548077 | 0.8846154 | -0.1278846 | 0.0001264423 | 0 | 0.8847418 | 0 | Version 2025.1
Fibre cement | Fibre cement board | Fibre cement | Fibre cement board, , Villaboard™ Lining, 6 mm thick (James Hardie Australia Pty Ltd) (Australia) | 17/07/2023 | 17/07/2028 | Australia | S-P-03582 | Version 1.0 | EPD Australasia | https://api.environdec.com/api/v1/EPDLibrary/Files/5a533eab-1e80-46ba-5f96-08db94c6ebcd/Data | m² |  | 7.2 |  |  | 5.72 | 6.22 | -0.494 | 0.000951 | 0 | 6.220951 | 0 | 0.7944444 | 0.8638889 | -0.06861111 | 0.0001320833 | 0 | 0.864021 | 0 | Version 2025.1
Fibre cement | Fibre cement board | Fibre cement | Fibre cement board, , Villaboard™ Lining, 9 mm thick (James Hardie Australia Pty Ltd) (Australia) | 17/07/2023 | 17/07/2028 | Australia | S-P-03582 | Version 1.0 | EPD Australasia | https://api.environdec.com/api/v1/EPDLibrary/Files/5a533eab-1e80-46ba-5f96-08db94c6ebcd/Data | m² |  | 10.8 |  |  | 8.54 | 9.29 | -0.753 | 0.00142 | 0 | 9.29142 | 0 | 0.7907407 | 0.8601852 | -0.06972222 | 0.0001314815 | 0 | 0.8603167 | 0 | Version 2025.1
Fibre cement | Fibre cement board | Fibre cement | Fibre cement board, , HomeRAB™ Pre-Cladding, 4.5 mm thick (James Hardie Australia Pty Ltd) (Australia) | 17/07/2023 | 17/07/2028 | Australia | S-P-03582 | Version 1.0 | EPD Australasia | https://api.environdec.com/api/v1/EPDLibrary/Files/5a533eab-1e80-46ba-5f96-08db94c6ebcd/Data | m² |  | 5.4 |  |  | 4.82 | 5.24 | -0.423 | 0.000828 | 0 | 5.240828 | 0 | 0.8925926 | 0.9703704 | -0.07833333 | 0.0001533333 | 0 | 0.9705237 | 0 | Version 2025.1
Fibre cement | Fibre cement board | Fibre cement | Fibre cement board, , RAB™ Board, 6 mm thick (James Hardie Australia Pty Ltd) (Australia) | 17/07/2023 | 17/07/2028 | Australia | S-P-03582 | Version 1.0 | EPD Australasia | https://api.environdec.com/api/v1/EPDLibrary/Files/5a533eab-1e80-46ba-5f96-08db94c6ebcd/Data | m² |  | 7.2 |  |  | 6.43 | 6.96 | -0.536 | 0.0011 | 0 | 6.9611 | 0 | 0.8930556 | 0.9666667 | -0.07444444 | 0.0001527778 | 0 | 0.9668194 | 0 | Version 2025.1
Fibre cement | Fibre cement board | Fibre cement | Fibre cement board, , RAB™ Board, 9 mm thick (James Hardie Australia Pty Ltd) (Australia) | 17/07/2023 | 17/07/2028 | Australia | S-P-03582 | Version 1.0 | EPD Australasia | https://api.environdec.com/api/v1/EPDLibrary/Files/5a533eab-1e80-46ba-5f96-08db94c6ebcd/Data | m² |  | 10.8 |  |  | 9.53 | 10.4 | -0.874 | 0.00167 | 0 | 10.40167 | 0 | 0.8824074 | 0.962963 | -0.08092593 | 0.0001546296 | 0 | 0.9631176 | 0 | Version 2025.1
Fibre cement | Fibre cement board | Fibre cement | Fibre cement board, , Hardie™ Ceramic Tile Underlay, 6 mm thick (James Hardie Australia Pty Ltd) (Australia) | 17/07/2023 | 17/07/2028 | Australia | S-P-03582 | Version 1.0 | EPD Australasia | https://api.environdec.com/api/v1/EPDLibrary/Files/5a533eab-1e80-46ba-5f96-08db94c6ebcd/Data | m² |  | 7.2 |  |  | 4.39 | 4.85 | -0.461 | 0.000538 | 0 | 4.850538 | 0 | 0.6097222 | 0.6736111 | -0.06402778 | 7.472222e-05 | 0 | 0.6736858 | 0 | Version 2025.1
Fibre cement | Fibre cement board | Fibre cement | Fibre cement board, , Hardie™ Groove Lining, 7.5 mm thick (James Hardie Australia Pty Ltd) (Australia) | 17/07/2023 | 17/07/2028 | Australia | S-P-03582 | Version 1.0 | EPD Australasia | https://api.environdec.com/api/v1/EPDLibrary/Files/5a533eab-1e80-46ba-5f96-08db94c6ebcd/Data | m² |  | 9 |  |  | 7.44 | 8.15 | -0.705 | 0.00128 | 0 | 8.15128 | 0 | 0.8266667 | 0.9055556 | -0.07833333 | 0.0001422222 | 0 | 0.9056978 | 0 | Version 2025.1
Fibre cement | Fibre cement flooring | Fibre cement board | Fibre cement, Flooring, Secura™ Interior Flooring 19mm | 2023-07-17 | 2028-07-17 | Australia | S-P-02052 |  | EPD Australasia | https://epd-australasia.com/wp-content/uploads/2020/10/SP02052-James-Hardie-EPD-AU-vJul23.pdf | m² |  | 20.8 |  |  | 15.7 | 18.4 | -2.66 |  | 0.045 | 18.4 | 0.045 | 0.7548077 | 0.8846154 | -0.1278846 | 0 | 0.002163462 | 0.8846154 | 0.002163462 | Version 1.0
Fibre cement | Fibre cement flooring | Fibre cement board | Fibre cement, Flooring, Secura™ Interior Flooring 22mm | 2023-07-17 | 2028-07-17 | Australia | S-P-02052 |  | EPD Australasia | https://epd-australasia.com/wp-content/uploads/2020/10/SP02052-James-Hardie-EPD-AU-vJul23.pdf | m² |  | 24.1 |  |  | 18.5 | 21.6 | -3.11 |  | 0.045 | 21.6 | 0.045 | 0.7676349 | 0.8962656 | -0.1290456 | 0 | 0.00186722 | 0.8962656 | 0.00186722 | Version 1.0
Fibre cement | Fibre cement lining | Fibre cement board | Fibre cement, Lining, Secura™ Exterior Flooring 22mm | 2023-07-17 | 2028-07-17 | Australia | S-P-02052 |  | EPD Australasia | https://epd-australasia.com/wp-content/uploads/2020/10/SP02052-James-Hardie-EPD-AU-vJul23.pdf | m² |  | 24.1 |  |  | 18.6 | 21.7 | -3.11 |  | 0.045 | 21.7 | 0.045 | 0.7717842 | 0.9004149 | -0.1290456 | 0 | 0.00186722 | 0.9004149 | 0.00186722 | Version 1.0
Fibre cement | Fibre cement flooring | Fibre cement board | Fibre cement, Flooring, Secura™ Exterior Flooring 19mm | 2023-07-17 | 2028-07-17 | Australia | S-P-02052 |  | EPD Australasia | https://epd-australasia.com/wp-content/uploads/2020/10/SP02052-James-Hardie-EPD-AU-vJul23.pdf | m² |  | 20.8 |  |  | 16.1 | 18.7 | -2.66 |  | 0.045 | 18.7 | 0.045 | 0.7740385 | 0.8990385 | -0.1278846 | 0 | 0.002163462 | 0.8990385 | 0.002163462 | Version 1.0
Fibre cement | Fibre cement cladding | Fibre cement board | Fibre cement, Cladding, Hardie™ Fine Texture Cladding 8.5mm | 2023-07-17 | 2028-07-17 | Australia | S-P-02052 |  | EPD Australasia | https://epd-australasia.com/wp-content/uploads/2020/10/SP02052-James-Hardie-EPD-AU-vJul23.pdf | m² |  | 10.2 |  |  | 6.66 | 7.51 | -0.851 |  | 0.045 | 7.51 | 0.045 | 0.6529412 | 0.7362745 | -0.08343137 | 0 | 0.004411765 | 0.7362745 | 0.004411765 | Version 1.0
Fibre cement | Fibre cement cladding | Fibre cement board | Fibre cement, Cladding, Hardie™ Plank Weatherboards 7.5mm | 2023-07-17 | 2028-07-17 | Australia | S-P-02052 |  | EPD Australasia | https://epd-australasia.com/wp-content/uploads/2020/10/SP02052-James-Hardie-EPD-AU-vJul23.pdf | m² |  | 9 |  |  | 6.09 | 6.86 | -0.772 |  | 0.045 | 6.86 | 0.045 | 0.6766667 | 0.7622222 | -0.08577778 | 0 | 0.005 | 0.7622222 | 0.005 | Version 1.0
Fibre cement | Fibre cement flooring | Fibre cement board | Fibre cement, Flooring, Hardie™ Deck 19mm | 2023-07-17 | 2028-07-17 | Australia | S-P-02052 |  | EPD Australasia | https://epd-australasia.com/wp-content/uploads/2020/10/SP02052-James-Hardie-EPD-AU-vJul23.pdf | m² |  | 19.0364 |  |  | 22.5 | 25.2 | -2.63 |  | 0.045 | 25.2 | 0.045 | 1.181946 | 1.32378 | -0.1381564 | 0 | 0.002363892 | 1.32378 | 0.002363892 | Version 1.0
Fibre cement | Fibre cement cladding | Fibre cement board | Fibre cement, Cladding, EasyLap™ Panel 8.5mm | 2023-07-17 | 2028-07-17 | Australia | S-P-02052 |  | EPD Australasia | https://epd-australasia.com/wp-content/uploads/2020/10/SP02052-James-Hardie-EPD-AU-vJul23.pdf | m² |  | 10.2 |  |  | 7.17 | 8 | -0.827 |  | 0.045 | 8 | 0.045 | 0.7029412 | 0.7843137 | -0.08107843 | 0 | 0.004411765 | 0.7843137 | 0.004411765 | Version 1.0
Fibre cement | Fibre cement cladding | Fibre cement board | Fibre cement, Cladding, PrimeLine™ Weatherboards 9mm | 2023-07-17 | 2028-07-17 | Australia | S-P-02052 |  | EPD Australasia | https://epd-australasia.com/wp-content/uploads/2020/10/SP02052-James-Hardie-EPD-AU-vJul23.pdf | m² |  | 10.8 |  |  | 8.88 | 9.85 | -0.976 |  | 0.045 | 9.85 | 0.045 | 0.8222222 | 0.912037 | -0.09037037 | 0 | 0.004166667 | 0.912037 | 0.004166667 | Version 1.0
Fibre cement | Fibre cement cladding | Fibre cement board | Fibre cement, Cladding, ExoTec™ Façade Panel 9mm | 2023-07-17 | 2028-07-17 | Australia | S-P-02052 |  | EPD Australasia | https://epd-australasia.com/wp-content/uploads/2020/10/SP02052-James-Hardie-EPD-AU-vJul23.pdf | m² |  | 13.7 |  |  | 11.1 | 12.3 | -1.13 |  | 0.045 | 12.3 | 0.045 | 0.810219 | 0.8978102 | -0.08248175 | 0 | 0.003284672 | 0.8978102 | 0.003284672 | Version 1.0
Fibre cement | Fibre cement lining | Fibre cement board | Fibre cement, Lining, Villaboard™ Lining 9mm | 2023-07-17 | 2028-07-17 | Australia | S-P-02052 |  | EPD Australasia | https://epd-australasia.com/wp-content/uploads/2020/10/SP02052-James-Hardie-EPD-AU-vJul23.pdf | m² |  | 10.8 |  |  | 7.84 | 8.65 | -0.802 |  | 0.045 | 8.65 | 0.045 | 0.7259259 | 0.8009259 | -0.07425926 | 0 | 0.004166667 | 0.8009259 | 0.004166667 | Version 1.0
Fibre cement | Fibre cement cladding | Fibre cement board | Fibre cement, Cladding, Linea™ Weatherboards 16mm | 2023-07-17 | 2028-07-17 | Australia | S-P-02052 |  | EPD Australasia | https://epd-australasia.com/wp-content/uploads/2020/10/SP02052-James-Hardie-EPD-AU-vJul23.pdf | m² |  | 17.6 |  |  | 14.2 | 15.6 | -1.38 |  | 0.045 | 15.6 | 0.045 | 0.8068182 | 0.8863636 | -0.07840909 | 0 | 0.002556818 | 0.8863636 | 0.002556818 | Version 1.0
Fibre cement | Fibre cement lining | Fibre cement board | Fibre cement, Lining, Versilux™ Lining 6mm | 2023-07-17 | 2028-07-17 | Australia | S-P-02052 |  | EPD Australasia | https://epd-australasia.com/wp-content/uploads/2020/10/SP02052-James-Hardie-EPD-AU-vJul23.pdf | m² |  | 7.2 |  |  | 5.09 | 5.62 | -0.524 |  | 0.045 | 5.62 | 0.045 | 0.7069444 | 0.7805556 | -0.07277778 | 0 | 0.00625 | 0.7805556 | 0.00625 | Version 1.0
Fibre cement | Fibre cement cladding | Fibre cement board | Fibre cement, Compressed sheet, Hardie™ Panel Compressed Sheet 24mm | 2023-07-17 | 2028-07-17 | Australia | S-P-02052 |  | EPD Australasia | https://epd-australasia.com/wp-content/uploads/2020/10/SP02052-James-Hardie-EPD-AU-vJul23.pdf | m² |  | 41.2 |  |  | 41.9 | 45.9 | -3.97 |  | 0.045 | 45.9 | 0.045 | 1.01699 | 1.114078 | -0.09635922 | 0 | 0.001092233 | 1.114078 | 0.001092233 | Version 1.0
Fibre cement | Fibre cement lining | Fibre cement board | Fibre cement, Lining, Versilux™ Lining 9 mm | 2023-07-17 | 2028-07-17 | Australia | S-P-02052 |  | EPD Australasia | https://epd-australasia.com/wp-content/uploads/2020/10/SP02052-James-Hardie-EPD-AU-vJul23.pdf | m² |  | 10.8 |  |  | 7.9 | 8.68 | -0.778 |  | 0.045 | 8.68 | 0.045 | 0.7314815 | 0.8037037 | -0.07203704 | 0 | 0.004166667 | 0.8037037 | 0.004166667 | Version 1.0
Fibre cement | Fibre cement cladding | Fibre cement board | Fibre cement, Compressed sheet, Hardie™ Panel Compressed Sheet 18mm | 2023-07-17 | 2028-07-17 | Australia | S-P-02052 |  | EPD Australasia | https://epd-australasia.com/wp-content/uploads/2020/10/SP02052-James-Hardie-EPD-AU-vJul23.pdf | m² |  | 31 |  |  | 29.7 | 32.5 | -2.81 |  | 0.045 | 32.5 | 0.045 | 0.9580645 | 1.048387 | -0.09064516 | 0 | 0.001451613 | 1.048387 | 0.001451613 | Version 1.0
Fibre cement | Fibre cement cladding | Fibre cement board | Fibre cement, Compressed sheet, Hardie™ Panel Compressed Sheet 15mm | 2023-07-17 | 2028-07-17 | Australia | S-P-02052 |  | EPD Australasia | https://epd-australasia.com/wp-content/uploads/2020/10/SP02052-James-Hardie-EPD-AU-vJul23.pdf | m² |  | 25.9 |  |  | 25.5 | 27.9 | -2.44 |  | 0.045 | 27.9 | 0.045 | 0.984556 | 1.07722 | -0.09420849 | 0 | 0.001737452 | 1.07722 | 0.001737452 | Version 1.0
Fibre cement | Fibre cement lining | Fibre cement board | Fibre cement, Lining, Villaboard™ Lining 6mm | 2023-07-17 | 2028-07-17 | Australia | S-P-02052 |  | EPD Australasia | https://epd-australasia.com/wp-content/uploads/2020/10/SP02052-James-Hardie-EPD-AU-vJul23.pdf | m² |  | 7.2 |  |  | 5.19 | 5.71 | -0.527 |  | 0.045 | 5.71 | 0.045 | 0.7208333 | 0.7930556 | -0.07319444 | 0 | 0.00625 | 0.7930556 | 0.00625 | Version 1.0
Fibre cement | Fibre cement cladding | Fibre cement board | Fibre cement, Cladding, Axon™ Cladding 9mm | 2023-07-17 | 2028-07-17 | Australia | S-P-02052 |  | EPD Australasia | https://epd-australasia.com/wp-content/uploads/2020/10/SP02052-James-Hardie-EPD-AU-vJul23.pdf | m² |  | 10.2 |  |  | 8.93 | 9.79 | -0.868 |  | 0.045 | 9.79 | 0.045 | 0.8754902 | 0.9598039 | -0.08509804 | 0 | 0.004411765 | 0.9598039 | 0.004411765 | Version 1.0
Fibre cement | Fibre cement flooring | Fibre cement board | Fibre cement, Flooring, Hardie™ Groove Lining 7.5mm | 2023-07-17 | 2028-07-17 | Australia | S-P-02052 |  | EPD Australasia | https://epd-australasia.com/wp-content/uploads/2020/10/SP02052-James-Hardie-EPD-AU-vJul23.pdf | m² |  | 20.01994 |  |  | 7.44 | 8.15 | -0.705 |  | 0.045 | 8.15 | 0.045 | 0.3716295 | 0.4070942 | -0.03521489 | 0 | 0.002247759 | 0.4070942 | 0.002247759 | Version 1.0
Fibre cement | Fibre cement cladding | Fibre cement board | Fibre cement, Cladding, Hardie™ Flex Eaves Lining 4.5mm | 2023-07-17 | 2028-07-17 | Australia | S-P-02052 |  | EPD Australasia | https://epd-australasia.com/wp-content/uploads/2020/10/SP02052-James-Hardie-EPD-AU-vJul23.pdf | m² |  | 5.4 |  |  | 4.09 | 4.5 | -0.411 |  | 0.045 | 4.5 | 0.045 | 0.7574074 | 0.8333333 | -0.07611111 | 0 | 0.008333333 | 0.8333333 | 0.008333333 | Version 1.0
Fibre cement | Fibre cement cladding | Fibre cement board | Fibre cement, Cladding, Hardie™ Flex Sheet 6mm | 2023-07-17 | 2028-07-17 | Australia | S-P-02052 |  | EPD Australasia | https://epd-australasia.com/wp-content/uploads/2020/10/SP02052-James-Hardie-EPD-AU-vJul23.pdf | m² |  | 7.2 |  |  | 6.05 | 6.62 | -0.571 |  | 0.045 | 6.62 | 0.045 | 0.8402778 | 0.9194444 | -0.07930556 | 0 | 0.00625 | 0.9194444 | 0.00625 | Version 1.0
Fibre cement | Fibre cement cladding | Fibre cement board | Fibre cement, Cladding, Hardie™ Flex Sheet 4.5mm | 2023-07-17 | 2028-07-17 | Australia | S-P-02052 |  | EPD Australasia | https://epd-australasia.com/wp-content/uploads/2020/10/SP02052-James-Hardie-EPD-AU-vJul23.pdf | m² |  | 5.4 |  |  | 4.23 | 4.62 | -0.392 |  | 0.045 | 4.62 | 0.045 | 0.7833333 | 0.8555556 | -0.07259259 | 0 | 0.008333333 | 0.8555556 | 0.008333333 | Version 1.0
Fibre cement | Fibre cement cladding | Fibre cement board | Fibre cement, Cladding, Stria™ Cladding 14mm | 2023-07-17 | 2028-07-17 | Australia | S-P-02052 |  | EPD Australasia | https://epd-australasia.com/wp-content/uploads/2020/10/SP02052-James-Hardie-EPD-AU-vJul23.pdf | m² |  | 15.4 |  |  | 13.8 | 14.9 | -1.13 |  | 0.045 | 14.9 | 0.045 | 0.8961039 | 0.9675325 | -0.07337662 | 0 | 0.002922078 | 0.9675325 | 0.002922078 | Version 1.0
Fibre cement | Fibre cement cladding | Fibre cement board | Fibre cement, Cladding, HardieTM ObliqueTM Cladding 14mm | 2023-07-17 | 2028-07-17 | Australia | S-P-02052 |  | EPD Australasia | https://epd-australasia.com/wp-content/uploads/2020/10/SP02052-James-Hardie-EPD-AU-vJul23.pdf | m² |  | 15.36 |  |  | 13.9 | 15 | -1.12 |  | 0.045 | 15 | 0.045 | 0.9049479 | 0.9765625 | -0.07291667 | 0 | 0.0029296875 | 0.9765625 | 0.0029296875 | Version 1.0
Fibre cement | Fibre cement flooring | Fibre cement board | Fibre cement, Flooring, RAB™ Board 6mm | 2023-07-17 | 2028-07-17 | Australia | S-P-02052 |  | EPD Australasia | https://epd-australasia.com/wp-content/uploads/2020/10/SP02052-James-Hardie-EPD-AU-vJul23.pdf | m² |  | 19.36425 |  |  | 6.43 | 6.96 | -0.536 |  | 0.045 | 6.96 | 0.045 | 0.3320553 | 0.3594253 | -0.02767988 | 0 | 0.00232387 | 0.3594253 | 0.00232387 | Version 1.0
Fibre cement | Fibre cement flooring | Fibre cement board | Fibre cement, Flooring, Ceramic Tire Underlay 6mm | 2023-07-17 | 2028-07-17 | Australia | S-P-02052 |  | EPD Australasia | https://epd-australasia.com/wp-content/uploads/2020/10/SP02052-James-Hardie-EPD-AU-vJul23.pdf | m² |  | 19.69209 |  |  | 5.59 | 6.05 | -0.466 |  | 0.045 | 6.05 | 0.045 | 0.2838703 | 0.3072299 | -0.02366432 | 0 | 0.002285181 | 0.3072299 | 0.002285181 | Version 1.0
Fibre cement | Fibre cement cladding | Fibre cement board | Fibre cement, Cladding, Matrix™ Cladding 8mm | 2023-07-17 | 2028-07-17 | Australia | S-P-02052 |  | EPD Australasia | https://epd-australasia.com/wp-content/uploads/2020/10/SP02052-James-Hardie-EPD-AU-vJul23.pdf | m² |  | 9.6 |  |  | 8.1 | 8.71 | -0.608 |  | 0.045 | 8.71 | 0.045 | 0.84375 | 0.9072917 | -0.06333333 | 0 | 0.0046875 | 0.9072917 | 0.0046875 | Version 1.0
Fibre cement | Fibre cement lining | Fibre cement board | Fibre cement, Lining, Versilux™ Lining 4.5mm | 2023-07-17 | 2028-07-17 | Australia | S-P-02052 |  | EPD Australasia | https://epd-australasia.com/wp-content/uploads/2020/10/SP02052-James-Hardie-EPD-AU-vJul23.pdf | m² |  | 5.4 |  |  | 4.33 | 4.67 | -0.34 |  | 0.045 | 4.67 | 0.045 | 0.8018519 | 0.8648148 | -0.06296296 | 0 | 0.008333333 | 0.8648148 | 0.008333333 | Version 1.0
Fibre cement | Fibre cement cladding | Fibre cement board | Fibre cement, , Natural coloured 8mm (Valcan) (UK) | 2021-08-06 | 2026-08-04 | UK | S-P-03995 | 0 | EPD (International) | https://api.environdec.com/api/v1/EPDLibrary/Files/353716a9-d2e5-4b2a-8229-08d941d5f1c9/Data | m² |  | 14.4 |  |  | 10.8 | 0 | 0 | 0 | 0 | 10.8 | 0 | 0.75 | 0 | 0 | 0 | 0 | 0.75 | 0 | Version 1.0
Fibre cement | Fibre cement cladding | Fibre cement board | Fibre cement, , Natural coloured 10mm (Valcan) (UK) | 2021-08-06 | 2026-08-04 | UK | S-P-03995 | 0 | EPD (International) | https://api.environdec.com/api/v1/EPDLibrary/Files/353716a9-d2e5-4b2a-8229-08d941d5f1c9/Data | m² |  | 18 |  |  | 13.5 | 0 | 0 | 0 | 0 | 13.5 | 0 | 0.75 | 0 | 0 | 0 | 0 | 0.75 | 0 | Version 1.0
Fibre cement | Fibre cement cladding | Fibre cement board | Fibre cement, , Natural coloured 12mm, painted (Valcan) (UK) | 2021-08-06 | 2026-08-04 | UK | S-P-03995 | 0 | EPD (International) | https://api.environdec.com/api/v1/EPDLibrary/Files/353716a9-d2e5-4b2a-8229-08d941d5f1c9/Data | m² |  | 21.6 |  |  | 18.1 | 0 | 0 | 0 | 0 | 18.1 | 0 | 0.837963 | 0 | 0 | 0 | 0 | 0.837963 | 0 | Version 1.0
Fibre cement | Fibre cement board | Fibre cement board | Fibre cement board, , Fibre cement Products Ceminseal Compressed sheet - 15mm (Cemintel) (Australia) | 2024-11-28 | 2029-11-27 | Australia | EPD-IES-0018188:001 | Not applicable | EPD Australasia | https://epd-australasia.com/wp-content/uploads/2024/12/EPD-IES-0018188-001_CSR_Cemintel-Trade-Essentials_2024-11-28.pdf | m² |  | 9.4 |  |  | 12.423 | 0 | 0 | 0 | 0 | 12.423 | 0 | 1.321596 | 0 | 0 | 0 | 0 | 1.321596 | 0 | Version 2025.1
Glass | Float Glass | Glass (treated or untreated) | Float Glass, Glazing glass, Unprocessed flat glass (Guardian Glass) (Global) | 2024-03-01 | 2029-03-01 | Global | 4791213166.101.1 | Not applicable | UL Environment | https://www.guardianglass.com/us/en/tools-and-resources/product-certifications/product-declarations | kg | 2700 | 10 |  |  | 1.1 | 0 | 0 | 0 | 0 | 1.1 | 0 | 1.1 | 0 | 0 | 0 | 0 | 1.1 | 0 | Version 1.0
Glass | Float Glass | Glass (treated or untreated) | Float Glass, Glazing glass, Processed glass products heat treated (Guardian Glass) (Global) | 2024-03-01 | 2029-03-01 | Global | 4791213166.105.1 | Not applicable | UL Environment | Environmental Product Declaration (EPD) ¦ Guardian Glass | kg |  | 10 |  |  | 1.3 | 0 | 0 | 0 | 0 | 1.3 | 0 | 1.3 | 0 | 0 | 0 | 0 | 1.3 | 0 | Version 1.0
Glass | Double glazing | Glass (treated or untreated) | Double glazing, Glazing glass, Pilkington Suncool Optilam™ range (4/16/6.8) (Pilkington Group Limited) (Europe) | 2023-10-31 | 2028-10-31 | Europe | S-P-02492 | 0 | EPD (International) | https://api.environdec.com/api/v1/EPDLibrary/Files/51247226-2d6c-4246-508b-08dbd569605a/Data | kg |  | 26 |  |  | 1.965385 | 1.965385 | -0.007230769 | 0 | 0 | 1.965385 | 0 | 1.965385 | 1.965385 | -0.007230769 | 0 | 0 | 1.965385 | 0 | Version 1.0
Glass | Double glazing | Glass (treated or untreated) | Double glazing, Glazing glass, Pilkington Optilam™ Therm range (4/16/6.8) (Pilkington Group Limited) (Europe) | 2023-10-31 | 2028-10-31 | Europe | S-P-02492 | 0 | EPD (International) | https://api.environdec.com/api/v1/EPDLibrary/Files/51247226-2d6c-4246-508b-08dbd569605a/Data | kg |  | 26 |  |  | 1.965385 | 1.965385 | -0.007230769 | 0 | 0 | 1.965385 | 0 | 1.965385 | 1.965385 | -0.007230769 | 0 | 0 | 1.965385 | 0 | Version 1.0
Glass | Double glazing | Glass (treated or untreated) | Double glazing, Glazing glass, Pilkington Optilam K Glass™ S range (4/16/6.8) (Pilkington Group Limited) (Europe) | 2023-10-31 | 2028-10-31 | Europe | S-P-02492 | 0 | EPD (International) | https://api.environdec.com/api/v1/EPDLibrary/Files/51247226-2d6c-4246-508b-08dbd569605a/Data | kg |  | 26 |  |  | 1.965385 | 1.965385 | -0.007230769 | 0 | 0 | 1.965385 | 0 | 1.965385 | 1.965385 | -0.007230769 | 0 | 0 | 1.965385 | 0 | Version 1.0
Glass | Double glazing | Glass (treated or untreated) | Double glazing, Glazing glass, Pilkington Mirropane Optilam™ Chrome range (4/16/6.8) (Pilkington Group Limited) (Europe) | 2023-10-31 | 2028-10-31 | Europe | S-P-02492 | 0 | EPD (International) | https://api.environdec.com/api/v1/EPDLibrary/Files/51247226-2d6c-4246-508b-08dbd569605a/Data | kg |  | 26 |  |  | 1.965385 | 1.965385 | -0.007230769 | 0 | 0 | 1.965385 | 0 | 1.965385 | 1.965385 | -0.007230769 | 0 | 0 | 1.965385 | 0 | Version 1.0
Glass | Double glazing | Glass (treated or untreated) | Double glazing, Glazing glass, Pilkington Spandrel Glass Laminated range (4/16/6.8) (Pilkington Group Limited) (Europe) | 2023-10-31 | 2028-10-31 | Europe | S-P-02492 | 0 | EPD (International) | https://api.environdec.com/api/v1/EPDLibrary/Files/51247226-2d6c-4246-508b-08dbd569605a/Data | kg |  | 26 |  |  | 1.965385 | 1.965385 | -0.007230769 | 0 | 0 | 1.965385 | 0 | 1.965385 | 1.965385 | -0.007230769 | 0 | 0 | 1.965385 | 0 | Version 1.0
Glass | Double glazing | Glass (treated or untreated) | Double glazing, Glazing glass, Pilkington Optifloat™ Clear and Tinted (4/16/6.8) (Pilkington Group Limited) (Europe) | 2023-10-31 | 2028-10-31 | Europe | S-P-02492 | 0 | EPD (International) | https://api.environdec.com/api/v1/EPDLibrary/Files/51247226-2d6c-4246-508b-08dbd569605a/Data | kg |  | 26 |  |  | 1.965385 | 1.965385 | -0.007230769 | 0 | 0 | 1.965385 | 0 | 1.965385 | 1.965385 | -0.007230769 | 0 | 0 | 1.965385 | 0 | Version 1.0
Glass | Triple glazing | Glass (treated or untreated) | Triple glazing, Glazing glass, Pilkington Suncool™ range (6/12/6/12/8.8) (Pilkington Group Limited) (Europe) | 2023-10-31 | 2028-10-31 | Europe | S-P-02888 | 0 | EPD (International) | https://api.environdec.com/api/v1/EPDLibrary/Files/e7d2bb09-334f-4b04-507e-08dbd569605a/Data | kg |  | 52 |  |  | 1.980769 | 1.980769 | -0.001465385 | 0 | 0 | 1.980769 | 0 | 1.980769 | 1.980769 | -0.001465385 | 0 | 0 | 1.980769 | 0 | Version 1.0
Glass | Triple glazing | Glass (treated or untreated) | Triple glazing, Glazing glass, Pilkington Optitherm™ range (6/12/6/12/8.8) (Pilkington Group Limited) (Europe) | 2023-10-31 | 2028-10-31 | Europe | S-P-02888 | 0 | EPD (International) | https://api.environdec.com/api/v1/EPDLibrary/Files/e7d2bb09-334f-4b04-507e-08dbd569605a/Data | kg |  | 52 |  |  | 1.980769 | 1.980769 | -0.001465385 | 0 | 0 | 1.980769 | 0 | 1.980769 | 1.980769 | -0.001465385 | 0 | 0 | 1.980769 | 0 | Version 1.0
Glass | Triple glazing | Glass (treated or untreated) | Triple glazing, Glazing glass, Pilkington K Glass™ S range (6/12/6/12/8.8) (Pilkington Group Limited) (Europe) | 2023-10-31 | 2028-10-31 | Europe | S-P-02888 | 0 | EPD (International) | https://api.environdec.com/api/v1/EPDLibrary/Files/e7d2bb09-334f-4b04-507e-08dbd569605a/Data | kg |  | 52 |  |  | 1.980769 | 1.980769 | -0.001465385 | 0 | 0 | 1.980769 | 0 | 1.980769 | 1.980769 | -0.001465385 | 0 | 0 | 1.980769 | 0 | Version 1.0
Glass | Triple glazing | Glass (treated or untreated) | Triple glazing, Glazing glass, Pilkington Mirropane™ Chrome range (6/12/6/12/8.8) (Pilkington Group Limited) (Europe) | 2023-10-31 | 2028-10-31 | Europe | S-P-02888 | 0 | EPD (International) | https://api.environdec.com/api/v1/EPDLibrary/Files/e7d2bb09-334f-4b04-507e-08dbd569605a/Data | kg |  | 52 |  |  | 1.980769 | 1.980769 | -0.001465385 | 0 | 0 | 1.980769 | 0 | 1.980769 | 1.980769 | -0.001465385 | 0 | 0 | 1.980769 | 0 | Version 1.0
Glass | Triple glazing | Glass (treated or untreated) | Triple glazing, Glazing glass, Pilkington Spandrel Glass Coated range (6/12/6/12/8.8) (Pilkington Group Limited) (Europe) | 2023-10-31 | 2028-10-31 | Europe | S-P-02888 | 0 | EPD (International) | https://api.environdec.com/api/v1/EPDLibrary/Files/e7d2bb09-334f-4b04-507e-08dbd569605a/Data | kg |  | 52 |  |  | 1.980769 | 1.980769 | -0.001465385 | 0 | 0 | 1.980769 | 0 | 1.980769 | 1.980769 | -0.001465385 | 0 | 0 | 1.980769 | 0 | Version 1.0
Glass | Triple glazing | Glass (treated or untreated) | Triple glazing, Glazing glass, Pilkington Suncool Optilam™ range (6/12/6/12/8.8) (Pilkington Group Limited) (Europe) | 2023-10-31 | 2028-10-31 | Europe | S-P-02888 | 0 | EPD (International) | https://api.environdec.com/api/v1/EPDLibrary/Files/e7d2bb09-334f-4b04-507e-08dbd569605a/Data | kg |  | 52 |  |  | 1.980769 | 1.980769 | -0.001465385 | 0 | 0 | 1.980769 | 0 | 1.980769 | 1.980769 | -0.001465385 | 0 | 0 | 1.980769 | 0 | Version 1.0
Glass | Triple glazing | Glass (treated or untreated) | Triple glazing, Glazing glass, Pilkington Optilam™ Therm range (6/12/6/12/8.8) (Pilkington Group Limited) (Europe) | 2023-10-31 | 2028-10-31 | Europe | S-P-02888 | 0 | EPD (International) | https://api.environdec.com/api/v1/EPDLibrary/Files/e7d2bb09-334f-4b04-507e-08dbd569605a/Data | kg |  | 52 |  |  | 1.980769 | 1.980769 | -0.001465385 | 0 | 0 | 1.980769 | 0 | 1.980769 | 1.980769 | -0.001465385 | 0 | 0 | 1.980769 | 0 | Version 1.0
Glass | Triple glazing | Glass (treated or untreated) | Triple glazing, Glazing glass, Pilkington Optilam K Glass™ S range (6/12/6/12/8.8) (Pilkington Group Limited) (Europe) | 2023-10-31 | 2028-10-31 | Europe | S-P-02888 | 0 | EPD (International) | https://api.environdec.com/api/v1/EPDLibrary/Files/e7d2bb09-334f-4b04-507e-08dbd569605a/Data | kg |  | 52 |  |  | 1.980769 | 1.980769 | -0.001465385 | 0 | 0 | 1.980769 | 0 | 1.980769 | 1.980769 | -0.001465385 | 0 | 0 | 1.980769 | 0 | Version 1.0
Glass | Triple glazing | Glass (treated or untreated) | Triple glazing, Glazing glass, Pilkington Mirropane Optilam™ Chrome (6/12/6/12/8.8) (Pilkington Group Limited) (Europe) | 2023-10-31 | 2028-10-31 | Europe | S-P-02888 | 0 | EPD (International) | https://api.environdec.com/api/v1/EPDLibrary/Files/e7d2bb09-334f-4b04-507e-08dbd569605a/Data | kg |  | 52 |  |  | 1.980769 | 1.980769 | -0.001465385 | 0 | 0 | 1.980769 | 0 | 1.980769 | 1.980769 | -0.001465385 | 0 | 0 | 1.980769 | 0 | Version 1.0
Glass | Triple glazing | Glass (treated or untreated) | Triple glazing, Glazing glass, Pilkington Optifloat™ T (6/12/6/12/8.8) (Pilkington Group Limited) (Europe) | 2023-10-31 | 2028-10-31 | Europe | S-P-02888 | 0 | EPD (International) | https://api.environdec.com/api/v1/EPDLibrary/Files/e7d2bb09-334f-4b04-507e-08dbd569605a/Data | kg |  | 52 |  |  | 1.980769 | 1.980769 | -0.001465385 | 0 | 0 | 1.980769 | 0 | 1.980769 | 1.980769 | -0.001465385 | 0 | 0 | 1.980769 | 0 | Version 1.0
Glass | Triple glazing | Glass (treated or untreated) | Triple glazing, Glazing glass, Pilkington Optiwhite™ T (6/12/6/12/8.8) (Pilkington Group Limited) (Europe) | 2023-10-31 | 2028-10-31 | Europe | S-P-02888 | 0 | EPD (International) | https://api.environdec.com/api/v1/EPDLibrary/Files/e7d2bb09-334f-4b04-507e-08dbd569605a/Data | kg |  | 52 |  |  | 1.980769 | 1.980769 | -0.001465385 | 0 | 0 | 1.980769 | 0 | 1.980769 | 1.980769 | -0.001465385 | 0 | 0 | 1.980769 | 0 | Version 1.0
Glass | Float Glass | Glass (treated or untreated) | Float Glass, Glazing glass, Average float glass 3mm thick (Asahi - India Glass Ltd) (Global) | 2018-11-01 | 31/10/2023* | Global | S-P-01114 | 0 | EPD (International) | https://api.environdec.com/api/v1/EPDLibrary/Files/dcbbb399-c22e-407f-941a-05a94fc14953/Data | kg | 2500 | 7.5 |  |  | 1.289333 | 0 | 0 | 0 | 0 | 1.289333 | 0 | 1.289333 | 0 | 0 | 0 | 0 | 1.289333 | 0 | Version 1.0
Glass | Float Glass | Glass (treated or untreated) | Float Glass, Glazing glass, Average float glass 4mm thick (Asahi - India Glass Ltd) (Global) | 2018-11-01 | 31/10/2023* | Global | S-P-01114 | 0 | EPD (International) | https://api.environdec.com/api/v1/EPDLibrary/Files/dcbbb399-c22e-407f-941a-05a94fc14953/Data | kg | 2500 | 10 |  |  | 1.29 | 0 | 0 | 0 | 0 | 1.29 | 0 | 1.29 | 0 | 0 | 0 | 0 | 1.29 | 0 | Version 1.0
Glass | Float Glass | Glass (treated or untreated) | Float Glass, Glazing glass, Average float glass 3.5mm thick (Asahi - India Glass Ltd) (Global) | 2018-11-01 | 31/10/2023* | Global | S-P-01114 | 0 | EPD (International) | https://api.environdec.com/api/v1/EPDLibrary/Files/dcbbb399-c22e-407f-941a-05a94fc14953/Data | kg | 2500 | 8.75 |  |  | 1.291429 | 0 | 0 | 0 | 0 | 1.291429 | 0 | 1.291429 | 0 | 0 | 0 | 0 | 1.291429 | 0 | Version 1.0
Glass | Float Glass | Glass (treated or untreated) | Float Glass, Glazing glass, Average float glass 5mm thick (Asahi - India Glass Ltd) (Global) | 2018-11-01 | 31/10/2023* | Global | S-P-01114 | 0 | EPD (International) | https://api.environdec.com/api/v1/EPDLibrary/Files/dcbbb399-c22e-407f-941a-05a94fc14953/Data | kg | 2500 | 12.5 |  |  | 1.288 | 0 | 0 | 0 | 0 | 1.288 | 0 | 1.288 | 0 | 0 | 0 | 0 | 1.288 | 0 | Version 1.0
Glass | Float Glass | Glass (treated or untreated) | Float Glass, Glazing glass, Average float glass 6mm thick (Asahi - India Glass Ltd) (Global) | 2018-11-01 | 31/10/2023* | Global | S-P-01114 | 0 | EPD (International) | https://api.environdec.com/api/v1/EPDLibrary/Files/dcbbb399-c22e-407f-941a-05a94fc14953/Data | kg | 2500 | 15 |  |  | 1.286667 | 0 | 0 | 0 | 0 | 1.286667 | 0 | 1.286667 | 0 | 0 | 0 | 0 | 1.286667 | 0 | Version 1.0
Glass | Float Glass | Glass (treated or untreated) | Float Glass, Glazing glass, Average float glass 8mm thick (Asahi - India Glass Ltd) (Global) | 2018-11-01 | 31/10/2023* | Global | S-P-01114 | 0 | EPD (International) | https://api.environdec.com/api/v1/EPDLibrary/Files/dcbbb399-c22e-407f-941a-05a94fc14953/Data | kg | 2500 | 20 |  |  | 1.29 | 0 | 0 | 0 | 0 | 1.29 | 0 | 1.29 | 0 | 0 | 0 | 0 | 1.29 | 0 | Version 1.0
Glass | Float Glass | Glass (treated or untreated) | Float Glass, Glazing glass, Average float glass 10mm thick (Asahi - India Glass Ltd) (Global) | 2018-11-01 | 31/10/2023* | Global | S-P-01114 | 0 | EPD (International) | https://api.environdec.com/api/v1/EPDLibrary/Files/dcbbb399-c22e-407f-941a-05a94fc14953/Data | kg | 2500 | 25 |  |  | 1.288 | 0 | 0 | 0 | 0 | 1.288 | 0 | 1.288 | 0 | 0 | 0 | 0 | 1.288 | 0 | Version 1.0
Glass | Float Glass | Glass (treated or untreated) | Float Glass, Glazing glass, Average float glass 12mm thick (Asahi - India Glass Ltd) (Global) | 2018-11-01 | 31/10/2023* | Global | S-P-01114 | 0 | EPD (International) | https://api.environdec.com/api/v1/EPDLibrary/Files/dcbbb399-c22e-407f-941a-05a94fc14953/Data | kg | 2500 | 30 |  |  | 1.29 | 0 | 0 | 0 | 0 | 1.29 | 0 | 1.29 | 0 | 0 | 0 | 0 | 1.29 | 0 | Version 1.0
Glass | Float Glass | Glass (treated or untreated) | Float Glass, Glazing glass, Laminated float glass 1mm (Pilkington Group Limited) (Global) | 2023-05-17 | 2028-04-30 | Global | S-P-08826 | 0 | EPD (International) | https://api.environdec.com/api/v1/EPDLibrary/Files/d89694e8-801d-4b08-872d-08db523a4d9e/Data | kg | 2500 | 2.5 |  |  | 1.468 | 0 | 0 | 0 | 0 | 1.468 | 0 | 1.468 | 0 | 0 | 0 | 0 | 1.468 | 0 | Version 1.0
Glass | Float Glass | Glass (treated or untreated) | Float Glass, Glazing glass, Guardian glass wet coated glass (Guardian Glass) (North America) | 2024-03-01 | 2029-03-01 | North America | 4791213166.107.1 | Not applicable | UL Environment | https://www.guardianglass.com/us/en/tools-and-resources/product-certifications/product-declarations | kg |  | 10 |  |  | 1.37 | 0 | 0 | 0 | 0 | 1.37 | 0 | 1.37 | 0 | 0 | 0 | 0 | 1.37 | 0 | Version 1.0
Glass | Float Glass | Glass (treated or untreated) | Float Glass, Glazing glass, Guardian glass heat treated glass (Guardian Glass) (North America) | 2024-03-01 | 2029-03-01 | North America | 4791213166.105.1 | Not applicable | UL Environment | https://www.guardianglass.com/us/en/tools-and-resources/product-certifications/product-declarations | kg |  | 10 |  |  | 1.3 | 0 | 0 | 0 | 0 | 1.3 | 0 | 1.3 | 0 | 0 | 0 | 0 | 1.3 | 0 | Version 1.0
Glass | Float Glass | Glass (treated or untreated) | Float Glass, Glazing glass, Guardian glass processed glass AME & I region (coated glass) (Guardian Glass) (Global) | 2020-07-01 | 2025-07-01 | Global | 478887138.102.1 | Not applicable | UL Environment | https://www.guardianglass.com/me/en/tools-and-resources/resources/product-declarations | kg |  | 10 |  |  | 1.425 | 0 | 0 | 0 | 0 | 1.425 | 0 | 1.425 | 0 | 0 | 0 | 0 | 1.425 | 0 | Version 1.0
Glass | Double glazing | Glass (treated or untreated) | Double glazing, Glazing glass, Climalit 4-16-4 (Saint-Gobain) (Global) | 2022-05-03 | 2027-05-02 | Global | S-P-00934 | 0 | EPD (International) | https://api.environdec.com/api/v1/EPDLibrary/Files/21b433c4-ae50-4c96-1bd6-08da2ccce1bd/Data | kg |  | 20 |  |  | 1.57 | 1.545 | 0.02355 | 0.00085 | 0 | 1.5694 | 0 | 1.57 | 1.545 | 0.02355 | 0.00085 | 0 | 1.5694 | 0 | Version 1.0
Glass | Double glazing | Glass (treated or untreated) | Double glazing, Glazing glass, Climalit 4-16-44.1 (Saint-Gobain) (Global) | 2022-05-03 | 2027-05-02 | Global | S-P-00934 | 0 | EPD (International) | https://api.environdec.com/api/v1/EPDLibrary/Files/21b433c4-ae50-4c96-1bd6-08da2ccce1bd/Data | kg |  | 35.4 |  |  | 1.347458 | 1.324859 | 0.02048023 | 0.000700565 | 0 | 1.34604 | 0 | 1.347458 | 1.324859 | 0.02048023 | 0.000700565 | 0 | 1.34604 | 0 | Version 1.0
Glass | Double glazing | Glass (treated or untreated) | Double glazing, Glazing glass, Climalit 4-16-33.1 (Saint-Gobain) (Global) | 2022-05-03 | 2027-05-02 | Global | S-P-00934 | 0 | EPD (International) | https://api.environdec.com/api/v1/EPDLibrary/Files/21b433c4-ae50-4c96-1bd6-08da2ccce1bd/Data | kg |  | 25.4 |  |  | 1.633858 | 1.606299 | 0.02425197 | 0.0009133858 | 0 | 1.631465 | 0 | 1.633858 | 1.606299 | 0.02425197 | 0.0009133858 | 0 | 1.631465 | 0 | Version 1.0
Glass | Double glazing | Glass (treated or untreated) | Double glazing, Glazing glass, Pilkington Suncool™ range (4/16/6.8) (Pilkington Group Limited) (Europe) | 2023-10-31 | 2028-10-31 | Europe | S-P-02493 | 0 | EPD (International) | https://api.environdec.com/api/v1/EPDLibrary/Files/98ee93ed-f49c-4092-5086-08dbd569605a/Data | kg |  | 31 |  |  | 1.53871 | 1.535484 | -0.001609677 | 0 | 0 | 1.535484 | 0 | 1.53871 | 1.535484 | -0.001609677 | 0 | 0 | 1.535484 | 0 | Version 1.0
Glass | Double glazing | Glass (treated or untreated) | Double glazing, Glazing glass, Pilkington Optitherm™ range (4/16/6.8) (Pilkington Group Limited) (Europe) | 2023-10-31 | 2028-10-31 | Europe | S-P-02493 | 0 | EPD (International) | https://api.environdec.com/api/v1/EPDLibrary/Files/98ee93ed-f49c-4092-5086-08dbd569605a/Data | kg |  | 31 |  |  | 1.53871 | 1.535484 | -0.001609677 | 0 | 0 | 1.535484 | 0 | 1.53871 | 1.535484 | -0.001609677 | 0 | 0 | 1.535484 | 0 | Version 1.0
Glass | Double glazing | Glass (treated or untreated) | Double glazing, Glazing glass, Pilkington K Glass™ S range (4/16/6.8) (Pilkington Group Limited) (Europe) | 2023-10-31 | 2028-10-31 | Europe | S-P-02493 | 0 | EPD (International) | https://api.environdec.com/api/v1/EPDLibrary/Files/98ee93ed-f49c-4092-5086-08dbd569605a/Data | kg |  | 31 |  |  | 1.53871 | 1.535484 | -0.001609677 | 0 | 0 | 1.535484 | 0 | 1.53871 | 1.535484 | -0.001609677 | 0 | 0 | 1.535484 | 0 | Version 1.0
Glass | Double glazing | Glass (treated or untreated) | Double glazing, Glazing glass, Pilkington Mirropane™ Chrome range (4/16/6.8) (Pilkington Group Limited) (Europe) | 2023-10-31 | 2028-10-31 | Europe | S-P-02493 | 0 | EPD (International) | https://api.environdec.com/api/v1/EPDLibrary/Files/98ee93ed-f49c-4092-5086-08dbd569605a/Data | kg |  | 31 |  |  | 1.53871 | 1.535484 | -0.001609677 | 0 | 0 | 1.535484 | 0 | 1.53871 | 1.535484 | -0.001609677 | 0 | 0 | 1.535484 | 0 | Version 1.0
Glass | Double glazing | Glass (treated or untreated) | Double glazing, Glazing glass, Pilkington Spandrel Glass Coated range (4/16/6.8) (Pilkington Group Limited) (Europe) | 2023-10-31 | 2028-10-31 | Europe | S-P-02493 | 0 | EPD (International) | https://api.environdec.com/api/v1/EPDLibrary/Files/98ee93ed-f49c-4092-5086-08dbd569605a/Data | kg |  | 31 |  |  | 1.53871 | 1.535484 | -0.001609677 | 0 | 0 | 1.535484 | 0 | 1.53871 | 1.535484 | -0.001609677 | 0 | 0 | 1.535484 | 0 | Version 1.0
Glass | Double glazing | Glass (treated or untreated) | Double glazing, Glazing glass, Pilkington Optifloat™ Clear and Tinted (4/16/6.8) (Pilkington Group Limited) (Europe) | 2023-10-31 | 2028-10-31 | Europe | S-P-02493 | 0 | EPD (International) | https://api.environdec.com/api/v1/EPDLibrary/Files/98ee93ed-f49c-4092-5086-08dbd569605a/Data | kg |  | 31 |  |  | 1.53871 | 1.535484 | -0.001609677 | 0 | 0 | 1.535484 | 0 | 1.53871 | 1.535484 | -0.001609677 | 0 | 0 | 1.535484 | 0 | Version 1.0
Glass | Glazing glass | Glass (treated or untreated) | Float Glass, Glazing glass, Magnetron coated glass on SGG PLANILUX 6 mm (Saint-Gobain India Private Limited) (India) | 2023-07-18 | 2028-07-17 | India | S-P-09807 | 0 | EPD (International) | https://api.environdec.com/api/v1/EPDLibrary/Files/b309127f-a302-42ca-8779-08db9e3bfd8a/Data | kg |  | 15 |  |  | 1.406667 | 1.4 | 0.003333333 | 0 | 0 | 1.403333 | 0 | 1.406667 | 1.4 | 0.003333333 | 0 | 0 | 1.403333 | 0 | Version 1.0
Glass | Triple glazing | Glass (treated or untreated) | Triple glazing, Glazing glass, Pilkington Suncool™ range (4/12/4/12/4) (Pilkington Group Limited) (Europe) | 2023-11-03 | 2028-10-31 | Europe | S-P-02592 | 0 | EPD (International) | https://api.environdec.com/api/v1/EPDLibrary/Files/031486b8-1d98-4ee3-5090-08dbd569605a/Data | kg |  | 31 |  |  | 1.548387 | 1.541935 | 0.001432258 | 0 | 0 | 1.543368 | 0 | 1.548387 | 1.541935 | 0.001432258 | 0 | 0 | 1.543368 | 0 | Version 1.0
Glass | Triple glazing | Glass (treated or untreated) | Triple glazing, Glazing glass, Pilkington Optitherm™ range (4/12/4/12/4) (Pilkington Group Limited) (Europe) | 2023-11-03 | 2028-10-31 | Europe | S-P-02592 | 0 | EPD (International) | https://api.environdec.com/api/v1/EPDLibrary/Files/031486b8-1d98-4ee3-5090-08dbd569605a/Data | kg |  | 31 |  |  | 1.548387 | 1.541935 | 0.001432258 | 0 | 0 | 1.543368 | 0 | 1.548387 | 1.541935 | 0.001432258 | 0 | 0 | 1.543368 | 0 | Version 1.0
Glass | Triple glazing | Glass (treated or untreated) | Triple glazing, Glazing glass, Pilkington K Glass™ S range (4/12/4/12/4) (Pilkington Group Limited) (Europe) | 2023-11-03 | 2028-10-31 | Europe | S-P-02592 | 0 | EPD (International) | https://api.environdec.com/api/v1/EPDLibrary/Files/031486b8-1d98-4ee3-5090-08dbd569605a/Data | kg |  | 31 |  |  | 1.548387 | 1.541935 | 0.001432258 | 0 | 0 | 1.543368 | 0 | 1.548387 | 1.541935 | 0.001432258 | 0 | 0 | 1.543368 | 0 | Version 1.0
Glass | Triple glazing | Glass (treated or untreated) | Triple glazing, Glazing glass, Pilkington Mirropane™ Chrome range (4/12/4/12/4) (Pilkington Group Limited) (Europe) | 2023-11-03 | 2028-10-31 | Europe | S-P-02592 | 0 | EPD (International) | https://api.environdec.com/api/v1/EPDLibrary/Files/031486b8-1d98-4ee3-5090-08dbd569605a/Data | kg |  | 31 |  |  | 1.548387 | 1.541935 | 0.001432258 | 0 | 0 | 1.543368 | 0 | 1.548387 | 1.541935 | 0.001432258 | 0 | 0 | 1.543368 | 0 | Version 1.0
Glass | Triple glazing | Glass (treated or untreated) | Triple glazing, Glazing glass, Pilkington Spandrel Glass Coated range (4/12/4/12/4) (Pilkington Group Limited) (Europe) | 2023-11-03 | 2028-10-31 | Europe | S-P-02592 | 0 | EPD (International) | https://api.environdec.com/api/v1/EPDLibrary/Files/031486b8-1d98-4ee3-5090-08dbd569605a/Data | kg |  | 31 |  |  | 1.548387 | 1.541935 | 0.001432258 | 0 | 0 | 1.543368 | 0 | 1.548387 | 1.541935 | 0.001432258 | 0 | 0 | 1.543368 | 0 | Version 1.0
Glass | Triple glazing | Glass (treated or untreated) | Triple glazing, Glazing glass, Pilkington Optifloat™ Clear and Tinted (4/12/4/12/4) (Pilkington Group Limited) (Europe) | 2023-11-03 | 2028-10-31 | Europe | S-P-02592 | 0 | EPD (International) | https://api.environdec.com/api/v1/EPDLibrary/Files/031486b8-1d98-4ee3-5090-08dbd569605a/Data | kg |  | 31 |  |  | 1.548387 | 1.541935 | 0.001432258 | 0 | 0 | 1.543368 | 0 | 1.548387 | 1.541935 | 0.001432258 | 0 | 0 | 1.543368 | 0 | Version 1.0
Glass | Glazing glass | Glass (treated or untreated) | Float Glass, Glazing glass, Magnetron coated glass On SGG PARSOL 4 mm (Saint-Gobain India Private Limited) (India) | 2023-07-18 | 2028-07-17 | India | S-P-09810 | 0 | EPD (International) | https://api.environdec.com/api/v1/EPDLibrary/Files/ef7ee920-5ecf-499e-fa40-08db99345335/Data | kg |  | 10 |  |  | 1.58 | 1.57 | 0.00412 | 0 | 0 | 1.57412 | 0 | 1.58 | 1.57 | 0.00412 | 0 | 0 | 1.57412 | 0 | Version 1.0
Glass | Double glazing | Glass (treated or untreated) | Double glazing, Glazing glass, Pilkington Activ™ range (4/16/4) (Pilkington Group Limited) (Europe) | 2023-11-03 | 2028-10-31 | Europe | S-P-02491 | 0 | EPD (International) | https://api.environdec.com/api/v1/EPDLibrary/Files/f765c72b-3dc3-440a-508c-08dbd569605a/Data | kg |  | 21 |  |  | 1.885714 | 1.87619 | -0.0001871429 | 0 | 0 | 1.87619 | 0 | 1.885714 | 1.87619 | -0.0001871429 | 0 | 0 | 1.87619 | 0 | Version 1.0
Glass | Double glazing | Glass (treated or untreated) | Double glazing, Glazing glass, Pilkington K Glass™ range (4/16/4) (Pilkington Group Limited) (Europe) | 2023-11-03 | 2028-10-31 | Europe | S-P-02491 | 0 | EPD (International) | https://api.environdec.com/api/v1/EPDLibrary/Files/f765c72b-3dc3-440a-508c-08dbd569605a/Data | kg |  | 21 |  |  | 1.885714 | 1.87619 | -0.0001871429 | 0 | 0 | 1.87619 | 0 | 1.885714 | 1.87619 | -0.0001871429 | 0 | 0 | 1.87619 | 0 | Version 1.0
Glass | Double glazing | Glass (treated or untreated) | Double glazing, Glazing glass, NSG TEC™ range (4/16/4) (Pilkington Group Limited) (Europe) | 2023-11-03 | 2028-10-31 | Europe | S-P-02491 | 0 | EPD (International) | https://api.environdec.com/api/v1/EPDLibrary/Files/f765c72b-3dc3-440a-508c-08dbd569605a/Data | kg |  | 21 |  |  | 1.885714 | 1.87619 | -0.0001871429 | 0 | 0 | 1.87619 | 0 | 1.885714 | 1.87619 | -0.0001871429 | 0 | 0 | 1.87619 | 0 | Version 1.0
Glass | Double glazing | Glass (treated or untreated) | Double glazing, Glazing glass, Pilkington OptiView™ range (4/16/4) (Pilkington Group Limited) (Europe) | 2023-11-03 | 2028-10-31 | Europe | S-P-02491 | 0 | EPD (International) | https://api.environdec.com/api/v1/EPDLibrary/Files/f765c72b-3dc3-440a-508c-08dbd569605a/Data | kg |  | 21 |  |  | 1.885714 | 1.87619 | -0.0001871429 | 0 | 0 | 1.87619 | 0 | 1.885714 | 1.87619 | -0.0001871429 | 0 | 0 | 1.87619 | 0 | Version 1.0
Glass | Double glazing | Glass (treated or untreated) | Double glazing, Glazing glass, Pilkington OptiShower™ range (4/16/4) (Pilkington Group Limited) (Europe) | 2023-11-03 | 2028-10-31 | Europe | S-P-02491 | 0 | EPD (International) | https://api.environdec.com/api/v1/EPDLibrary/Files/f765c72b-3dc3-440a-508c-08dbd569605a/Data | kg |  | 21 |  |  | 1.885714 | 1.87619 | -0.0001871429 | 0 | 0 | 1.87619 | 0 | 1.885714 | 1.87619 | -0.0001871429 | 0 | 0 | 1.87619 | 0 | Version 1.0
Glass | Double glazing | Glass (treated or untreated) | Double glazing, Glazing glass, Pilkington K Glass™ OW range (4/16/4) (Pilkington Group Limited) (Europe) | 2023-11-03 | 2028-10-31 | Europe | S-P-02491 | 0 | EPD (International) | https://api.environdec.com/api/v1/EPDLibrary/Files/f765c72b-3dc3-440a-508c-08dbd569605a/Data | kg |  | 21 |  |  | 1.885714 | 1.87619 | -0.0001871429 | 0 | 0 | 1.87619 | 0 | 1.885714 | 1.87619 | -0.0001871429 | 0 | 0 | 1.87619 | 0 | Version 1.0
Glass | Double glazing | Glass (treated or untreated) | Double glazing, Glazing glass, Pilkington OptiView™ OW range (4/16/4) (Pilkington Group Limited) (Europe) | 2023-11-03 | 2028-10-31 | Europe | S-P-02491 | 0 | EPD (International) | https://api.environdec.com/api/v1/EPDLibrary/Files/f765c72b-3dc3-440a-508c-08dbd569605a/Data | kg |  | 21 |  |  | 1.885714 | 1.87619 | -0.0001871429 | 0 | 0 | 1.87619 | 0 | 1.885714 | 1.87619 | -0.0001871429 | 0 | 0 | 1.87619 | 0 | Version 1.0
Glass | Double glazing | Glass (treated or untreated) | Double glazing, Glazing glass, Pilkington OptiShower™ OW range (4/16/4) (Pilkington Group Limited) (Europe) | 2023-11-03 | 2028-10-31 | Europe | S-P-02491 | 0 | EPD (International) | https://api.environdec.com/api/v1/EPDLibrary/Files/f765c72b-3dc3-440a-508c-08dbd569605a/Data | kg |  | 21 |  |  | 1.885714 | 1.87619 | -0.0001871429 | 0 | 0 | 1.87619 | 0 | 1.885714 | 1.87619 | -0.0001871429 | 0 | 0 | 1.87619 | 0 | Version 1.0
Glass | Double glazing | Glass (treated or untreated) | Double glazing, Glazing glass, Pilkington Anti-condensation Glass (4/16/4) (Pilkington Group Limited) (Europe) | 2023-11-03 | 2028-10-31 | Europe | S-P-02491 | 0 | EPD (International) | https://api.environdec.com/api/v1/EPDLibrary/Files/f765c72b-3dc3-440a-508c-08dbd569605a/Data | kg |  | 21 |  |  | 1.885714 | 1.87619 | -0.0001871429 | 0 | 0 | 1.87619 | 0 | 1.885714 | 1.87619 | -0.0001871429 | 0 | 0 | 1.87619 | 0 | Version 1.0
Glass | Double glazing | Glass (treated or untreated) | Double glazing, Glazing glass, Pilkington Optifloat™ Clear and Tinted (4/16/4) (Pilkington Group Limited) (Europe) | 2023-11-03 | 2028-10-31 | Europe | S-P-02491 | 0 | EPD (International) | https://api.environdec.com/api/v1/EPDLibrary/Files/f765c72b-3dc3-440a-508c-08dbd569605a/Data | kg |  | 21 |  |  | 1.885714 | 1.87619 | -0.0001871429 | 0 | 0 | 1.87619 | 0 | 1.885714 | 1.87619 | -0.0001871429 | 0 | 0 | 1.87619 | 0 | Version 1.0
Glass | Glazing glass | Glass (treated or untreated) | Float Glass, Glazing glass, Magnetron coated glass on SGG PARSOL 6 mm (Saint-Gobain India Private Limited) (India) | 2023-07-18 | 2028-07-17 | India | S-P-09811 | 0 | EPD (International) | https://api.environdec.com/api/v1/EPDLibrary/Files/5b9bb9a8-4a24-4155-fa48-08db99345335/Data | kg |  | 15 |  |  | 1.513333 | 1.5 | 0.004786667 | 0 | 0 | 1.504787 | 0 | 1.513333 | 1.5 | 0.004786667 | 0 | 0 | 1.504787 | 0 | Version 1.0
Glass | Glazing glass | Glass (treated or untreated) | Float Glass, Glazing glass, Magnetron coated glass on SGG PARSOL 8 mm (Saint-Gobain India Private Limited) (India) | 2023-07-18 | 2028-07-17 | India | S-P-09812 | 0 | EPD (International) | https://api.environdec.com/api/v1/EPDLibrary/Files/97c235aa-457c-4a4c-fa4d-08db99345335/Data | kg |  | 20 |  |  | 1.48 | 1.465 | 0.0051 | 0 | 0 | 1.4701 | 0 | 1.48 | 1.465 | 0.0051 | 0 | 0 | 1.4701 | 0 | Version 1.0
Timber & engineered woods | GLT&CLT (hw) | GLT&CLT (hardwood) | GLT&CLT (hw), , Min variaton for hardwood Glulam FWPA, Australia (FWPA) (Australia) | 2017-12-08 | 8/12/2022* | Australia | S-P-00565 | Version 1 | EPD Australasia | https://epd-australasia.com/wp-content/uploads/2018/03/epd565-Glued-Laminated-Timber-v1.pdf | m³ | 674 |  |  |  | -460.7 | 474.3 | -935 | 0 | 1087.387 | 626.6867 | 1087.387 | -0.6835312 | 0.7037092 | -1.38724 | 0 | 1.613333 | 0.9298022 | 1.613333 | Version 1.0
Timber & engineered woods | GLT&CLT (hw) | GLT&CLT (hardwood) | Max variaton for hardwood Glulam FWPA, Australia | 2017-12-08 | 2022-12-08 | Australia | S-P-00565 | Version 1 | EPD Australasia | https://epd-australasia.com/wp-content/uploads/2018/03/epd565-Glued-Laminated-Timber-v1.pdf | m³ | 674 |  |  |  | -322.626 | 612.374 | -935 | 0 | 1087.387 | 764.7607 | 1087.387 | -0.4786736 | 0.9085668 | -1.38724 | 0 | 1.613333 | 1.13466 | 1.613333 | Version 1.0
Timber & engineered woods | GLT&CLT (hw) | GLT&CLT (hardwood) | Glulam, hw or cypress pine, Wood solutions, FWPA, Australia | 2017-12-08 | 2022-12-08 | Australia | S-P-00565 | Version 1 | EPD Australasia | https://epd-australasia.com/wp-content/uploads/2018/03/epd565-Glued-Laminated-Timber-v1.pdf | m³ | 674 |  |  |  | -408 | 527 | -935 | 0 | 1087.387 | 679.3867 | 1087.387 | -0.6053412 | 0.7818991 | -1.38724 | 0 | 1.613333 | 1.007992 | 1.613333 | Version 1.0
Timber & engineered woods | GLT&CLT (sw) | GLT&CLT (softwood) | GLT&CLT (sw), Global, CLT (Cross Laminated Timber) (Stora Enso) (Austria) | 2021-02-10 | 2026-02-11 | Austria | S-P-02033 | 0 | EPD (International) | https://api.environdec.com/api/v1/EPDLibrary/Files/186e4440-1809-4e7e-41b3-08d8dc8471b1/Data | m³ | 470 |  |  |  | -707 | 53.8 | -779 | 0 | 761.9333 | 53.8 | 761.9333 | -1.504255 | 0.1144681 | -1.657447 | 0 | 1.621135 | 0.1144681 | 1.621135 | Version 1.0
Timber & engineered woods | GLT&CLT (sw) | GLT&CLT (softwood) | Max variaton for softwood Glulam FWPA, Australia | 2017-12-08 | 2022-12-08 | Australia | S-P-00565 | Version 1 | EPD Australasia | https://epd-australasia.com/wp-content/uploads/2018/03/epd565-Glued-Laminated-Timber-v1.pdf | m³ | 621 |  |  |  | -576.28 | 415.72 | -992 | 0 | 1001.88 | 425.6 | 1001.88 | -0.9279871 | 0.6694364 | -1.597424 | 0 | 1.613333 | 0.6853462 | 1.613333 | Version 1.0
Timber & engineered woods | GLT&CLT (sw) | GLT&CLT (softwood) | XLam CLT panels, XLam Australia, Australia | 2023-06-07 | 2026-02-01 | Australia | S-P-02326 | Version: 1.1 | EPD Australasia | https://epd-australasia.com/wp-content/uploads/2021/03/SP02326-XLam-EPD_v1.1_Jun23.pdf | m³ | 480 |  |  |  | -492 | 248 | -740 | 0 | 765.6 | 273.6 | 765.6 | -1.025 | 0.5166667 | -1.541667 | 0 | 1.595 | 0.57 | 1.595 | Version 1.0
Timber & engineered woods | GLT&CLT (sw) | GLT&CLT (softwood) | Glulam, sw, Wood solutions, FWPA, Australia | 2017-12-08 | 2022-12-08 | Australia | S-P-00565 | Version 1 | EPD Australasia | https://epd-australasia.com/wp-content/uploads/2018/03/epd565-Glued-Laminated-Timber-v1.pdf | m³ | 621 |  |  |  | -612 | 380 | -992 | 0 | 1001.88 | 389.88 | 1001.88 | -0.9855072 | 0.6119163 | -1.597424 | 0 | 1.613333 | 0.6278261 | 1.613333 | Version 1.0
Timber & engineered woods | GLT&CLT (sw) | GLT&CLT (softwood) | Glued laminated timber beams from Spruce and pine (ZAZA TIMBER Production, Ltd) (Europe) | 2021-10-06 | 2026-10-06 | Europe | S-P-04453 | Version 1 | EPD (International) | https://api.environdec.com/api/v1/EPDLibrary/Files/48e12385-c4bd-450b-be3b-08d99924be73/Data | m³ | 440 |  |  |  | -371 | 296 | -667 | 0 | 709.8667 | 338.8667 | 709.8667 | -0.8431818 | 0.6727273 | -1.515909 | 0 | 1.613333 | 0.7701515 | 1.613333 | Version 1.0
Timber & engineered woods | GLT&CLT (sw) | GLT&CLT (softwood) | Treated Glued laminated timber beams from Spruce and Pine (ZAZA TIMBER Production, Ltd) (Europe) | 2021-10-06 | 2026-10-06 | Europe | S-P-04453 | Version 1 | EPD (International) | https://api.environdec.com/api/v1/EPDLibrary/Files/48e12385-c4bd-450b-be3b-08d99924be73/Data | m³ | 450 |  |  |  | -171 | 374 | -545 | 0 | 709.5 | 538.5 | 709.5 | -0.38 | 0.8311111 | -1.211111 | 0 | 1.576667 | 1.196667 | 1.576667 | Version 1.0
Timber & engineered woods | GLT&CLT (sw) | GLT&CLT (softwood) | GLT&CLT (sw), , Min variaton for softwood Glulam FWPA, Australia (FWPA) (Australia) | 2017-12-08 | 8/12/2022* | Australia | S-P-00564 | Version 1.2 | EPD Australasia | https://epd-australasia.com/wp-content/uploads/2018/03/epd565-Glued-Laminated-Timber-v1.pdf | m³ | 621 |  |  |  | -674.32 | 317.68 | -992 | 0 | 1001.88 | 327.56 | 1001.88 | -1.085862 | 0.511562 | -1.597424 | 0 | 1.613333 | 0.5274718 | 1.613333 | Version 1.0
Timber & engineered woods | GLT&CLT (sw) | GLT&CLT (softwood) | GLT&CLT (sw), Global, KLH® - CLT (Cross Laminated Timber) (KLH Massivholz GmbH) (Austria) | 2023-06-29 | 2028-06-29 | Austria | S-P-04195 | 0 | EPD (International) | https://api.environdec.com/api/v1/EPDLibrary/Files/ecd39d2a-5be5-486b-7527-08dba3f6d3f1/Data | m³ | 470 |  |  |  | -675 | 85.3 | -762 | 2.09 | 758.2667 | 87.39 | 758.2667 | -1.43617 | 0.1814894 | -1.621277 | 0.004446809 | 1.613333 | 0.1859362 | 1.613333 | Version 1.0
Timber & engineered woods | GLT&CLT (sw) | GLT&CLT (softwood) | GLT&CLT (sw), Global, CLT, H4 CCA (Red Stag) (New Zealand) | 2022-02-08 | 2027-02-08 | New Zealand | S-P-03711 | 0 | EPD (International) | https://api.environdec.com/api/v1/EPDLibrary/Files/5ebca247-e3e6-4cd9-0efe-08d9f09b841d/Data | m³ | 480 |  |  |  | -681 | 97.8 | -779 | 0 | 774.4 | 97.8 | 774.4 | -1.41875 | 0.20375 | -1.622917 | 0 | 1.613333 | 0.20375 | 1.613333 | Version 1.0
Timber & engineered woods | GLT&CLT (sw) | GLT&CLT (softwood) | GLT&CLT (sw), Global, CLT, H4 CCA Re-dried (Red Stag) (New Zealand) | 2022-02-08 | 2027-02-08 | New Zealand | S-P-03711 | 0 | EPD (International) | https://api.environdec.com/api/v1/EPDLibrary/Files/5ebca247-e3e6-4cd9-0efe-08d9f09b841d/Data | m³ | 480 |  |  |  | -676 | 103 | -779 | 0 | 774.4 | 103 | 774.4 | -1.408333 | 0.2145833 | -1.622917 | 0 | 1.613333 | 0.2145833 | 1.613333 | Version 1.0
Timber & engineered woods | GLT&CLT (sw) | GLT&CLT (softwood) | GLT&CLT (sw), Global, CLT, H1.2 Boron re-dried (Red Stag) (New Zealand) | 2022-02-08 | 2027-02-08 | New Zealand | S-P-03711 | 0 | EPD (International) | https://api.environdec.com/api/v1/EPDLibrary/Files/5ebca247-e3e6-4cd9-0efe-08d9f09b841d/Data | m³ | 480 |  |  |  | -706 | 73.6 | -780 | 0 | 774.4 | 73.6 | 774.4 | -1.470833 | 0.1533333 | -1.625 | 0 | 1.613333 | 0.1533333 | 1.613333 | Version 1.0
Timber & engineered woods | GLT&CLT (sw) | GLT&CLT (softwood) | GLT&CLT (sw), Global, CLT, H3.1 Copper Azole (Red Stag) (New Zealand) | 2022-02-08 | 2027-02-08 | New Zealand | S-P-03711 | 0 | EPD (International) | https://api.environdec.com/api/v1/EPDLibrary/Files/5ebca247-e3e6-4cd9-0efe-08d9f09b841d/Data | m³ | 480 |  |  |  | -700 | 79.6 | -780 | 0 | 774.4 | 79.6 | 774.4 | -1.458333 | 0.1658333 | -1.625 | 0 | 1.613333 | 0.1658333 | 1.613333 | Version 1.0
Timber & engineered woods | GLT&CLT (sw) | GLT&CLT (softwood) | GLT&CLT (sw), Global, CLT, H1.2 Boron (Red Stag) (New Zealand) | 2022-02-08 | 2027-02-08 | New Zealand | S-P-03711 | 0 | EPD (International) | https://api.environdec.com/api/v1/EPDLibrary/Files/5ebca247-e3e6-4cd9-0efe-08d9f09b841d/Data | m³ | 480 |  |  |  | -711 | 68.7 | -780 | 0 | 774.4 | 68.7 | 774.4 | -1.48125 | 0.143125 | -1.625 | 0 | 1.613333 | 0.143125 | 1.613333 | Version 1.0
Timber & engineered woods | GLT&CLT (sw) | GLT&CLT (softwood) | GLT&CLT (sw), Global, CLT, No Treatment (Red Stag) (New Zealand) | 2022-02-08 | 2027-02-08 | New Zealand | S-P-03711 | 0 | EPD (International) | https://api.environdec.com/api/v1/EPDLibrary/Files/5ebca247-e3e6-4cd9-0efe-08d9f09b841d/Data | m³ | 480 |  |  |  | -714 | 65.9 | -780 | 0 | 774.4 | 65.9 | 774.4 | -1.4875 | 0.1372917 | -1.625 | 0 | 1.613333 | 0.1372917 | 1.613333 | Version 1.0
Timber & engineered woods | GLT&CLT (sw) | GLT&CLT (softwood) | GLT&CLT (sw), Global, CLT, H3 CCA Re-dried (Red Stag) (New Zealand) | 2022-02-08 | 2027-02-08 | New Zealand | S-P-03711 | 0 | EPD (International) | https://api.environdec.com/api/v1/EPDLibrary/Files/5ebca247-e3e6-4cd9-0efe-08d9f09b841d/Data | m³ | 480 |  |  |  | -687 | 92.7 | -779 | 0 | 774.4 | 92.7 | 774.4 | -1.43125 | 0.193125 | -1.622917 | 0 | 1.613333 | 0.193125 | 1.613333 | Version 1.0
Timber & engineered woods | GLT&CLT (sw) | GLT&CLT (softwood) | GLT&CLT (sw), Global, CLT, H3 CCA (Red Stag) (New Zealand) | 2022-02-08 | 2027-02-08 | New Zealand | S-P-03711 | 0 | EPD (International) | https://api.environdec.com/api/v1/EPDLibrary/Files/5ebca247-e3e6-4cd9-0efe-08d9f09b841d/Data | m³ | 480 |  |  |  | -692 | 87.8 | -780 | 0 | 774.4 | 87.8 | 774.4 | -1.441667 | 0.1829167 | -1.625 | 0 | 1.613333 | 0.1829167 | 1.613333 | Version 1.0
Timber & engineered woods | GLT&CLT (sw) | GLT&CLT (softwood) | GLT&CLT (sw), Global, CLT, H3.1 LOSP (Red Stag) (New Zealand) | 2022-02-08 | 2027-02-08 | New Zealand | S-P-03711 | 0 | EPD (International) | https://api.environdec.com/api/v1/EPDLibrary/Files/5ebca247-e3e6-4cd9-0efe-08d9f09b841d/Data | m³ | 480 |  |  |  | -645 | 135 | -780 | 0 | 774.4 | 135 | 774.4 | -1.34375 | 0.28125 | -1.625 | 0 | 1.613333 | 0.28125 | 1.613333 | Version 1.0
Timber & engineered woods | GLT&CLT (sw) | GLT&CLT (softwood) | GLT&CLT (sw), NEXTIMBER CLT, Timberlink, Australia | 2023-06-05 | 2028-06-05 | Australia | S-P-07432 | Version 1 | EPD Australasia | https://epd-australasia.com/wp-content/uploads/2023/06/SP07432-Timberlink_EPD_NeXTimber_Jun23.pdf | m³ | 500 |  |  |  | -576 | 253 | -829 | 0.0196 | 813.0833 | 253.0196 | 813.0833 | -1.152 | 0.506 | -1.658 | 3.92e-05 | 1.626167 | 0.5060392 | 1.626167 | Version 1.0
Timber & engineered woods | GLT&CLT (sw) | GLT&CLT (softwood) | GLT&CLT (sw), NEXTIMBER GLT (UNTREATED), Timberlink, Australia | 2023-06-05 | 2028-06-05 | Australia | S-P-07432 | Version 1 | EPD Australasia | https://epd-australasia.com/wp-content/uploads/2023/06/SP07432-Timberlink_EPD_NeXTimber_Jun23.pdf | m³ | 500 |  |  |  | -522 | 308 | -830 | 0 | 813.0833 | 308 | 813.0833 | -1.044 | 0.616 | -1.66 | 0 | 1.626167 | 0.616 | 1.626167 | Version 1.0
Timber & engineered woods | GLT&CLT (sw) | GLT&CLT (softwood) | GLT&CLT (sw), NEXTIMBER GLT (TREATED) treated to H3 level, Timberlink, Australia | 2023-06-05 | 2028-06-05 | Australia | S-P-07432 | Version 1 | EPD Australasia | https://epd-australasia.com/wp-content/uploads/2023/06/SP07432-Timberlink_EPD_NeXTimber_Jun23.pdf | m³ | 500 |  |  |  | -478 | 352 | -830 | 0 | 813.0833 | 352 | 813.0833 | -0.956 | 0.704 | -1.66 | 0 | 1.626167 | 0.704 | 1.626167 | Version 1.0
Timber & engineered woods | GLT&CLT (sw) | GLT&CLT (softwood) | softwood glulam (Abodo Wood Ltd) (New Zealand) | 2023-03-20 | 2025-08-12 | New Zealand | S-P-01543 | Version 1.3 | EPD (International) | https://epd-australasia.com/wp-content/uploads/2020/08/SP01543-AbodoWood-EPD-Mar2023.v1.3.pdf | m³ | 420 |  |  |  | -420 | 339 | -758 | 0 | 716.1 | 339 | 716.1 | -1 | 0.8071429 | -1.804762 | 0 | 1.705 | 0.8071429 | 1.705 | Version 1.0
Timber & engineered woods | GLT&CLT (sw) | GLT&CLT (softwood) | Glued laminated timber (Jures Glulam) (Europe) | 2021-04-07 | 2026-04-07 | Europe | S-P-07323 | Version 1 | EPD (International) | https://api.environdec.com/api/v1/EPDLibrary/Files/36768563-03b5-4028-15af-08daab5a6b31/Data | m³ | 467 |  |  |  | -813.9 | 117 | -932.2 | 0 | 753.4267 | 117 | 753.4267 | -1.742827 | 0.2505353 | -1.996146 | 0 | 1.613333 | 0.2505353 | 1.613333 | Version 1.0
Timber & engineered woods | GLT&CLT (sw) | GLT&CLT (softwood) | Glued Laminated Timber (L.A. COST srl) (Global) | 2021-09-08 | 2026-09-07 | Global | S-P-04608 | Ver | EPD (International) | https://api.environdec.com/api/v1/EPDLibrary/Files/4be6707c-dbd2-46b4-172d-08d972a96257/Data | m³ | 450 |  |  |  | -480.8 | 338.1 | -821.9701 | 0 | 709.5 | 338.1 | 709.5 | -1.068444 | 0.7513333 | -1.8266 | 0 | 1.576667 | 0.7513333 | 1.576667 | Version 1.0
Glass fibre reinforced concrete | GRC | GRC cladding | GRC, , Plain GRC façade panels (Ibstock telling) (Global) | 2022-04-22 | 2026-07-07 | Global | BF1805-C-ECOP Rev 0.1 | Not applicable | Bre | https://assets.ctfassets.net/eta2vegx3yuv/Cix5RfrcDZ8exR10U2p4M/205db0194af9b161ae72840b7f035324/BREGENEPD000366.pdf | tonne | 1950 | 65 |  |  | 407.6923 | 0 | 0 | 0 | 0 | 407.6923 | 0 | 0.4076923 | 0 | 0 | 0 | 0 | 0.4076923 | 0 | Version 1.0
Glass fibre reinforced concrete | GRC | GRC cladding | GRC, , Concrete skin and oko skin glass fibre reinforced concrete (Reider Smart Elements GmbH) (Global) | 2019-07-31 | 28/10/2024* | Global | 4789090717.101.1 | Not applicable | UL Environment | https://cdn.sanity.io/files/3f1jzp9g/development/396044cb5b2fed172297434d28878da50068f0bb.pdf?dl= | tonne | 2200 |  |  |  | 723.9 | 0 | 0 | 0 | 0 | 723.9 | 0 | 0.7239 | 0 | 0 | 0 | 0 | 0.7239 | 0 | Version 1.0
Glass fibre reinforced concrete | GRC | GRC cladding | GRC, , Brick faced GRC façade panels (12 mm) (Ibstock telling) (Global) | 2022-04-22 | 2026-07-07 | Global | BF1805-C-ECOP Rev 0.1 | Not applicable | Bre | https://assets.ctfassets.net/eta2vegx3yuv/5p7jHx3MOV4BmjIIuBlKg2/ea9a028fd25aafdaeb5f109aaeedca11/BREGENEPD000365.pdf | tonne | 1800 | 110 |  |  | 501.8182 | 0 | 0 | 0 | 0 | 501.8182 | 0 | 0.5018182 | 0 | 0 | 0 | 0 | 0.5018182 | 0 | Version 1.0
Concrete precast | Hollowcore | Hollow core - precast concrete | Hollowcore concrete, , Hollowcore BGC (HC500) Conc Mix 2 (BGC) (Australia) | 2023-02-28 | 2028-02-28 | Australia | S-P-05492 | 0 | EPD (International) | https://api.environdec.com/api/v1/EPDLibrary/Files/c24082d0-e085-41f7-248b-08db259f9365/Data | m³ | 1475 |  |  |  | 317 | 0 | 0 | 0 | 0 | 317 | 0 | 0.2149153 | 0 | 0 | 0 | 0 | 0.2149153 | 0 | Version 1.0
Concrete precast | Hollowcore | Hollow core - precast concrete | Hollowcore concrete, , Hollowcore BGC (HC200W) Conc Mix 2 (BGC) (Australia) | 2023-02-28 | 2028-02-28 | Australia | S-P-05492 | 0 | EPD (International) | https://api.environdec.com/api/v1/EPDLibrary/Files/c24082d0-e085-41f7-248b-08db259f9365/Data | m³ | 1475 |  |  |  | 357 | 0 | 0 | 0 | 0 | 357 | 0 | 0.2420339 | 0 | 0 | 0 | 0 | 0.2420339 | 0 | Version 1.0
Concrete precast | Hollowcore | Hollow core - precast concrete | Hollowcore concrete, , Hollowcore BGC (HC160) Conc Mix 2 (BGC) (Australia) | 2023-02-28 | 2028-02-28 | Australia | S-P-05492 | 0 | EPD (International) | https://api.environdec.com/api/v1/EPDLibrary/Files/c24082d0-e085-41f7-248b-08db259f9365/Data | m³ | 1475 |  |  |  | 332 | 0 | 0 | 0 | 0 | 332 | 0 | 0.2250847 | 0 | 0 | 0 | 0 | 0.2250847 | 0 | Version 1.0
Concrete precast | Hollowcore | Hollow core - precast concrete | Hollowcore concrete, , Hollowcore BGC (HC250) Conc Mix 2 (BGC) (Australia) | 2023-02-28 | 2028-02-28 | Australia | S-P-05492 | 0 | EPD (International) | https://api.environdec.com/api/v1/EPDLibrary/Files/c24082d0-e085-41f7-248b-08db259f9365/Data | m³ | 1475 |  |  |  | 348 | 0 | 0 | 0 | 0 | 348 | 0 | 0.2359322 | 0 | 0 | 0 | 0 | 0.2359322 | 0 | Version 1.0
Flooring | Hybrid floor | Hybrid flooring | Hybrid floor, , Maxwear (Golvabia) (Sweden) | 2024-01-19 | 2029-01-18 | Sweden | S-P-06406 | 0 | EPD (International) | https://api.environdec.com/api/v1/EPDLibrary/Files/ab6050c5-ba34-438c-1bbc-08dc2330a814/Data | m² |  | 8.6 |  |  | 1.37 | 12.9 | -11.7 | 0.132 | 0 | 13.032 | 0 | 0.1593023 | 1.5 | -1.360465 | 0.01534884 | 0 | 1.515349 | 0 | Version 1.0
Flooring | Laminate floor | Laminate flooring | Laminate floor, , Laminate flooring (Kronospan) (Turkey) | 2023-06-15 | 2028-06-14 | Turkey | S-P-08742 | 0 | EPD (International) | https://api.environdec.com/api/v1/EPDLibrary/Files/0b9279e4-3dee-4a4d-9a5c-08db7e35bd3c/Data | m² |  | 6.96 |  |  | -8.31 | 2.66 | -11 | 0.00934 | 0 | 2.66934 | 0 | -1.193966 | 0.3821839 | -1.58046 | 0.001341954 | 0 | 0.3835259 | 0 | Version 1.0
Flooring | Laminate floor | Laminate flooring | Laminate floor, , Laminate flooring (Peli Parke) (Global) | 2022-01-22 | 2027-10-21 | Global | S-P-06740 | 0 | EPD (International) | https://api.environdec.com/api/v1/EPDLibrary/Files/09339ae6-48cd-4de8-a2c4-08db196e9a1c/Data | m² |  | 6.99 |  |  | -6.18 | 4.73 | -10.9 | 0.0133 | 0 | 4.7433 | 0 | -0.8841202 | 0.676681 | -1.559371 | 0.001902718 | 0 | 0.6785837 | 0 | Version 1.0
Flooring | Linoleum flooring | Linoleum flooring | Linoleum Flooring, , Marmoleum sheet 2 mm Resilient Linoleum Floor Covering (Forbo Flooring Systems) (Global) | 2024-01-03 | 2029-01-03 | Global | 4790859342.101.1 | Not applicable | UL Environment | https://forbo.blob.core.windows.net/forbodocuments/5b254718-654b-4b95-93ec-98b77f6b69e4/Forbo_Marmoleum%20sheet_2.0%202.5%20and%203.2_EPD_2025.pdf | m² |  | 2.3 |  |  | -0.668 | 3.59 | -4.26 | 0.00551 | 2.28 | 3.59551 | 2.28 | -0.2904348 | 1.56087 | -1.852174 | 0.002395652 | 0.9913043 | 1.563265 | 0.9913043 | Version 2025.1
Flooring | Linoleum flooring | Linoleum flooring | Linoleum Flooring, , DLW Linoleum Compact Sheet Flooring (Gerflor) (North America) | 2020-01-10 | 2025-01-10 | North America | 4788756650.102.1 | Not applicable | UL Environment | https://www.gerflor.com/media/epd-linoleum-compact.pdf | m² |  | 2.94 |  |  | 3.63 | 0 | 0 | 0 | 0 | 3.63 | 0 | 1.234694 | 0 | 0 | 0 | 0 | 1.234694 | 0 | Version 2025.1
Flooring | Linoleum flooring | Linoleum flooring | Linoleum Flooring, , DLW Linoleum Compact Sheet Flooring (Gerflor) (Europe) | 2020-01-10 | 2025-01-10 | Europe | 4788756650.102.1 | Not applicable | UL Environment | https://www.gerflor.com/media/epd-linoleum-compact.pdf | m² |  | 2.94 |  |  | 3.611 | 0 | 0 | 0 | 0 | 3.611 | 0 | 1.228231 | 0 | 0 | 0 | 0 | 1.228231 | 0 | Version 2025.1
Timber & engineered woods | LVL | LVL | S-beam LVL (Kerto) (Finland) | 2022-01-21 | 2027-01-21 | Finland | S-P-02802 | Version 1 | EPD (International) | https://api.environdec.com/api/v1/EPDLibrary/Files/a53edc97-874a-46e3-cddc-08d9df0ea78f/Data | m³ | 510 |  |  |  | -382 | 280 | -663 | 0 | 784.6667 | 401.6667 | 784.6667 | -0.7490196 | 0.5490196 | -1.3 | 0 | 1.538562 | 0.7875817 | 1.538562 | Version 1.0
Timber & engineered woods | LVL | LVL | Q-panel LVL (Kerto) (Finland) | 2022-01-21 | 2027-01-21 | Finland | S-P-02802 | Version 1 | EPD (International) | https://api.environdec.com/api/v1/EPDLibrary/Files/a53edc97-874a-46e3-cddc-08d9df0ea78f/Data | m³ | 510 |  |  |  | -382 | 280 | -663 | 0 | 784.6667 | 401.6667 | 784.6667 | -0.7490196 | 0.5490196 | -1.3 | 0 | 1.538562 | 0.7875817 | 1.538562 | Version 1.0
Timber & engineered woods | LVL | LVL | Qp-beam LVL (Kerto) (Finland) | 2022-01-21 | 2027-01-21 | Finland | S-P-02802 | Version 1 | EPD (International) | https://api.environdec.com/api/v1/EPDLibrary/Files/a53edc97-874a-46e3-cddc-08d9df0ea78f/Data | m³ | 510 |  |  |  | -382 | 280 | -663 | 0 | 784.6667 | 401.6667 | 784.6667 | -0.7490196 | 0.5490196 | -1.3 | 0 | 1.538562 | 0.7875817 | 1.538562 | Version 1.0
Timber & engineered woods | LVL | LVL | Kate LVL (Kerto) (Finland) | 2022-01-21 | 2027-01-21 | Finland | S-P-02802 | Version 1 | EPD (International) | https://api.environdec.com/api/v1/EPDLibrary/Files/a53edc97-874a-46e3-cddc-08d9df0ea78f/Data | m³ | 510 |  |  |  | -382 | 280 | -663 | 0 | 784.6667 | 401.6667 | 784.6667 | -0.7490196 | 0.5490196 | -1.3 | 0 | 1.538562 | 0.7875817 | 1.538562 | Version 1.0
Timber & engineered woods | LVL | LVL | L-panel LVL (Kerto) (Finland) | 2022-01-21 | 2027-01-21 | Finland | S-P-02802 | Version 1 | EPD (International) | https://api.environdec.com/api/v1/EPDLibrary/Files/a53edc97-874a-46e3-cddc-08d9df0ea78f/Data | m³ | 440 |  |  |  | -382 | 280 | -663 | 0 | 784.6667 | 401.6667 | 784.6667 | -0.8681818 | 0.6363636 | -1.506818 | 0 | 1.783333 | 0.9128788 | 1.783333 | Version 1.0
Timber & engineered woods | LVL | LVL | T-Stud LVL (Kerto) (Finland) | 2022-01-21 | 2027-01-21 | Finland | S-P-02802 | Version 1 | EPD (International) | https://api.environdec.com/api/v1/EPDLibrary/Files/a53edc97-874a-46e3-cddc-08d9df0ea78f/Data | m³ | 440 |  |  |  | -382 | 280 | -663 | 0 | 784.6667 | 401.6667 | 784.6667 | -0.8681818 | 0.6363636 | -1.506818 | 0 | 1.783333 | 0.9128788 | 1.783333 | Version 1.0
Timber & engineered woods | LVL | LVL | LVL (Stora Enso) (Finland) | 2023-10-06 | 2028-10-06 | Finland | S-P-09942 | Version 1 | EPD (International) | https://api.environdec.com/api/v1/EPDLibrary/Files/43bb8147-f766-4606-86f3-08dbc3e797a5/Data | m³ | 510 |  |  |  | -643 | 121 | -765 | 0 | 766.3333 | 122.3333 | 766.3333 | -1.260784 | 0.2372549 | -1.5 | 0 | 1.502614 | 0.2398693 | 1.502614 | Version 1.0
Timber & engineered woods | LVL | LVL | LVL, , LVL produced in North America (North American Laminated Veneer Lumber) (Global) | 2020-07-01 | 2025-07-01 | Global | 4788424634.105.1 | Not applicable | UL Environment | https://corrim.org/wp-content/uploads/2020/06/AWC_EPD_NorthAmericanLaminatedVeneerLumber_20200605.pdf | m³ | 548 |  |  |  | -636.86 | 361.45 | 0 | 0 | 998.31 | 361.45 | 998.31 | -1.162153 | 0.6595803 | 0 | 0 | 1.821734 | 0.6595803 | 1.821734 | Version 1.0
Timber & engineered woods | LVL | LVL | Sylva™ LVL Rib (Stora Enso) (Sweden) | 2023-10-06 | 2028-10-06 | Sweden | S-P-06725 | Version 1 | EPD (International) | https://api.environdec.com/api/v1/EPDLibrary/Files/b542a333-263f-4033-86f4-08dbc3e797a5/Data | m³ | 519 | 64.9 |  |  | -585.3104 | 175.9322 | -762.906 | 1.663359 | 765.3051 | 179.9946 | 765.3051 | -1.127766 | 0.3389831 | -1.469954 | 0.003204931 | 1.474576 | 0.3468105 | 1.474576 | Version 1.0
Timber & engineered woods | LVL | LVL | Treated LVL (Carter Holt Harvey) (New Zealand) | 2023-04-12 | 2028-04-12 | New Zealand | S-P-05514 | Version 1 | EPD (International) | https://epd-australasia.com/wp-content/uploads/2023/04/SP05514-CHH-EPD_LVL_hyJOIST_Apr23.pdf | m³ | 609 |  |  |  | -820.53 | 100.79 | -920.928 | 0 | 924 | 103.862 | 924 | -1.34734 | 0.1655008 | -1.512197 | 0 | 1.517241 | 0.1705452 | 1.517241 | Version 1.0
Timber & engineered woods | LVL | LVL | Untreated LVL (Carter Holt Harvey) (New Zealand) | 2023-04-12 | 2028-04-12 | New Zealand | S-P-05514 | Version 1 | EPD (International) | https://epd-australasia.com/wp-content/uploads/2023/04/SP05514-CHH-EPD_LVL_hyJOIST_Apr23.pdf | m³ | 609 |  |  |  | -830 | 91.4 | -921 | 0 | 924 | 94.4 | 924 | -1.36289 | 0.1500821 | -1.512315 | 0 | 1.517241 | 0.1550082 | 1.517241 | Version 1.0
Timber & engineered woods | LVL | LVL | LVL (VMG Lingnum) (Sweden) | 2023-10-09 | 2028-10-08 | Sweden | S-P-10876 | Version 1 | EPD (International) | https://api.environdec.com/api/v1/EPDLibrary/Files/93983208-4427-4b0c-87ca-08dbc3e797a5/Data | m³ | 610 |  |  |  | -735 | 300 | -1040 | 0 | 1034 | 300 | 1034 | -1.204918 | 0.4918033 | -1.704918 | 0 | 1.695082 | 0.4918033 | 1.695082 | Version 1.0
Masonry | Masonry (Concrete bricks) | Masonry (Concrete bricks) | Masonry (Concrete bricks), BLOCK Campbellfield (VIC) (Adbri) | 2023-03-31 | 2028-03-31 | VIC | S-P-05517 | Version 1 | EPD Australasia | https://epd-australasia.com/wp-content/uploads/2023/04/SP05517-Adbri-EPD-Masonry_Mar23.pdf | tonne |  |  |  |  | 111.67 |  |  |  |  | 111.67 | 0 | 0.11167 | 0 | 0 | 0 | 0 | 0.11167 | 0 | Version 1.0
Masonry | Masonry (Concrete bricks) | Masonry (Concrete bricks) | Masonry (Concrete bricks), BLOCK Maroochydore (QLD) (Adbri) | 2023-03-31 | 2028-03-31 | QLD | S-P-05517 | Version 1 | EPD Australasia | https://epd-australasia.com/wp-content/uploads/2023/04/SP05517-Adbri-EPD-Masonry_Mar23.pdf | tonne |  |  |  |  | 182.86 |  |  |  |  | 182.86 | 0 | 0.18286 | 0 | 0 | 0 | 0 | 0.18286 | 0 | Version 1.0
Masonry | Masonry (Concrete bricks) | Masonry (Concrete bricks) | Masonry (Concrete bricks), BLOCK Stapylton (QLD) (Adbri) | 2023-03-31 | 2028-03-31 | QLD | S-P-05517 | Version 1 | EPD Australasia | https://epd-australasia.com/wp-content/uploads/2023/04/SP05517-Adbri-EPD-Masonry_Mar23.pdf | tonne |  |  |  |  | 140.59 |  |  |  |  | 140.59 | 0 | 0.14059 | 0 | 0 | 0 | 0 | 0.14059 | 0 | Version 1.0
Masonry | Masonry (Concrete bricks) | Masonry (Concrete bricks) | Masonry (Concrete bricks), BLOCK Ulverstone (TAS) (Adbri) | 2023-03-31 | 2028-03-31 | TAS | S-P-05517 | Version 1 | EPD Australasia | https://epd-australasia.com/wp-content/uploads/2023/04/SP05517-Adbri-EPD-Masonry_Mar23.pdf | tonne |  |  |  |  | 145.89 |  |  |  |  | 145.89 | 0 | 0.14589 | 0 | 0 | 0 | 0 | 0.14589 | 0 | Version 1.0
Masonry | Masonry (Concrete bricks) | Masonry (Concrete bricks) | Masonry (Concrete bricks), BRICK Bendigo Smooth Shot Dark (VIC) (Adbri) | 2023-03-31 | 2028-03-31 | VIC | S-P-05517 | Version 1 | EPD Australasia | https://epd-australasia.com/wp-content/uploads/2023/04/SP05517-Adbri-EPD-Masonry_Mar23.pdf | tonne |  |  |  |  | 113.56 |  |  |  |  | 113.56 | 0 | 0.11356 | 0 | 0 | 0 | 0 | 0.11356 | 0 | Version 1.0
Masonry | Masonry (Concrete bricks) | Masonry (Concrete bricks) | Masonry (Concrete bricks), BRICK Bendigo Honed Dark (VIC) (Adbri) | 2023-03-31 | 2028-03-31 | VIC | S-P-05517 | Version 1 | EPD Australasia | https://epd-australasia.com/wp-content/uploads/2023/04/SP05517-Adbri-EPD-Masonry_Mar23.pdf | tonne |  |  |  |  | 160.92 |  |  |  |  | 160.92 | 0 | 0.16092 | 0 | 0 | 0 | 0 | 0.16092 | 0 | Version 1.0
Masonry | Masonry (Concrete bricks) | Masonry (Concrete bricks) | Masonry (Concrete bricks), BRICK Bendigo Smooth Shot Light (VIC) (Adbri) | 2023-03-31 | 2028-03-31 | VIC | S-P-05517 | Version 1 | EPD Australasia | https://epd-australasia.com/wp-content/uploads/2023/04/SP05517-Adbri-EPD-Masonry_Mar23.pdf | tonne |  |  |  |  | 138.43 |  |  |  |  | 138.43 | 0 | 0.13843 | 0 | 0 | 0 | 0 | 0.13843 | 0 | Version 1.0
Masonry | Masonry (Concrete bricks) | Masonry (Concrete bricks) | Masonry (Concrete bricks), BRICK Bendigo Honed Light (VIC) (Adbri) | 2023-03-31 | 2028-03-31 | VIC | S-P-05517 | Version 1 | EPD Australasia | https://epd-australasia.com/wp-content/uploads/2023/04/SP05517-Adbri-EPD-Masonry_Mar23.pdf | tonne |  |  |  |  | 240.39 |  |  |  |  | 240.39 | 0 | 0.24039 | 0 | 0 | 0 | 0 | 0.24039 | 0 | Version 1.0
Masonry | Masonry (Concrete bricks) | Masonry (Concrete bricks) | Masonry (Concrete bricks), BRICK Bendigo Cored Light (VIC) (Adbri) | 2023-03-31 | 2028-03-31 | VIC | S-P-05517 | Version 1 | EPD Australasia | https://epd-australasia.com/wp-content/uploads/2023/04/SP05517-Adbri-EPD-Masonry_Mar23.pdf | tonne |  |  |  |  | 152.26 |  |  |  |  | 152.26 | 0 | 0.15226 | 0 | 0 | 0 | 0 | 0.15226 | 0 | Version 1.0
Masonry | Masonry (Concrete bricks) | Masonry (Concrete bricks) | Masonry (Concrete bricks), BRICK Maroochydore (QLD) (Adbri) | 2023-03-31 | 2028-03-31 | QLD | S-P-05517 | Version 1 | EPD Australasia | https://epd-australasia.com/wp-content/uploads/2023/04/SP05517-Adbri-EPD-Masonry_Mar23.pdf | tonne |  |  |  |  | 205.51 |  |  |  |  | 205.51 | 0 | 0.20551 | 0 | 0 | 0 | 0 | 0.20551 | 0 | Version 1.0
Masonry | Masonry (Concrete bricks) | Masonry (Concrete bricks) | Masonry (Concrete bricks), BRICK Ulverstone (TAS) (Adbri) | 2023-03-31 | 2028-03-31 | TAS | S-P-05517 | Version 1 | EPD Australasia | https://epd-australasia.com/wp-content/uploads/2023/04/SP05517-Adbri-EPD-Masonry_Mar23.pdf | tonne |  |  |  |  | 139.84 |  |  |  |  | 139.84 | 0 | 0.13984 | 0 | 0 | 0 | 0 | 0.13984 | 0 | Version 1.0
Masonry | Masonry (Concrete bricks) | Masonry (Concrete bricks) | Masonry (Concrete bricks), Aura Porcelain (Australia) (Austral) | 2022-02-28 | 2027-02-28 | Australia | S-P-05476 | Version 1.2 | EPD Australasia | https://epd-australasia.com/wp-content/uploads/2022/04/SP05476-Brickworks-EPDv1.2_Dec-22-1.pdf | tonne |  |  |  |  | 147 |  |  |  |  | 147 | 0 | 0.147 | 0 | 0 | 0 | 0 | 0.147 | 0 | Version 1.0
Masonry | Masonry (Concrete bricks) | Masonry (Concrete bricks) | Masonry (Concrete bricks), Aura Grey (Australia) (Austral) | 2022-02-28 | 2027-02-28 | Australia | S-P-05476 | Version 1.2 | EPD Australasia | https://epd-australasia.com/wp-content/uploads/2022/04/SP05476-Brickworks-EPDv1.2_Dec-22-1.pdf | tonne |  |  |  |  | 160 |  |  |  |  | 160 | 0 | 0.16 | 0 | 0 | 0 | 0 | 0.16 | 0 | Version 1.0
Masonry | Masonry (Concrete bricks) | Masonry (Concrete bricks) | Masonry (Concrete bricks), Aura Oak (Australia) (Austral) | 2022-02-28 | 2027-02-28 | Australia | S-P-05476 | Version 1.2 | EPD Australasia | https://epd-australasia.com/wp-content/uploads/2022/04/SP05476-Brickworks-EPDv1.2_Dec-22-1.pdf | tonne |  |  |  |  | 160 |  |  |  |  | 160 | 0 | 0.16 | 0 | 0 | 0 | 0 | 0.16 | 0 | Version 1.0
Masonry | Masonry (Concrete bricks) | Masonry (Concrete bricks) | Masonry (Concrete bricks), GB Sandstone Rock Face (Australia) (Austral) | 2022-02-28 | 2027-02-28 | Australia | S-P-05476 | Version 1.2 | EPD Australasia | https://epd-australasia.com/wp-content/uploads/2022/04/SP05476-Brickworks-EPDv1.2_Dec-22-1.pdf | tonne |  |  |  |  | 170 |  |  |  |  | 170 | 0 | 0.17 | 0 | 0 | 0 | 0 | 0.17 | 0 | Version 1.0
Masonry | Masonry (Concrete bricks) | Masonry (Concrete bricks) | Masonry (Concrete bricks), GB Sandstone Split Face (Australia) (Austral) | 2022-02-28 | 2027-02-28 | Australia | S-P-05476 | Version 1.2 | EPD Australasia | https://epd-australasia.com/wp-content/uploads/2022/04/SP05476-Brickworks-EPDv1.2_Dec-22-1.pdf | tonne |  |  |  |  | 162 |  |  |  |  | 162 | 0 | 0.162 | 0 | 0 | 0 | 0 | 0.162 | 0 | Version 1.0
Masonry | Masonry (Concrete bricks) | Masonry (Concrete bricks) | Masonry (Concrete bricks), GB Sandstone Smooth (Australia) (Austral) | 2022-02-28 | 2027-02-28 | Australia | S-P-05476 | Version 1.2 | EPD Australasia | https://epd-australasia.com/wp-content/uploads/2022/04/SP05476-Brickworks-EPDv1.2_Dec-22-1.pdf | tonne |  |  |  |  | 168 |  |  |  |  | 168 | 0 | 0.168 | 0 | 0 | 0 | 0 | 0.168 | 0 | Version 1.0
Masonry | Masonry (Concrete bricks) | Masonry (Concrete bricks) | Masonry (Concrete bricks), GB Stone (Australia) (Austral) | 2022-02-28 | 2027-02-28 | Australia | S-P-05476 | Version 1.2 | EPD Australasia | https://epd-australasia.com/wp-content/uploads/2022/04/SP05476-Brickworks-EPDv1.2_Dec-22-1.pdf | tonne |  |  |  |  | 160 |  |  |  |  | 160 | 0 | 0.16 | 0 | 0 | 0 | 0 | 0.16 | 0 | Version 1.0
Masonry | Masonry (Concrete bricks) | Masonry (Concrete bricks) | Masonry (Concrete bricks), GB Split Face (Australia) (Austral) | 2022-02-28 | 2027-02-28 | Australia | S-P-05476 | Version 1.2 | EPD Australasia | https://epd-australasia.com/wp-content/uploads/2022/04/SP05476-Brickworks-EPDv1.2_Dec-22-1.pdf | tonne |  |  |  |  | 163 |  |  |  |  | 163 | 0 | 0.163 | 0 | 0 | 0 | 0 | 0.163 | 0 | Version 1.0
Masonry | Masonry (Concrete bricks) | Masonry (Concrete bricks) | Masonry (Concrete bricks), GB Smooth (Australia) (Austral) | 2022-02-28 | 2027-02-28 | Australia | S-P-05476 | Version 1.2 | EPD Australasia | https://epd-australasia.com/wp-content/uploads/2022/04/SP05476-Brickworks-EPDv1.2_Dec-22-1.pdf | tonne |  |  |  |  | 168 |  |  |  |  | 168 | 0 | 0.168 | 0 | 0 | 0 | 0 | 0.168 | 0 | Version 1.0
Masonry | Masonry (Concrete bricks) | Masonry (Concrete bricks) | Masonry (Concrete bricks), GB Veneer (Australia) (Austral) | 2022-02-28 | 2027-02-28 | Australia | S-P-05476 | Version 1.2 | EPD Australasia | https://epd-australasia.com/wp-content/uploads/2022/04/SP05476-Brickworks-EPDv1.2_Dec-22-1.pdf | tonne |  |  |  |  | 174 |  |  |  |  | 174 | 0 | 0.174 | 0 | 0 | 0 | 0 | 0.174 | 0 | Version 1.0
Masonry | Masonry (Concrete bricks) | Masonry (Concrete bricks) | Masonry (Concrete bricks), Breeze Blocks (Australia) (Austral) | 2022-02-28 | 2027-02-28 | Australia | S-P-05476 | Version 1.2 | EPD Australasia | https://epd-australasia.com/wp-content/uploads/2022/04/SP05476-Brickworks-EPDv1.2_Dec-22-1.pdf | tonne |  |  |  |  | 172 |  |  |  |  | 172 | 0 | 0.172 | 0 | 0 | 0 | 0 | 0.172 | 0 | Version 1.0
Masonry | Masonry (Concrete bricks) | Masonry (Concrete bricks) | Masonry (Concrete bricks), GB Latitude (Australia) (Austral) | 2022-02-28 | 2027-02-28 | Australia | S-P-05476 | Version 1.2 | EPD Australasia | https://epd-australasia.com/wp-content/uploads/2022/04/SP05476-Brickworks-EPDv1.2_Dec-22-1.pdf | tonne |  |  |  |  | 164 |  |  |  |  | 164 | 0 | 0.164 | 0 | 0 | 0 | 0 | 0.164 | 0 | Version 1.0
Masonry | Masonry (Concrete bricks) | Masonry (Concrete bricks) | Masonry (Concrete bricks), 100MM Standard (Australia) (Austral) | 2022-02-28 | 2027-02-28 | Australia | S-P-05476 | Version 1.2 | EPD Australasia | https://epd-australasia.com/wp-content/uploads/2022/04/SP05476-Brickworks-EPDv1.2_Dec-22-1.pdf | tonne |  |  |  |  | 142 |  |  |  |  | 142 | 0 | 0.142 | 0 | 0 | 0 | 0 | 0.142 | 0 | Version 1.0
Masonry | Masonry (Concrete bricks) | Masonry (Concrete bricks) | Masonry (Concrete bricks), 200MM Standard (Australia) (Austral) | 2022-02-28 | 2027-02-28 | Australia | S-P-05476 | Version 1.2 | EPD Australasia | https://epd-australasia.com/wp-content/uploads/2022/04/SP05476-Brickworks-EPDv1.2_Dec-22-1.pdf | tonne |  |  |  |  | 142 |  |  |  |  | 142 | 0 | 0.142 | 0 | 0 | 0 | 0 | 0.142 | 0 | Version 1.0
Masonry | Masonry (Concrete bricks) | Masonry (Concrete bricks) | Masonry (Concrete bricks), 150MM Mortarless (Australia) (Austral) | 2022-02-28 | 2027-02-28 | Australia | S-P-05476 | Version 1.2 | EPD Australasia | https://epd-australasia.com/wp-content/uploads/2022/04/SP05476-Brickworks-EPDv1.2_Dec-22-1.pdf | tonne |  |  |  |  | 142 |  |  |  |  | 142 | 0 | 0.142 | 0 | 0 | 0 | 0 | 0.142 | 0 | Version 1.0
Finishing | MDF | MDF | MDF (25 mm, E0 and E1, moisture resistant (MR) melamine coated) [from sustainable forest management practices], FWPA, Australian Industry | 2017-12-08 | 2022-12-08 | Australia | S-P-00563 | Version 1.2 | EPD Australasia | https://epd-australasia.com/wp-content/uploads/2018/04/EDP-4-MDF-Dec-2020-1.pdf | m³ | 705 | 705 |  |  | -187.0653 | 849.2045 | -1037.472 | 0 | 1202.025 | 1013.758 | 1202.025 | -0.2653409 | 1.204545 | -1.471591 | 0 | 1.705 | 1.437955 | 1.705 | Version 1.0
Finishing | MDF | MDF | MDF (18 mm, E0 and E1, melamine coated) [from sustainable forest management practices], FWPA, Australian Industry | 2017-12-08 | 2022-12-08 | Australia | S-P-00563 | Version 1.2 | EPD Australasia | https://epd-australasia.com/wp-content/uploads/2018/04/EDP-4-MDF-Dec-2020-1.pdf | m³ | 722 | 722 |  |  | -515.9523 | 572.0462 | -1088.554 | 0 | 1231.01 | 714.5023 | 1231.01 | -0.7146154 | 0.7923077 | -1.507692 | 0 | 1.705 | 0.9896154 | 1.705 | Version 1.0
Finishing | MDF | MDF | MDF (16 mm, E0 and E1, moisture resistant (MR) melamine coated) [from sustainable forest management practices], FWPA, Australian Industry | 2017-12-08 | 2022-12-08 | Australia | S-P-00563 | Version 1.2 | EPD Australasia | https://epd-australasia.com/wp-content/uploads/2018/04/EDP-4-MDF-Dec-2020-1.pdf | m³ | 732 | 732 |  |  | -325.3333 | 757.0256 | -1082.359 | 0 | 1248.06 | 922.7267 | 1248.06 | -0.4444444 | 1.034188 | -1.478632 | 0 | 1.705 | 1.260556 | 1.705 | Version 1.0
Finishing | MDF | MDF | MDF (25 mm, E0 and E1, melamine coated) [from sustainable forest management practices], FWPA, Australian Industry | 2017-12-08 | 2022-12-08 | Australia | S-P-00563 | Version 1.2 | EPD Australasia | https://epd-australasia.com/wp-content/uploads/2018/04/EDP-4-MDF-Dec-2020-1.pdf | m³ | 701 | 701 |  |  | -316.4514 | 721.0286 | -1037.48 | 0 | 1195.205 | 878.7536 | 1195.205 | -0.4514286 | 1.028571 | -1.48 | 0 | 1.705 | 1.253571 | 1.705 | Version 1.0
Finishing | MDF | MDF | MDF (16 mm, E0 and E1, melamine coated) [from sustainable forest management practices], FWPA, Australian Industry | 2017-12-08 | 2022-12-08 | Australia | S-P-00563 | Version 1.2 | EPD Australasia | https://epd-australasia.com/wp-content/uploads/2018/04/EDP-4-MDF-Dec-2020-1.pdf | m³ | 724 | 724 |  |  | -478.0897 | 604.1655 | -1079.759 | 0 | 1234.42 | 758.8269 | 1234.42 | -0.6603448 | 0.8344828 | -1.491379 | 0 | 1.705 | 1.048103 | 1.705 | Version 1.0
Finishing | MDF | MDF | MDF (18 mm, E0 and E1, moisture resistant (MR) melamine coated) [from sustainable forest management practices], FWPA, Australian Industry | 2017-12-08 | 2022-12-08 | Australia | S-P-00563 | Version 1.2 | EPD Australasia | https://epd-australasia.com/wp-content/uploads/2018/04/EDP-4-MDF-Dec-2020-1.pdf | m³ | 721 | 721 |  |  | -196.8885 | 870.7462 | -1064.862 | 0 | 1229.305 | 1035.19 | 1229.305 | -0.2730769 | 1.207692 | -1.476923 | 0 | 1.705 | 1.435769 | 1.705 | Version 1.0
Timber & engineered woods | MDF | MDF | Max variaton for MDF, MR 25mm FWPA, Australia | 2017-12-08 | 2022-12-08 | Australia | S-P-00563 | Version 1.2 | EPD Australasia | https://epd-australasia.com/wp-content/uploads/2018/04/EDP-4-MDF-Dec-2020-1.pdf | m³ | 720 | 720 |  |  | 26.5817 | 1064.053 | -1037.472 | 0 | 1227.6 | 1254.182 | 1227.6 | 0.03691903 | 1.477852 | -1.440933 | 0 | 1.705 | 1.741919 | 1.705 | Version 1.0
Timber & engineered woods | MDF | MDF | MDF, , Min variaton for MDF, MR 25mm FWPA, Australia (FWPA) (Australia) | 2017-12-08 | 8/12/2022* | Australia | S-P-00563 | Version 1.2 | EPD Australasia | https://epd-australasia.com/wp-content/uploads/2018/04/EDP-4-MDF-Dec-2020-1.pdf | m³ | 720 |  |  |  | -275.7351 | 761.7365 | -1037.472 | 0 | 1227.6 | 951.8649 | 1227.6 | -0.3829654 | 1.057967 | -1.440933 | 0 | 1.705 | 1.322035 | 1.705 | Version 1.0
Timber & engineered woods | MDF | MDF | MDF, , medium density fibreboard wood (Kastamonu) (Global) | 2021-02-10 | 2026-02-09 | Global | S-P-01989 | 0 | EPD (International) | https://api.environdec.com/api/v1/EPDLibrary/Files/3cfa882f-8705-4918-0023-08dab65855de/Data | m³ | 737 |  |  |  | -724 | 433 | -1158 | 1.1 | 1249.829 | 525.9292 | 1249.829 | -0.9823609 | 0.587517 | -1.571235 | 0.001492537 | 1.695833 | 0.7136081 | 1.695833 | Version 1.0
Aggregate | Aggregates | Not used | , REMOVED, Recovered Aggregates (Repurpose It) (Australia) | 2020-03-02 | 2025-03-01 | Australia | S-P-01546 | 0 | EPD Australasia | https://epd-australasia.com/wp-content/uploads/2020/03/Repurpose-It-EPD-Recovered-Mineral-Aggregates-v1-0.pdf | tonne |  |  |  |  | 16 | 0 | 0 | 0 | 0 | 16 | 0 | 0.016 | 0 | 0 | 0 | 0 | 0.016 | 0 | Version 1.0
Asphalt | Asphalt | Not used | Fulton Hogan Bushells RidgeCM10 AR450 AS2150 | 24/02/2022 | 24/02/2027 | NSW | S-P-04640 | 1 | EPD Australasia | https://epd-australasia.com/wp-content/uploads/2022/02/Fulton-Hogan_NSW-Asphalt-EPD_SP04649.pdf | tonne | 2400 |  |  |  | 9.03 | 61 | -52 | 0.00348 | 0 | 61.00348 | 0 | 0.00903 | 0.061 | -0.052 | 3.48e-06 | 0 | 0.06100348 | 0 | Version 1.0
Asphalt | Asphalt | Not used | Downer Reconophalt South AustraliaAC14 C170 R50 | 2020-01-10 | 22/10/2025 | SA | S-P-02053 | 0 | EPD Australasia | https://epd-australasia.com/wp-content/uploads/2020/09/S-P-02053_Downer_Reconophalt-Environmental-Product-Declaration_September-2020_v5.pdf | m² | 2400 |  |  |  | 4.4 | 4.4 | 0.00348 | 3.4e-05 | 0 | 4.403514 | 0 | [5 empty] | 0 | 0 | Version 1.0
Asphalt | Asphalt | Not used | Downer Reconophalt South AustraliaAC10 C320 R10 | 2020-01-10 | 22/10/2025 | SA | S-P-02053 | 0 | EPD Australasia | https://epd-australasia.com/wp-content/uploads/2020/09/S-P-02053_Downer_Reconophalt-Environmental-Product-Declaration_September-2020_v5.pdf | m² | 2400 |  |  |  | 6.26 | 6.25 | 0.00525 | 5.86e-05 | 0 | 6.2553086 | 0 | [5 empty] | 0 | 0 | Version 1.0
Asphalt | Asphalt | Not used | Downer Reconophalt South AustraliaAC10 C320 R30 | 2020-01-10 | 22/10/2025 | SA | S-P-02053 | 0 | EPD Australasia | https://epd-australasia.com/wp-content/uploads/2020/09/S-P-02053_Downer_Reconophalt-Environmental-Product-Declaration_September-2020_v5.pdf | m² | 2400 |  |  |  | 5.3 | 5.29 | 0.00429 | 4.63e-05 | 0 | 5.2943363 | 0 | [5 empty] | 0 | 0 | Version 1.0
Concrete (in-situ) | Fibre | Not used | Fibre products for cement, , K25™ Fibre Cement Pulp (Oji Fibre Solutions) (Global) | 2023-01-19 | 2028-01-19 | Global | S-P-05525 | 0 | EPD (International) | https://api.environdec.com/api/v1/EPDLibrary/Files/7b0a829d-0bc0-42bf-4698-08dafe2f30a8/Data | tonne |  |  |  |  | -1160 | 452 | -1610 | 0.0456 | 0 | 452.0456 | 0 | -1.16 | 0.452 | -1.61 | 4.56e-05 | 0 | 0.4520456 | 0 | Version 1.0
Concrete (in-situ) | Concrete, ? MPa, | Not used | Concrete, ? MPa, in-situ, no reinforcement, (SD160A)(GP) (BCG) (WA), (Perth) | 2022-12-15 | 2027-12-15 | Perth, WA | S-P-05491 | Version 1 | EPD Australasia | https://epd-australasia.com/wp-content/uploads/2022/12/SP05491_BGC-EPD_Concrete_Dec22.pdf | m³ | 2400 |  |  |  | 201 | 199 | 2.39 |  |  | 201.39 | 0 | 0.08375 | 0.08291667 | 0.0009958333 | 0 | 0 | 0.0839125 | 0 | Version 1.0
Concrete (in-situ) | Concrete, ? MPa, | Not used | Concrete, ? MPa, in-situ, no reinforcement, (BLOCKMIX) (Adbri) (QLD) | 2023-03-31 | 2028-03-31 | QLD | S-P-05518 | Version 1 | EPD Australasia | https://epd-australasia.com/wp-content/uploads/2023/04/SP05518-Adbri-EPD-Concrete_QLD_Mar23.pdf | m³ | 2400 |  |  |  | 251 | 251 | 0.259 |  |  | 251.259 | 0 | 0.1045833 | 0.1045833 | 0.0001079167 | 0 | 0 | 0.10469125 | 0 | Version 1.0
Concrete (in-situ) | Concrete, ? MPa, | Not used | Concrete, ? MPa, in-situ, no reinforcement, (No Fines) (Adbri) (QLD) | 2023-03-31 | 2028-03-31 | QLD | S-P-05518 | Version 1 | EPD Australasia | https://epd-australasia.com/wp-content/uploads/2023/04/SP05518-Adbri-EPD-Concrete_QLD_Mar23.pdf | m³ | 2400 |  |  |  | 186 | 186 | 0.188 |  |  | 186.188 | 0 | 0.0775 | 0.0775 | 7.833333e-05 | 0 | 0 | 0.07757833 | 0 | Version 1.0
Concrete (in-situ) | Concrete, ? MPa, | Not used | Concrete, ? MPa, in-situ, no reinforcement, (10 mm Lean Mix) (Adbri) (QLD) | 2023-03-31 | 2028-03-31 | QLD | S-P-05518 | Version 1 | EPD Australasia | https://epd-australasia.com/wp-content/uploads/2023/04/SP05518-Adbri-EPD-Concrete_QLD_Mar23.pdf | m³ | 2400 |  |  |  | 164 | 164 | 0.15 |  |  | 164.15 | 0 | 0.06833333 | 0.06833333 | 6.25e-05 | 0 | 0 | 0.06839583 | 0 | Version 1.0
Concrete (in-situ) | Concrete, ? MPa, | Not used | Concrete, ? MPa, in-situ, no reinforcement, (SLUMP CONCRETE) (Adbri) (VIC) | 2023-03-31 | 2028-03-31 | VIC | S-P-05520 | Version 1 | EPD Australasia | https://epd-australasia.com/wp-content/uploads/2023/04/SP05520-Adbri-EPD-Concrete_VIC_Mar23.pdf | m³ | 2400 |  |  |  | 302 | 302 | 0.24 |  |  | 302.24 | 0 | 0.1258333 | 0.1258333 | 0.0001 | 0 | 0 | 0.1259333 | 0 | Version 1.0
Concrete (in-situ) | Concrete, ? MPa, | Not used | Concrete, ? MPa, in-situ, no reinforcement, (Futurecrete® Ultra Low Heat S65 10MM) (Adbri) (NSW) | 2023-03-31 | 2028-03-31 | NSW | S-P-05519 | Version 1 | EPD Australasia | https://epd-australasia.com/wp-content/uploads/2023/04/SP05519-Adbri-EPD-Concrete_NSW_Mar23.pdf | m³ | 2400 |  |  |  | 347.95 | 347.9 | 0.0541 |  |  | 347.9541 | 0 | 0.1449792 | 0.1449583 | 2.254167e-05 | 0 | 0 | 0.144980875 | 0 | Version 1.0
Concrete (in-situ) | Concrete, ? MPa, | Not used | Concrete, ? MPa, in-situ, no reinforcement, (Futurecrete® S50 SCC 10MM) (Adbri) (NSW) | 2023-03-31 | 2028-03-31 | NSW | S-P-05519 | Version 1 | EPD Australasia | https://epd-australasia.com/wp-content/uploads/2023/04/SP05519-Adbri-EPD-Concrete_NSW_Mar23.pdf | m³ | 2400 |  |  |  | 395.12 | 395.09 | 0.0315 |  |  | 395.1215 | 0 | 0.1646333 | 0.1646208 | 1.3125e-05 | 0 | 0 | 0.164634 | 0 | Version 1.0
Concrete (in-situ) | Concrete, ? MPa, | Not used | Concrete, ? MPa, in-situ, no reinforcement, (S CLASS 20MM NO FINES 6:1) (Adbri) (NSW) | 2023-03-31 | 2028-03-31 | NSW | S-P-05519 | Version 1 | EPD Australasia | https://epd-australasia.com/wp-content/uploads/2023/04/SP05519-Adbri-EPD-Concrete_NSW_Mar23.pdf | m³ | 2400 |  |  |  | 105.88 | 105.88 | -0.00152 |  |  | 105.88 | 0 | 0.04411667 | 0.04411667 | -6.333333e-07 | 0 | 0 | 0.04411667 | 0 | Version 1.0
Concrete (in-situ) | Concrete, ? MPa, | Not used | Concrete, ? MPa, in-situ, no reinforcement, Pre-mix Concrete NO FINES 6:1 (Boral) (ACT), (Canberra) NO FINES 6:1 | 2022-08-15 | 2026-04-01 | Canberra, ACT | S-P-02336 | Version 1.2 | EPD Australasia | https://epd-australasia.com/wp-content/uploads/2021/04/SP02336_Boral-EPD_NSW-ACT_Aug22_V1.2.pdf | m³ | 2400 |  |  |  | 237 |  |  |  |  | 237 | 0 | 0.09875 | 0 | 0 | 0 | 0 | 0.09875 | 0 | Version 1.0
Concrete (in-situ) | Concrete, ? MPa, | Not used | Concrete, ? MPa, in-situ, no reinforcement, Pre-mix Concrete NO FINES 6:1 (Boral) (NSW), (Newcastle) NO FINES 6:1 | 2022-08-15 | 2026-04-01 | Newcastle, NSW | S-P-02336 | Version 1.2 | EPD Australasia | https://epd-australasia.com/wp-content/uploads/2021/04/SP02336_Boral-EPD_NSW-ACT_Aug22_V1.2.pdf | m³ | 2400 |  |  |  | 193 |  |  |  |  | 193 | 0 | 0.08041667 | 0 | 0 | 0 | 0 | 0.08041667 | 0 | Version 1.0
Concrete (in-situ) | Concrete, ? MPa, | Not used | Concrete, ? MPa, in-situ, no reinforcement, Pre-mix Concrete NO FINES 6:1 (Boral) (NSW), (Sydney) NO FINES 6:1 | 2022-08-15 | 2026-04-01 | Sydney, NSW | S-P-02336 | Version 1.2 | EPD Australasia | https://epd-australasia.com/wp-content/uploads/2021/04/SP02336_Boral-EPD_NSW-ACT_Aug22_V1.2.pdf | m³ | 2400 |  |  |  | 250 |  |  |  |  | 250 | 0 | 0.1041667 | 0 | 0 | 0 | 0 | 0.1041667 | 0 | Version 1.0
Concrete (in-situ) | Concrete, ? MPa, | Not used | Concrete, ? MPa, in-situ, no reinforcement, Pre-mix Concrete NO FINES 6:1 (Boral) (NSW), (Wollongong) NO FINES 6:1 | 2022-08-15 | 2026-04-01 | Wollongong, NSW | S-P-02336 | Version 1.2 | EPD Australasia | https://epd-australasia.com/wp-content/uploads/2021/04/SP02336_Boral-EPD_NSW-ACT_Aug22_V1.2.pdf | m³ | 2400 |  |  |  | 235 |  |  |  |  | 235 | 0 | 0.09791667 | 0 | 0 | 0 | 0 | 0.09791667 | 0 | Version 1.0
Concrete (in-situ) | Concrete, ? MPa, | Not used | Concrete, ? MPa, in-situ, no reinforcement, Pre-mix Concrete TfNSW B80 (Boral) (NSW), (Wollongong) TfNSW B80 50MPA 20MM TREMIE B2 EXPOSURE | 2022-08-15 | 2026-04-01 | Wollongong, NSW | S-P-02336 | Version 1.2 | EPD Australasia | https://epd-australasia.com/wp-content/uploads/2021/04/SP02336_Boral-EPD_NSW-ACT_Aug22_V1.2.pdf | m³ | 2400 |  |  |  | 408 |  |  |  |  | 408 | 0 | 0.17 | 0 | 0 | 0 | 0 | 0.17 | 0 | Version 1.0
Concrete (in-situ) | Concrete, ? MPa, | Not used | Concrete, ? MPa, in-situ, no reinforcement, Pre-mix Concrete VICROADS VR400 (Boral) (TAS), (Hobart) VICROADS VR400 40 MPa 20MM PUMP B1 EXPOSURE | 2021-10-15 | 2026-05-01 | Hobart, TAS | S-P-02337 | 0 | EPD Australasia | https://epd-australasia.com/wp-content/uploads/2021/05/BoralConcrete_EPDv1.1_2021_Tasmania_hr.pdf | m³ | 2400 |  |  |  | 455 |  |  |  |  | 455 | 0 | 0.1895833 | 0 | 0 | 0 | 0 | 0.1895833 | 0 | Version 1.0
Concrete (in-situ) | Concrete, ? MPa, | Not used | Concrete, ? MPa, in-situ, no reinforcement, Pre-mix Concrete VICROADS VR400 (Boral) (TAS), (Launceston) VICROADS VR400 40 MPa 20MM PUMP B1 EXPOSURE | 2021-10-15 | 2026-05-01 | Launceston, TAS | S-P-02337 | 0 | EPD Australasia | https://epd-australasia.com/wp-content/uploads/2021/05/BoralConcrete_EPDv1.1_2021_Tasmania_hr.pdf | m³ | 2400 |  |  |  | 407 |  |  |  |  | 407 | 0 | 0.1695833 | 0 | 0 | 0 | 0 | 0.1695833 | 0 | Version 1.0
Concrete (in-situ) | Concrete, ? MPa, | Not used | Concrete, ? MPa, in-situ, no reinforcement, PB4400, Special Class (WA Premix) (WA), (Perth) | 2022-02-28 | 2027-02-28 | Perth, WA | S-P-05479 |  | EPD Australasia | https://epd-australasia.com/wp-content/uploads/2022/07/SP-05479_WA-Premix-Ready-Mix-Concrete-EPD-v1.0.pdf | m³ | 2400 |  |  |  | 282 |  |  |  |  | 282 | 0 | 0.1175 | 0 | 0 | 0 | 0 | 0.1175 | 0 | Version 1.0
Concrete (in-situ) | Concrete, ? MPa, | Not used | Concrete, ? MPa, in-situ, no reinforcement, SN1200, Special Class (WA Premix) (WA), (Perth) | 2022-02-28 | 2027-02-28 | Perth, WA | S-P-05479 |  | EPD Australasia | https://epd-australasia.com/wp-content/uploads/2022/07/SP-05479_WA-Premix-Ready-Mix-Concrete-EPD-v1.0.pdf | m³ | 2400 |  |  |  | 235 |  |  |  |  | 235 | 0 | 0.09791667 | 0 | 0 | 0 | 0 | 0.09791667 | 0 | Version 1.0
Concrete (in-situ) | Concrete, ? MPa, | Not used | Concrete, ? MPa, in-situ, no reinforcement, SN6206, Special Class (WA Premix) (WA), (Perth) | 2022-02-28 | 2027-02-28 | Perth, WA | S-P-05479 |  | EPD Australasia | https://epd-australasia.com/wp-content/uploads/2022/07/SP-05479_WA-Premix-Ready-Mix-Concrete-EPD-v1.0.pdf | m³ | 2400 |  |  |  | 122 |  |  |  |  | 122 | 0 | 0.05083333 | 0 | 0 | 0 | 0 | 0.05083333 | 0 | Version 1.0
Concrete (in-situ) | Concrete, ? MPa, | Not used | Concrete, ? MPa, in-situ, no reinforcement, SN6306, Special Class (WA Premix) (WA), (Perth) | 2022-02-28 | 2027-02-28 | Perth, WA | S-P-05479 |  | EPD Australasia | https://epd-australasia.com/wp-content/uploads/2022/07/SP-05479_WA-Premix-Ready-Mix-Concrete-EPD-v1.0.pdf | m³ | 2400 |  |  |  | 173 |  |  |  |  | 173 | 0 | 0.07208333 | 0 | 0 | 0 | 0 | 0.07208333 | 0 | Version 1.0
Concrete (in-situ) | Concrete, Mortar | Not used | Concrete, Mortar/Grout cement MPa, in-situ, no reinforcement, EV1113, Special Class (WA Premix) (WA), (Perth) | 2022-02-28 | 2027-02-28 | Perth, WA | S-P-05479 |  | EPD Australasia | https://epd-australasia.com/wp-content/uploads/2022/07/SP-05479_WA-Premix-Ready-Mix-Concrete-EPD-v1.0.pdf | m³ | 2400 |  |  |  | 1240 |  |  |  |  | 1240 | 0 | 0.5166667 | 0 | 0 | 0 | 0 | 0.5166667 | 0 | Version 1.0
Concrete (in-situ) | Concrete, Mortar | Not used | Concrete, Mortar/Grout cement MPa, in-situ, no reinforcement, EV1115, Special Class (WA Premix) (WA), (Perth) | 2022-02-28 | 2027-02-28 | Perth, WA | S-P-05479 |  | EPD Australasia | https://epd-australasia.com/wp-content/uploads/2022/07/SP-05479_WA-Premix-Ready-Mix-Concrete-EPD-v1.0.pdf | m³ | 2400 |  |  |  | 1270 |  |  |  |  | 1270 | 0 | 0.5291667 | 0 | 0 | 0 | 0 | 0.5291667 | 0 | Version 1.0
Concrete (in-situ) | Concrete, Mortar | Not used | Concrete, Mortar/Grout cement MPa, in-situ, no reinforcement, EV6113, Special Class (WA Premix) (WA), (Perth) | 2022-02-28 | 2027-02-28 | Perth, WA | S-P-05479 |  | EPD Australasia | https://epd-australasia.com/wp-content/uploads/2022/07/SP-05479_WA-Premix-Ready-Mix-Concrete-EPD-v1.0.pdf | m³ | 2400 |  |  |  | 579 |  |  |  |  | 579 | 0 | 0.24125 | 0 | 0 | 0 | 0 | 0.24125 | 0 | Version 1.0
Concrete (in-situ) | Concrete, Mortar | Not used | Concrete, Mortar/Grout cement MPa, in-situ, no reinforcement, EV6115, Special Class (WA Premix) (WA), (Perth) | 2022-02-28 | 2027-02-28 | Perth, WA | S-P-05479 |  | EPD Australasia | https://epd-australasia.com/wp-content/uploads/2022/07/SP-05479_WA-Premix-Ready-Mix-Concrete-EPD-v1.0.pdf | m³ | 2400 |  |  |  | 587 |  |  |  |  | 587 | 0 | 0.2445833 | 0 | 0 | 0 | 0 | 0.2445833 | 0 | Version 1.0
Concrete (in-situ) | Concrete, Mortar | Not used | Concrete, Mortar/Grout cement MPa, in-situ, no reinforcement, SS1257, Special Class (WA Premix) (WA), (Perth) | 2022-02-28 | 2027-02-28 | Perth, WA | S-P-05479 |  | EPD Australasia | https://epd-australasia.com/wp-content/uploads/2022/07/SP-05479_WA-Premix-Ready-Mix-Concrete-EPD-v1.0.pdf | m³ | 2400 |  |  |  | 296 |  |  |  |  | 296 | 0 | 0.1233333 | 0 | 0 | 0 | 0 | 0.1233333 | 0 | Version 1.0
Concrete (in-situ) | Concrete, Mortar | Not used | Concrete, Mortar/Grout cement MPa, in-situ, no reinforcement, SS1425, Special Class (WA Premix) (WA), (Perth) | 2022-02-28 | 2027-02-28 | Perth, WA | S-P-05479 |  | EPD Australasia | https://epd-australasia.com/wp-content/uploads/2022/07/SP-05479_WA-Premix-Ready-Mix-Concrete-EPD-v1.0.pdf | m³ | 2400 |  |  |  | 481 |  |  |  |  | 481 | 0 | 0.2004167 | 0 | 0 | 0 | 0 | 0.2004167 | 0 | Version 1.0
Concrete (in-situ) | Concrete, Mortar | Not used | Concrete, Mortar/Grout cement MPa, in-situ, no reinforcement, SS7257, Special Class (WA Premix) (WA), (Perth) | 2022-02-28 | 2027-02-28 | Perth, WA | S-P-05479 |  | EPD Australasia | https://epd-australasia.com/wp-content/uploads/2022/07/SP-05479_WA-Premix-Ready-Mix-Concrete-EPD-v1.0.pdf | m³ | 2400 |  |  |  | 296 |  |  |  |  | 296 | 0 | 0.1233333 | 0 | 0 | 0 | 0 | 0.1233333 | 0 | Version 1.0
Concrete (in-situ) | Concrete, Mortar | Not used | Concrete, Mortar/Grout cement MPa, in-situ, no reinforcement, SS7425, Special Class (WA Premix) (WA), (Perth) | 2022-02-28 | 2027-02-28 | Perth, WA | S-P-05479 |  | EPD Australasia | https://epd-australasia.com/wp-content/uploads/2022/07/SP-05479_WA-Premix-Ready-Mix-Concrete-EPD-v1.0.pdf | m³ | 2400 |  |  |  | 481 |  |  |  |  | 481 | 0 | 0.2004167 | 0 | 0 | 0 | 0 | 0.2004167 | 0 | Version 1.0
Concrete (in-situ) | Concrete, ? MPa, | Not used | Concrete, ? MPa, (LCHP) (Concrite) (NSW) (Sydney Region, NSW) | 2022-02-28 | 2027-02-28 | Sydney Region, NSW | S-P-05479 |  | EPD Australasia | https://epd-australasia.com/wp-content/uploads/2022/02/17765_Concrite_EPD_2022_SP02335.pdf | m³ | 2400 |  |  |  | 339 |  |  |  |  | 339 | 0 | 0.14125 | 0 | 0 | 0 | 0 | 0.14125 | 0 | Version 1.0
Concrete (in-situ) | Concrete, ? MPa, | Not used | Concrete, ? MPa, BURNISHED MIX WITHOUT STEEL FIBRES (Concrite) (NSW) (Sydney Region, NSW) | 2022-02-28 | 2027-02-28 | Sydney Region, NSW | S-P-05479 |  | EPD Australasia | https://epd-australasia.com/wp-content/uploads/2022/02/17765_Concrite_EPD_2022_SP02335.pdf | m³ | 2400 |  |  |  | 342 |  |  |  |  | 342 | 0 | 0.1425 | 0 | 0 | 0 | 0 | 0.1425 | 0 | Version 1.0
Concrete (in-situ) | Concrete, ? MPa, | Not used | Concrete, ? MPa, NO FINES 6:1 (Concrite) (NSW) (Southern Highlands, NSW) | 2022-02-28 | 2027-02-28 | Southern Highlands, NSW | S-P-05479 |  | EPD Australasia | https://epd-australasia.com/wp-content/uploads/2022/02/17765_Concrite_EPD_2022_SP02335.pdf | m³ | 2400 |  |  |  | 232 |  |  |  |  | 232 | 0 | 0.09666667 | 0 | 0 | 0 | 0 | 0.09666667 | 0 | Version 1.0
Concrete (in-situ) | Concrete, ? MPa, | Not used | Concrete, ? MPa, BURNISHED MIX WITHOUT FIBRES (Concrite) (NSW) (Southern Highlands, NSW) | 2022-02-28 | 2027-02-28 | Southern Highlands, NSW | S-P-05479 |  | EPD Australasia | https://epd-australasia.com/wp-content/uploads/2022/02/17765_Concrite_EPD_2022_SP02335.pdf | m³ | 2400 |  |  |  | 295 |  |  |  |  | 295 | 0 | 0.1229167 | 0 | 0 | 0 | 0 | 0.1229167 | 0 | Version 1.0
Concrete (in-situ) | Concrete, ? MPa, | Not used | Concrete, ? MPa, NO FINES 6:1 (Concrite) (ACT) (Canberra, ACT) | 2022-02-28 | 2027-02-28 | Canberra, ACT | S-P-05479 |  | EPD Australasia | https://epd-australasia.com/wp-content/uploads/2022/02/17765_Concrite_EPD_2022_SP02335.pdf | m³ | 2400 |  |  |  | 243 |  |  |  |  | 243 | 0 | 0.10125 | 0 | 0 | 0 | 0 | 0.10125 | 0 | Version 1.0
Concrete (in-situ) | Concrete, ? MPa, | Not used | Concrete, ? MPa, in-situ, no reinforcement, (Futurecrete® Ultra Low Heat S50 20MM) (Adbri) (NSW) | 2023-03-31 | 2028-03-31 | NSW | S-P-05519 | Version 1 | EPD Australasia | https://epd-australasia.com/wp-content/uploads/2023/04/SP05519-Adbri-EPD-Concrete_NSW_Mar23.pdf | m³ | 2400 |  |  |  | 320.11 | 320.06 | 0.0495 |  |  | 320.1095 | 0 | 0.1333792 | 0.1333583 | 2.0625e-05 | 0 | 0 | 0.133379 | 0 | Version 1.0
Concrete (in-situ) | Concrete, ? MPa, | Not used | Concrete, ? MPa, in-situ, no reinforcement, (Futurecrete® S40 SCC 10MM) (Adbri) (NSW) | 2023-03-31 | 2028-03-31 | NSW | S-P-05519 | Version 1 | EPD Australasia | https://epd-australasia.com/wp-content/uploads/2023/04/SP05519-Adbri-EPD-Concrete_NSW_Mar23.pdf | m³ | 2400 |  |  |  | 332.26 | 332.23 | 0.0283 |  |  | 332.2583 | 0 | 0.1384417 | 0.1384292 | 1.179167e-05 | 0 | 0 | 0.138441 | 0 | Version 1.0
Concrete (in-situ) | Concrete, ? MPa, | Not used | Concrete, ? MPa, in-situ, no reinforcement, (SS100A)(GP) (BCG) (WA), (Perth) | 2022-12-15 | 2027-12-15 | Perth, WA | S-P-05491 | Version 1 | EPD Australasia | https://epd-australasia.com/wp-content/uploads/2022/12/SP05491_BGC-EPD_Concrete_Dec22.pdf | m³ | 2400 |  |  |  | 129 | 127 | 1.51 |  |  | 128.51 | 0 | 0.05375 | 0.05291667 | 0.0006291667 | 0 | 0 | 0.05354583 | 0 | Version 1.0
Concrete precast | Prefabricated concrete | Not used | Prefabricated concrete, , Prefabricated massive balcony - Australia worse-case (Calculated) (Australia) | 0 | 0 | Australia | 0 | Not applicable | Calculated | See Other_conc. tab | tonne | 2400 |  |  |  | 418.69247 | 0 | 0 | 0 | 0 | 418.69247 | 0 | 0.41869247 | 0 | 0 | 0 | 0 | 0.41869247 | 0 | Version 1.0
Concrete precast | Prefabricated concrete | Not used | Prefabricated concrete, , Prefabricated concrete massive concrete slab for buildin - Australia worse case (Calculated) (Australia) | 0 | 0 | Australia | 0 | Not applicable | Calculated | See Other_conc. tab | tonne | 2400 |  |  |  | 383.4715 | 0 | 0 | 0 | 0 | 383.4715 | 0 | 0.3834715 | 0 | 0 | 0 | 0 | 0.3834715 | 0 | Version 1.0
Curtain wall | Curtain wall | Not used | Curtain wall, , M60 Curtain wall aluminium (IGU) (Alumil) (Global) | 2022-10-13 | 2027-10-12 | Global | S-P-07195 | 0 | EPD (International) | https://api.environdec.com/api/v1/EPDLibrary/Files/496974cd-02a3-40ca-15a3-08daab5a6b31/Data | m² |  | 45.92 |  |  | 140 | 139 | 0.854 | 0.697 | 0 | 140.551 | 0 | 3.04878 | 3.027003 | 0.01859756 | 0.01517857 | 0 | 3.06078 | 0 | Version 1.0
Curtain wall | Curtain wall | Not used | Curtain wall, , Strugal S52SGi (66.1/20 Arg/44.1 BE) anodised, high secondary material (Strugal) (Global) | 2022-01-10 | 2027-01-10 | Global | S-P-05213 | 0 | EPD (International) | https://api.environdec.com/api/v1/EPDLibrary/Files/88903aa8-7d0a-46b3-ab11-08d9c4927501/Data | m² |  | 53.628125 |  |  | 86.4 | 85.8 | 0.447 | 0.198 | 0 | 86.445 | 0 | 1.611095 | 1.599907 | 0.008335179 | 0.003692093 | 0 | 1.611934 | 0 | Version 1.0
Curtain wall | Curtain wall | Not used | Curtain wall, , Strugal S52CRi (66.1/20Arg/44.1 BE) anodised, high secondary material (Strugal) (Global) | 2022-01-10 | 2027-01-10 | Global | S-P-05213 | 0 | EPD (International) | https://api.environdec.com/api/v1/EPDLibrary/Files/88903aa8-7d0a-46b3-ab11-08d9c4927501/Data | m² |  | 53.284375 |  |  | 84.8 | 84.2 | 0.445 | 0.186 | 0 | 84.831 | 0 | 1.591461 | 1.580201 | 0.008351416 | 0.003490704 | 0 | 1.592043 | 0 | Version 1.0
Curtain wall | Curtain wall | Not used | Curtain wall, , Strugal S52NT (66.1/12 Arg/44.1 BE) anodised, high secondary material (Strugal) (Global) | 2022-01-10 | 2027-01-10 | Global | S-P-05213 | 0 | EPD (International) | https://api.environdec.com/api/v1/EPDLibrary/Files/88903aa8-7d0a-46b3-ab11-08d9c4927501/Data | m² |  | 53.88646 |  |  | 88.7 | 88 | 0.485 | 0.226 | 0 | 88.711 | 0 | 1.646054 | 1.633063 | 0.009000406 | 0.004194004 | 0 | 1.646258 | 0 | Version 1.0
Curtain wall | Curtain wall | Not used | Curtain wall, , Curtain wall systems, R70ST (Riventi) (Global) | 2023-01-11 | 2028-01-10 | Global | S-P-01078 | 0 | EPD (International) | https://api.environdec.com/api/v1/EPDLibrary/Files/d4d59c33-d066-4431-2abe-08daf54e6438/Data | m² |  | 45.82 |  |  | 176 | 0 | 0 | 0 | 0 | 176 | 0 | 3.841117 | 0 | 0 | 0 | 0 | 3.841117 | 0 | Version 1.0
Curtain wall | Curtain wall | Not used | Curtain wall, , Strugal S52CR (66.1/12 Arg/44.1 BE) anodised, high secondary material (Strugal) (Global) | 2022-01-10 | 2027-01-10 | Global | S-P-05213 | 0 | EPD (International) | https://api.environdec.com/api/v1/EPDLibrary/Files/88903aa8-7d0a-46b3-ab11-08d9c4927501/Data | m² |  | 54.09167 |  |  | 87.5 | 86.8 | 0.48 | 0.211 | 0 | 87.491 | 0 | 1.617624 | 1.604683 | 0.008873825 | 0.003900786 | 0 | 1.617458 | 0 | Version 1.0
Door | Door, Wood | Not used | Door panel, Wood, Outward balcony door ED (Elitfonster) (Sweden) | 2023-03-20 | 2027-05-15 | Sweden | S-P-05384 | Version 2 | EPD (International) | https://api.environdec.com/api/v1/EPDLibrary/Files/0ce56b1b-ff3e-4e77-2611-08db259f9365/Data | m² |  | 28.66 |  |  | 14.41 | 37.34 | -23.18 | 0.18 | 18.33333 | 37.52 | 18.33333 | 0.5027913 | 1.302861 | -0.8087927 | 0.00628053 | 0.6396836 | 1.309142 | 0.6396836 | Version 1.0
Door | Door, Glass - aluminium frame | Not used | Door panel, Glass - aluminium frame , ABD - Lyssand 105, outward opening balcony door (Lyssand) (Global) | 2023-03-20 | 2028-03-19 | Global | S-P-08017 | 0 | EPD (International) | https://api.environdec.com/api/v1/EPDLibrary/Files/a2db30f2-c446-43d3-24e1-08db259f9365/Data | m² |  | 30.3 |  |  | 38.2 | 52.3 | -14.4 | 0.0632 | 26.03333 | 63.99653 | 26.03333 | 1.260726 | 1.726073 | -0.4752475 | 0.002085809 | 0.8591859 | 2.112097 | 0.8591859 | Version 1.0
Door | Door, Glass - aluminium frame | Not used | Door panel, Glass - aluminium frame , Aluminium framed single glazed doors (Optima) (UK, Global) | 2022-02-22 | 2027-02-21 | UK, Global | S-P-05432 | 0 | EPD (International) | https://api.environdec.com/api/v1/EPDLibrary/Files/03e7cf25-79b8-4a5d-0eb3-08d9f09b841d/Data | m² |  | 38.5 |  |  | 80.7 | 87.9 | -7.54 | 0.325 | 0 | 88.225 | 0 | 2.096104 | 2.283117 | -0.1958442 | 0.008441558 | 0 | 2.291558 | 0 | Version 1.0
Door | Door, Metal | Not used | Door panel, Metal, Carbon steel door without glazing Model 1 (Sakumetall) (Estonia) | 2022-05-13 | 2027-05-10 | Estonia | S-P-04373 | 0 | EPD (International) | https://api.environdec.com/api/v1/EPDLibrary/Files/3c5a05e2-11f9-488d-1c18-08da2ccce1bd/Data | m² |  | 32.82 |  |  | 109 | 116 | -6.23 | 0.0864 | 0 | 116.0864 | 0 | 3.321146 | 3.53443 | -0.1898233 | 0.002632541 | 0 | 3.537063 | 0 | Version 1.0
Door | Door, Metal | Not used | Door panel, Metal, Carbon steel door without glazing Model 4 EI60 fire resistant (Sakumetall) (Estonia) | 2022-05-13 | 2027-05-10 | Estonia | S-P-04373 | 0 | EPD (International) | https://api.environdec.com/api/v1/EPDLibrary/Files/3c5a05e2-11f9-488d-1c18-08da2ccce1bd/Data | m² |  | 45.42 |  |  | 109 | 116 | -6.23 | 0.0864 | 0 | 116.0864 | 0 | 2.399824 | 2.553941 | -0.1371642 | 0.001902246 | 0 | 2.555843 | 0 | Version 1.0
Door | Door, Metal | Not used | Door panel, Metal, Carbon steel door without glazing Model 7 EI120 fire resistant (Sakumetall) (Estonia) | 2022-05-13 | 2027-05-10 | Estonia | S-P-04373 | 0 | EPD (International) | https://api.environdec.com/api/v1/EPDLibrary/Files/3c5a05e2-11f9-488d-1c18-08da2ccce1bd/Data | m² |  | 61.91 |  |  | 109 | 116 | -6.23 | 0.0864 | 0 | 116.0864 | 0 | 1.76062 | 1.873688 | -0.1006299 | 0.001395574 | 0 | 1.875083 | 0 | Version 1.0
Door | Door, Wood | Not used | Door panel, Wood, ST11 RW40 RC3 without glass (Dieden ekodoor) (Sweden) | 2022-09-16 | 2027-09-15 | Sweden | S-P-07004 | 0 | EPD (International) | https://api.environdec.com/api/v1/EPDLibrary/Files/1fb65f0f-8289-4f64-787e-08da99e2b147/Data | m² |  | 21.47143 |  |  | 33 | 35 | -1.4 | 0.031 | 0 | 35.031 | 0 | 1.536926 | 1.630073 | -0.06520293 | 0.001443779 | 0 | 1.631517 | 0 | Version 1.0
Door | Door, Wood | Not used | Door panel, Wood, ST11 RW40 RC3 without glass (Dieden ekodoor) (Sweden) | 2022-09-16 | 2027-09-15 | Sweden | S-P-07004 | 0 | EPD (International) | https://api.environdec.com/api/v1/EPDLibrary/Files/1fb65f0f-8289-4f64-787e-08da99e2b147/Data | m² |  | 21.47143 |  |  | 33 | 35 | -1.4 | 0.031 | 0 | 35.031 | 0 | 1.536926 | 1.630073 | -0.06520293 | 0.001443779 | 0 | 1.631517 | 0 | Version 1.0
Door | Door, Wood | Not used | Door panel, Wood, ST11 EI30 RW43 without glass (Dieden ekodoor) (Sweden) | 2022-09-16 | 2027-09-15 | Sweden | S-P-07004 | 0 | EPD (International) | https://api.environdec.com/api/v1/EPDLibrary/Files/1fb65f0f-8289-4f64-787e-08da99e2b147/Data | m² |  | 21.52381 |  |  | 34 | 35 | -1.3 | 0.032 | 0 | 35.032 | 0 | 1.579646 | 1.626106 | -0.06039823 | 0.001486726 | 0 | 1.627593 | 0 | Version 1.0
Door | Door, Glass - aluminium frame | Not used | Door panel, Glass - aluminium frame , Aluminium doors strugal S72RPC, anodized (Strugal) (Global) | 2022-01-10 | 2027-01-10 | Global | S-P-05212 | 0 | EPD (International) | https://api.environdec.com/api/v1/EPDLibrary/Files/cc6c9ff9-9df8-4c6d-ab0f-08d9c4927501/Data | m² |  | 17.56683 |  |  | 100 | 99.2 | 0.571 | 0.447 | 0 | 100.218 | 0 | 5.692548 | 5.647008 | 0.03250445 | 0.02544569 | 0 | 5.704958 | 0 | Version 1.0
Door | Door, Glass - aluminium frame | Not used | Door panel, Glass - aluminium frame , ITESAL 128 ELV aluminim door, coated (ITESAL) (Global) | 2022-06-08 | 2027-06-08 | Global | S-P-05709 | 0 | EPD (International) | https://api.environdec.com/api/v1/EPDLibrary/Files/b2f94eb5-3deb-4ce3-79f8-08da491c4cdf/Data | m² |  | 23.55967 |  |  | 82.6 | 81.4 | 0.428 | 0.833 | 0 | 82.661 | 0 | 3.505992 | 3.455057 | 0.01816664 | 0.03535704 | 0 | 3.508581 | 0 | Version 1.0
Door | Door, Glass - aluminium frame | Not used | Door panel, Glass - aluminium frame , Aluminium doors strugal, S160RP horizon, anodized (Strugal) (Global) | 2022-01-10 | 2027-01-10 | Global | S-P-05212 | 0 | EPD (International) | https://api.environdec.com/api/v1/EPDLibrary/Files/cc6c9ff9-9df8-4c6d-ab0f-08d9c4927501/Data | m² |  | 50.61695 |  |  | 122 | 121 | 0.665 | 0.339 | 0 | 122.004 | 0 | 2.41026 | 2.390504 | 0.01313789 | 0.006697362 | 0 | 2.410339 | 0 | Version 1.0
Door | Door, Wood | Not used | Door panel, Wood, Architectural doors - Tubular core door veener (WKS) (Mexico) | 2020-12-14 | 2025-12-13 | Mexico | S-P-01667 | 0 | EPD (International) | api.environdec.com/api/v1/EPDLibrary/Files/0d6ef785-ec1c-406f-bd88-631902056be2/Data | m² |  | 13 |  |  | 31.46 | 0 | 0 | 0 | 0 | 31.46 | 0 | 2.42 | 0 | 0 | 0 | 0 | 2.42 | 0 | Version 1.0
Door | Door, Wood | Not used | Door panel, Wood, Architectural doors - Solid core door veneer (WKS) (Mexico) | 2020-12-14 | 2025-12-13 | Mexico | S-P-01667 | 0 | EPD (International) | api.environdec.com/api/v1/EPDLibrary/Files/0d6ef785-ec1c-406f-bd88-631902056be2/Data | m² |  | 22 |  |  | 89.1 | 0 | 0 | 0 | 0 | 89.1 | 0 | 4.05 | 0 | 0 | 0 | 0 | 4.05 | 0 | Version 1.0
Door | Door, Mineral core | Not used | Door panel, Mineral core, Architectural doors - Mineral core door - painted (WKS) (Mexico) | 2020-12-14 | 2025-12-13 | Mexico | S-P-01667 | 0 | EPD (International) | api.environdec.com/api/v1/EPDLibrary/Files/0d6ef785-ec1c-406f-bd88-631902056be2/Data | m² |  | 13 |  |  | 97.37 | 0 | 0 | 0 | 0 | 97.37 | 0 | 7.49 | 0 | 0 | 0 | 0 | 7.49 | 0 | Version 1.0
Door | Door, Wood | Not used | Door panel, OUT OF DATE, Wooden door - wood frame (DALOC) (Sweden) | 2019-01-15 | 2024-01-14 | Sweden | S-P-01392 | 0 | EPD (International) | https://api.environdec.com/api/v1/EPDLibrary/Files/df481903-a021-4a5b-9548-ec60342d769b/Data | m² |  | 31.92771 |  | 53 | 29.51807 | 0 | 0 | 0 | 0 | 29.51807 | 0 | 0.9245283 | 0 | 0 | 0 | 0 | 0.9245283 | 0 | Version 1.0
Door | Door, Wood | Not used | Door panel, OUT OF DATE, Wooden door - wood frame - glass inc (DALOC) (Sweden) | 2019-01-15 | 2024-01-14 | Sweden | S-P-01392 | 0 | EPD (International) | https://api.environdec.com/api/v1/EPDLibrary/Files/df481903-a021-4a5b-9548-ec60342d769b/Data | m² |  | 43.9759 |  | 73 | 52.40964 | 0 | 0 | 0 | 0 | 52.40964 | 0 | 1.191781 | 0 | 0 | 0 | 0 | 1.191781 | 0 | Version 1.0
Door | Door, Wood | Not used | Door panel, OUT OF DATE, Wooden door - steel frame (DALOC) (Sweden) | 2019-01-15 | 2024-01-14 | Sweden | S-P-01392 | 0 | EPD (International) | https://api.environdec.com/api/v1/EPDLibrary/Files/df481903-a021-4a5b-9548-ec60342d769b/Data | m² |  | 37.3494 |  | 62 | 52.40964 | 0 | 0 | 0 | 0 | 52.40964 | 0 | 1.403226 | 0 | 0 | 0 | 0 | 1.403226 | 0 | Version 1.0
Door | Door, Wood | Not used | Door panel, OUT OF DATE, Wooden door - steel frame - glass inc (DALOC) (Sweden) | 2019-01-15 | 2024-01-14 | Sweden | S-P-01392 | 0 | EPD (International) | https://api.environdec.com/api/v1/EPDLibrary/Files/df481903-a021-4a5b-9548-ec60342d769b/Data | m² |  | 49.39759 |  | 82 | 77.10843 | 0 | 0 | 0 | 0 | 77.10843 | 0 | 1.560976 | 0 | 0 | 0 | 0 | 1.560976 | 0 | Version 1.0
Door | Door, Steel | Not used | Door panel, OUT OF DATE, Steel door - carbon steel (DALOC) (Sweden) | 2019-01-15 | 2024-01-14 | Sweden | S-P-01393 | 0 | EPD (International) | https://api.environdec.com/api/v1/EPDLibrary/Files/52635996-871c-4748-8604-52b562e4b2d0/Data | # |  |  |  | 98 | 253 | 0 | 0 | 0 | 0 | 253 | 0 | [5 empty] | 0 | 0 | Version 1.0
Door | Door, Steel | Not used | Door panel, OUT OF DATE, Steel door - stainless steel (DALOC) (Sweden) | 2019-01-15 | 2024-01-14 | Sweden | S-P-01393 | 0 | EPD (International) | https://api.environdec.com/api/v1/EPDLibrary/Files/52635996-871c-4748-8604-52b562e4b2d0/Data | # |  |  |  | 69 | 315 | 0 | 0 | 0 | 0 | 315 | 0 | [5 empty] | 0 | 0 | Version 1.0
Door | Door, Steel | Not used | Door panel, OUT OF DATE, Steel door - carbon steel - glass inc (DALOC) (Sweden) | 2019-01-15 | 2024-01-14 | Sweden | S-P-01393 | 0 | EPD (International) | https://api.environdec.com/api/v1/EPDLibrary/Files/52635996-871c-4748-8604-52b562e4b2d0/Data | # |  |  |  | 105 | 258 | 0 | 0 | 0 | 0 | 258 | 0 | [5 empty] | 0 | 0 | Version 1.0
Door | Door, Glass - aluminium frame | Not used | Door panel, Glass - aluminium frame , Aluminium doors strugal, S88RP Elevable, anodized (Strugal) (Global) | 2022-01-10 | 2027-01-10 | Global | S-P-05212 | 0 | EPD (International) | https://api.environdec.com/api/v1/EPDLibrary/Files/cc6c9ff9-9df8-4c6d-ab0f-08d9c4927501/Data | m² |  | 39.93556 |  |  | 104 | 103 | 0.627 | 0.325 | 0 | 103.952 | 0 | 2.604195 | 2.579155 | 0.01570029 | 0.00813811 | 0 | 2.602993 | 0 | Version 1.0
Door | Door, Glass - aluminium frame | Not used | Door panel, Glass - aluminium frame , IsoPro Db door aluminium framed glass door (RP Products) (UK, Global) | 2022-05-09 | 2027-05-08 | UK, Global | S-P-05543 | 0 | EPD (International) | https://api.environdec.com/api/v1/EPDLibrary/Files/c86ba157-93ac-439a-1bbc-08da2ccce1bd/Data | m² |  | 67.5 |  |  | 126 | 125 | 0.36 | 0.385 | 0 | 125.745 | 0 | 1.866667 | 1.851852 | 0.005333333 | 0.005703704 | 0 | 1.862889 | 0 | Version 1.0
Door | Door, Glass - aluminium frame | Not used | Door panel, Glass - aluminium frame , Aluminium doors strugal, S150RP, anodized (Strugal) (Global) | 2022-01-10 | 2027-01-10 | Global | S-P-05212 | 0 | EPD (International) | https://api.environdec.com/api/v1/EPDLibrary/Files/cc6c9ff9-9df8-4c6d-ab0f-08d9c4927501/Data | m² |  | 55.89737 |  |  | 147 | 145 | 0.959 | 0.522 | 0 | 146.481 | 0 | 2.629819 | 2.59404 | 0.01715644 | 0.009338542 | 0 | 2.620535 | 0 | Version 1.0
Door | Door, Wood | Not used | , , Door panel - chipboard (Kastamonu) (Turkey) | 2021-02-10 | 2026-02-09 | Turkey | S-P-02227 | Version 1.1 | EPD (International) | https://api.environdec.com/api/v1/EPDLibrary/Files/7f400915-e66c-4b13-001b-08dab65855de/Data | m² |  | 3.5 |  |  | -4.98 | 1.35 | -6.33 | -0.004 | 0 | 1.346 | 0 | -1.422857 | 0.3857143 | -1.808571 | -0.001142857 | 0 | 0.3845714 | 0 | Version 1.0
Duct | Duct | Not used | Ducting, , Folded circular ventilation ducts (Hallstroms) (Global) | 2022-12-02 | 2027-12-02 | Global | S-P-07750 | 0 | EPD (International) | https://api.environdec.com/api/v1/EPDLibrary/Files/0b01a8df-55e9-41e5-69ba-08dadd20f56d/Data | m |  |  | 1.4 |  | 3.19 | 3.44 | -0.256 | 0.00227 | 0 | 3.44227 | 0 | 2.278571 | 2.457143 | -0.1828571 | 0.001621429 | 0 | 2.458764 | 0 | Version 1.0
Duct | Duct | Not used | Ducting, , Altech Circular ventilation ducts (Saint-Gobain) (Global) | 2023-10-16 | 2028-10-15 | Global | S-P-10900 | 0 | EPD (International) | https://api.environdec.com/api/v1/EPDLibrary/Files/cf371b54-15a6-4b1d-1118-08dbca69748b/Data | kg |  |  |  |  | 4.17 | 4.16 | 0.00608 | 0.00413 | 0 | 4.17021 | 0 | 4.17 | 4.16 | 0.00608 | 0.00413 | 0 | 4.17021 | 0 | Version 1.0
Duct | Duct | Not used | Ducting, OUT OF DATE, Panel of rigid PU foam and aluminium (Piral) (Global) | 2019-05-19 | 2024-07-29 | Global | S-P-00146 | 0 | EPD (International) | https://api.environdec.com/api/v1/EPDLibrary/Files/e4e06a8d-682a-4cdd-bb38-a8a0bfeb902b/Data | m² |  | 1.63 |  |  | 9.904003 | 9.884 | 0.02 | 3e-06 | 0 | 9.904003 | 0 | 6.076075 | 6.063804 | 0.01226994 | 1.840491e-06 | 0 | 6.076075 | 0 | Version 1.0
Duct | Duct | Not used | Ducting, , Climate recovery ducts (Climate recovery) (Global) | 2021-02-22 | 2026-01-22 | Global | S-P-02271 | 0 | EPD (International) | https://api.environdec.com/api/v1/EPDLibrary/Files/91406196-2e31-4581-b454-08d903bd98d2/Data | m² |  |  |  |  | 3.19 | 0 | 0 | 0 | 0 | 3.19 | 0 | [5 empty] | 0 | 0 | Version 1.0
Fibre cement | Fibre cement board | Not used | Fibre cement, OUT OF DATE, Greencor Roofing sheet thickness 6 mm (Ramco Industries) (India) | 2019-06-07 | 2024-06-06 | India | S-P-01410 | 0 | EPD (International) | https://api.environdec.com/api/v1/EPDLibrary/Files/dbc7e7af-6ded-475b-93e6-712456128081/Data | m² | 1350 | 8.1 |  |  | 9.33 | 0 | 0 | 0 | 0 | 9.33 | 0 | 1.151852 | 0 | 0 | 0 | 0 | 1.151852 | 0 | Version 1.0
Fibre cement | Fibre cement board | Not used | Fibre cement, OUT OF DATE, Hicem Fibre cement board thickness 4 mm (Ramco Industries) (India) | 2019-06-07 | 2024-06-06 | India | S-P-01410 | 0 | EPD (International) | https://api.environdec.com/api/v1/EPDLibrary/Files/dbc7e7af-6ded-475b-93e6-712456128081/Data | m² | 1200 | 4.8 |  |  | 3.51 | 0 | 0 | 0 | 0 | 3.51 | 0 | 0.73125 | 0 | 0 | 0 | 0 | 0.73125 | 0 | Version 1.0
Fibre cement | Fibre cement board | Not used | Fibre cement, OUT OF DATE, HiLux Fibre cement Board thickness 6mm (Ramco Industries) (India) | 2019-06-07 | 2024-06-06 | India | S-P-01410 | 0 | EPD (International) | https://api.environdec.com/api/v1/EPDLibrary/Files/dbc7e7af-6ded-475b-93e6-712456128081/Data | m² | 900 | 5.4 |  |  | 5.26 | 0 | 0 | 0 | 0 | 5.26 | 0 | 0.9740741 | 0 | 0 | 0 | 0 | 0.9740741 | 0 | Version 1.0
Flooring | Carpet | Not used | Not used, , Academy carpet sheet (Burmatex) (Global) | 2024-03-28 | 27/03/2029 | Global | S-P-12372 | 0 | EPD (International) | https://api.environdec.com/api/v1/EPDLibrary/Files/f0e65b5f-fb85-4623-3f14-08dc5384dbad/Data | m² |  | 0.9 |  |  | 3.26 | 3.48 | -0.22 | 0.00328 | 0 | 3.48328 | 0 | 3.622222 | 3.866667 | -0.2444444 | 0.003644444 | 0 | 3.870311 | 0 | Version 1.0
Metal treatment |  | Not used | Steel, Galvanisers Association of Australia | 2019-09-26 | 2024-09-26 | Australia | S-P-01166 | Version 1 | EPD Australasia | https://epd-australasia.com/wp-content/uploads/2019/10/Environmental-Product-Declaration-for-Galvanisers-Association-of-Australia.pdf | m² |  |  |  |  | 0.156 | 0.156 | 0 |  |  | 0.156 | 0 | [5 empty] | 0 | 0 | Version 1.0
Insulation only |  | Not used | Insulation decorative/acoustic, , dECO Baffle Platform 26mm Black (CSR Martini) | 2018-08-09 | 2023-08-09 | Australia | S-P-01004 | Version 1 | EPD Australasia | https://epd-australasia.com/wp-content/uploads/2018/08/168-CSRMartini_EPD_R14.pdf | kg |  | 0 |  |  | 3.76 | 0 | 0 |  |  | 3.76 | 0 | 3.76 | 0 | 0 | 0 | 0 | 3.76 | 0 | Version 1.0
Insulation only |  | Not used | Insulation decorative/acoustic, , dECO Baffle Platform 26mm White (CSR Martini) | 2018-08-09 | 2023-08-09 | Australia | S-P-01004 | Version 1 | EPD Australasia | https://epd-australasia.com/wp-content/uploads/2018/08/168-CSRMartini_EPD_R14.pdf | kg |  | 0 |  |  | 4.53 | 0 | 0 |  |  | 4.53 | 0 | 4.53 | 0 | 0 | 0 | 0 | 4.53 | 0 | Version 1.0
Insulation only |  | Not used | Insulation decorative/acoustic, , dECO Baffle Rise 26mm Black (CSR Martini) | 2018-08-09 | 2023-08-09 | Australia | S-P-01004 | Version 1 | EPD Australasia | https://epd-australasia.com/wp-content/uploads/2018/08/168-CSRMartini_EPD_R14.pdf | kg |  | 0 |  |  | 3.75 | 0 | 0 |  |  | 3.75 | 0 | 3.75 | 0 | 0 | 0 | 0 | 3.75 | 0 | Version 1.0
Insulation only |  | Not used | Insulation decorative/acoustic, , dECO Baffle Rise 26mm White (CSR Martini) | 2018-08-09 | 2023-08-09 | Australia | S-P-01004 | Version 1 | EPD Australasia | https://epd-australasia.com/wp-content/uploads/2018/08/168-CSRMartini_EPD_R14.pdf | kg |  | 0 |  |  | 4.52 | 0 | 0 |  |  | 4.52 | 0 | 4.52 | 0 | 0 | 0 | 0 | 4.52 | 0 | Version 1.0
Insulation only |  | Not used | Insulation decorative/acoustic, , dECO Board 7mm Black (CSR Martini) | 2018-08-09 | 2023-08-09 | Australia | S-P-01004 | Version 1 | EPD Australasia | https://epd-australasia.com/wp-content/uploads/2018/08/168-CSRMartini_EPD_R14.pdf | kg |  | 0 |  |  | 3.74 | 0 | 0 |  |  | 3.74 | 0 | 3.74 | 0 | 0 | 0 | 0 | 3.74 | 0 | Version 1.0
Insulation only |  | Not used | Insulation decorative/acoustic, , dECO Board 7mm White (CSR Martini) | 2018-08-09 | 2023-08-09 | Australia | S-P-01004 | Version 1 | EPD Australasia | https://epd-australasia.com/wp-content/uploads/2018/08/168-CSRMartini_EPD_R14.pdf | kg |  | 0 |  |  | 3.74 | 0 | 0 |  |  | 3.74 | 0 | 3.74 | 0 | 0 | 0 | 0 | 3.74 | 0 | Version 1.0
Insulation only |  | Not used | Insulation decorative/acoustic, , dECO Board 12mm Black (CSR Martini) | 2018-08-09 | 2023-08-09 | Australia | S-P-01004 | Version 1 | EPD Australasia | https://epd-australasia.com/wp-content/uploads/2018/08/168-CSRMartini_EPD_R14.pdf | kg |  | 0 |  |  | 3.72 | 0 | 0 |  |  | 3.72 | 0 | 3.72 | 0 | 0 | 0 | 0 | 3.72 | 0 | Version 1.0
Insulation only |  | Not used | Insulation decorative/acoustic, , dECO Board 12mm White (CSR Martini) | 2018-08-09 | 2023-08-09 | Australia | S-P-01004 | Version 1 | EPD Australasia | https://epd-australasia.com/wp-content/uploads/2018/08/168-CSRMartini_EPD_R14.pdf | kg |  | 0 |  |  | 3.71 | 0 | 0 |  |  | 3.71 | 0 | 3.71 | 0 | 0 | 0 | 0 | 3.71 | 0 | Version 1.0
Insulation only |  | Not used | Insulation decorative/acoustic, , dECO Deluxe 7mm (CSR Martini) | 2018-08-09 | 2023-08-09 | Australia | S-P-01004 | Version 1 | EPD Australasia | https://epd-australasia.com/wp-content/uploads/2018/08/168-CSRMartini_EPD_R14.pdf | kg |  | 0 |  |  | 3.37 | 0 | 0 |  |  | 3.37 | 0 | 3.37 | 0 | 0 | 0 | 0 | 3.37 | 0 | Version 1.0
Insulation only |  | Not used | Insulation decorative/acoustic, , dECO Deluxe 12mm (CSR Martini) | 2018-08-09 | 2023-08-09 | Australia | S-P-01004 | Version 1 | EPD Australasia | https://epd-australasia.com/wp-content/uploads/2018/08/168-CSRMartini_EPD_R14.pdf | kg |  | 0 |  |  | 3.37 | 0 | 0 |  |  | 3.37 | 0 | 3.37 | 0 | 0 | 0 | 0 | 3.37 | 0 | Version 1.0
Insulation only |  | Not used | Insulation decorative/acoustic, , dECO Deluxe 24mm (CSR Martini) | 2018-08-09 | 2023-08-09 | Australia | S-P-01004 | Version 1 | EPD Australasia | https://epd-australasia.com/wp-content/uploads/2018/08/168-CSRMartini_EPD_R14.pdf | kg |  | 0 |  |  | 2.43 | 0 | 0 |  |  | 2.43 | 0 | 2.43 | 0 | 0 | 0 | 0 | 2.43 | 0 | Version 1.0
Insulation only |  | Not used | Insulation decorative/acoustic, , dECO Deluxe 48mm (CSR Martini) | 2018-08-09 | 2023-08-09 | Australia | S-P-01004 | Version 1 | EPD Australasia | https://epd-australasia.com/wp-content/uploads/2018/08/168-CSRMartini_EPD_R14.pdf | kg |  | 0 |  |  | 2.84 | 0 | 0 |  |  | 2.84 | 0 | 2.84 | 0 | 0 | 0 | 0 | 2.84 | 0 | Version 1.0
Insulation only |  | Not used | Insulation decorative/acoustic, , dECO Deluxe EP 7mm (CSR Martini) | 2018-08-09 | 2023-08-09 | Australia | S-P-01004 | Version 1 | EPD Australasia | https://epd-australasia.com/wp-content/uploads/2018/08/168-CSRMartini_EPD_R14.pdf | kg |  | 0 |  |  | 3.37 | 0 | 0 |  |  | 3.37 | 0 | 3.37 | 0 | 0 | 0 | 0 | 3.37 | 0 | Version 1.0
Insulation only |  | Not used | Insulation decorative/acoustic, , dECO Deluxe EP 7mm Black (CSR Martini) | 2018-08-09 | 2023-08-09 | Australia | S-P-01004 | Version 1 | EPD Australasia | https://epd-australasia.com/wp-content/uploads/2018/08/168-CSRMartini_EPD_R14.pdf | kg |  | 0 |  |  | 3.41 | 0 | 0 |  |  | 3.41 | 0 | 3.41 | 0 | 0 | 0 | 0 | 3.41 | 0 | Version 1.0
Insulation only |  | Not used | Insulation decorative/acoustic, , dECO Deluxe EP 7mm White (CSR Martini) | 2018-08-09 | 2023-08-09 | Australia | S-P-01004 | Version 1 | EPD Australasia | https://epd-australasia.com/wp-content/uploads/2018/08/168-CSRMartini_EPD_R14.pdf | kg |  | 0 |  |  | 3.4 | 0 | 0 |  |  | 3.4 | 0 | 3.4 | 0 | 0 | 0 | 0 | 3.4 | 0 | Version 1.0
Insulation only |  | Not used | Insulation decorative/acoustic, , dECO Deluxe EP 12mm (CSR Martini) | 2018-08-09 | 2023-08-09 | Australia | S-P-01004 | Version 1 | EPD Australasia | https://epd-australasia.com/wp-content/uploads/2018/08/168-CSRMartini_EPD_R14.pdf | kg |  | 0 |  |  | 3.37 | 0 | 0 |  |  | 3.37 | 0 | 3.37 | 0 | 0 | 0 | 0 | 3.37 | 0 | Version 1.0
Insulation only |  | Not used | Insulation decorative/acoustic, , dECO Deluxe EP 12mm Black (CSR Martini) | 2018-08-09 | 2023-08-09 | Australia | S-P-01004 | Version 1 | EPD Australasia | https://epd-australasia.com/wp-content/uploads/2018/08/168-CSRMartini_EPD_R14.pdf | kg |  | 0 |  |  | 3.41 | 0 | 0 |  |  | 3.41 | 0 | 3.41 | 0 | 0 | 0 | 0 | 3.41 | 0 | Version 1.0
Insulation only |  | Not used | Insulation decorative/acoustic, , dECO Deluxe EP 12mm White (CSR Martini) | 2018-08-09 | 2023-08-09 | Australia | S-P-01004 | Version 1 | EPD Australasia | https://epd-australasia.com/wp-content/uploads/2018/08/168-CSRMartini_EPD_R14.pdf | kg |  | 0 |  |  | 3.4 | 0 | 0 |  |  | 3.4 | 0 | 3.4 | 0 | 0 | 0 | 0 | 3.4 | 0 | Version 1.0
Insulation only |  | Not used | Insulation decorative/acoustic, , dECO Deluxe EP 24mm (CSR Martini) | 2018-08-09 | 2023-08-09 | Australia | S-P-01004 | Version 1 | EPD Australasia | https://epd-australasia.com/wp-content/uploads/2018/08/168-CSRMartini_EPD_R14.pdf | kg |  | 0 |  |  | 3.37 | 0 | 0 |  |  | 3.37 | 0 | 3.37 | 0 | 0 | 0 | 0 | 3.37 | 0 | Version 1.0
Insulation only |  | Not used | Insulation decorative/acoustic, , dECO Deluxe EP 24mm Black (CSR Martini) | 2018-08-09 | 2023-08-09 | Australia | S-P-01004 | Version 1 | EPD Australasia | https://epd-australasia.com/wp-content/uploads/2018/08/168-CSRMartini_EPD_R14.pdf | kg |  | 0 |  |  | 3.4 | 0 | 0 |  |  | 3.4 | 0 | 3.4 | 0 | 0 | 0 | 0 | 3.4 | 0 | Version 1.0
Insulation only |  | Not used | Insulation decorative/acoustic, , dECO Deluxe EP 24mm White (CSR Martini) | 2018-08-09 | 2023-08-09 | Australia | S-P-01004 | Version 1 | EPD Australasia | https://epd-australasia.com/wp-content/uploads/2018/08/168-CSRMartini_EPD_R14.pdf | kg |  | 0 |  |  | 3.4 | 0 | 0 |  |  | 3.4 | 0 | 3.4 | 0 | 0 | 0 | 0 | 3.4 | 0 | Version 1.0
Insulation only |  | Not used | Insulation decorative/acoustic, , dECO E Fabric (CSR Martini) | 2018-08-09 | 2023-08-09 | Australia | S-P-01004 | Version 1 | EPD Australasia | https://epd-australasia.com/wp-content/uploads/2018/08/168-CSRMartini_EPD_R14.pdf | kg |  | 0 |  |  | 2.95 | 0 | 0 |  |  | 2.95 | 0 | 2.95 | 0 | 0 | 0 | 0 | 2.95 | 0 | Version 1.0
Insulation only |  | Not used | Insulation decorative/acoustic, , dECO Embrace Fabric (CSR Martini) | 2018-08-09 | 2023-08-09 | Australia | S-P-01004 | Version 1 | EPD Australasia | https://epd-australasia.com/wp-content/uploads/2018/08/168-CSRMartini_EPD_R14.pdf | kg |  | 0 |  |  | 3.19 | 0 | 0 |  |  | 3.19 | 0 | 3.19 | 0 | 0 | 0 | 0 | 3.19 | 0 | Version 1.0
Insulation only |  | Not used | Insulation decorative/acoustic, , dECO Flex (CSR Martini) | 2018-08-09 | 2023-08-09 | Australia | S-P-01004 | Version 1 | EPD Australasia | https://epd-australasia.com/wp-content/uploads/2018/08/168-CSRMartini_EPD_R14.pdf | kg |  | 0 |  |  | 3.61 | 0 | 0 |  |  | 3.61 | 0 | 3.61 | 0 | 0 | 0 | 0 | 3.61 | 0 | Version 1.0
Insulation only |  | Not used | Insulation decorative/acoustic, , dECO Hanging Cloud Black (CSR Martini) | 2018-08-09 | 2023-08-09 | Australia | S-P-01004 | Version 1 | EPD Australasia | https://epd-australasia.com/wp-content/uploads/2018/08/168-CSRMartini_EPD_R14.pdf | kg |  | 0 |  |  | 3.87 | 0 | 0 |  |  | 3.87 | 0 | 3.87 | 0 | 0 | 0 | 0 | 3.87 | 0 | Version 1.0
Insulation only |  | Not used | Insulation decorative/acoustic, , dECO Hanging Cloud White (CSR Martini) | 2018-08-09 | 2023-08-09 | Australia | S-P-01004 | Version 1 | EPD Australasia | https://epd-australasia.com/wp-content/uploads/2018/08/168-CSRMartini_EPD_R14.pdf | kg |  | 0 |  |  | 4.74 | 0 | 0 |  |  | 4.74 | 0 | 4.74 | 0 | 0 | 0 | 0 | 4.74 | 0 | Version 1.0
Insulation only |  | Not used | Insulation decorative/acoustic, , dECO M Fabric (CSR Martini) | 2018-08-09 | 2023-08-09 | Australia | S-P-01004 | Version 1 | EPD Australasia | https://epd-australasia.com/wp-content/uploads/2018/08/168-CSRMartini_EPD_R14.pdf | kg |  | 0 |  |  | 3.43 | 0 | 0 |  |  | 3.43 | 0 | 3.43 | 0 | 0 | 0 | 0 | 3.43 | 0 | Version 1.0
Insulation only |  | Not used | Insulation decorative/acoustic, , dECO Mini Flex (CSR Martini) | 2018-08-09 | 2023-08-09 | Australia | S-P-01004 | Version 1 | EPD Australasia | https://epd-australasia.com/wp-content/uploads/2018/08/168-CSRMartini_EPD_R14.pdf | kg |  | 0 |  |  | 3.62 | 0 | 0 |  |  | 3.62 | 0 | 3.62 | 0 | 0 | 0 | 0 | 3.62 | 0 | Version 1.0
Insulation only |  | Not used | Insulation decorative/acoustic, , dECO Panel 8mm Black (CSR Martini) | 2018-08-09 | 2023-08-09 | Australia | S-P-01004 | Version 1 | EPD Australasia | https://epd-australasia.com/wp-content/uploads/2018/08/168-CSRMartini_EPD_R14.pdf | kg |  | 0 |  |  | 3.69 | 0 | 0 |  |  | 3.69 | 0 | 3.69 | 0 | 0 | 0 | 0 | 3.69 | 0 | Version 1.0
Insulation only |  | Not used | Insulation decorative/acoustic, , dECO Panel 8mm White (CSR Martini) | 2018-08-09 | 2023-08-09 | Australia | S-P-01004 | Version 1 | EPD Australasia | https://epd-australasia.com/wp-content/uploads/2018/08/168-CSRMartini_EPD_R14.pdf | kg |  | 0 |  |  | 3.82 | 0 | 0 |  |  | 3.82 | 0 | 3.82 | 0 | 0 | 0 | 0 | 3.82 | 0 | Version 1.0
Insulation only |  | Not used | Insulation decorative/acoustic, , dECO Panel 13.5mm Black (CSR Martini) | 2018-08-09 | 2023-08-09 | Australia | S-P-01004 | Version 1 | EPD Australasia | https://epd-australasia.com/wp-content/uploads/2018/08/168-CSRMartini_EPD_R14.pdf | kg |  | 0 |  |  | 3.8 | 0 | 0 |  |  | 3.8 | 0 | 3.8 | 0 | 0 | 0 | 0 | 3.8 | 0 | Version 1.0
Insulation only |  | Not used | Insulation decorative/acoustic, , dECO Panel 13.5mm White (CSR Martini) | 2018-08-09 | 2023-08-09 | Australia | S-P-01004 | Version 1 | EPD Australasia | https://epd-australasia.com/wp-content/uploads/2018/08/168-CSRMartini_EPD_R14.pdf | kg |  | 0 |  |  | 3.93 | 0 | 0 |  |  | 3.93 | 0 | 3.93 | 0 | 0 | 0 | 0 | 3.93 | 0 | Version 1.0
Insulation only |  | Not used | Insulation decorative/acoustic, , dECO Panel 25mm Black (CSR Martini) | 2018-08-09 | 2023-08-09 | Australia | S-P-01004 | Version 1 | EPD Australasia | https://epd-australasia.com/wp-content/uploads/2018/08/168-CSRMartini_EPD_R14.pdf | kg |  | 0 |  |  | 3.21 | 0 | 0 |  |  | 3.21 | 0 | 3.21 | 0 | 0 | 0 | 0 | 3.21 | 0 | Version 1.0
Insulation only |  | Not used | Insulation decorative/acoustic, , dECO Panel 25mm White (CSR Martini) | 2018-08-09 | 2023-08-09 | Australia | S-P-01004 | Version 1 | EPD Australasia | https://epd-australasia.com/wp-content/uploads/2018/08/168-CSRMartini_EPD_R14.pdf | kg |  | 0 |  |  | 3.38 | 0 | 0 |  |  | 3.38 | 0 | 3.38 | 0 | 0 | 0 | 0 | 3.38 | 0 | Version 1.0
Insulation only |  | Not used | Insulation decorative/acoustic, , dECO Panel 50mm Black (CSR Martini) | 2018-08-09 | 2023-08-09 | Australia | S-P-01004 | Version 1 | EPD Australasia | https://epd-australasia.com/wp-content/uploads/2018/08/168-CSRMartini_EPD_R14.pdf | kg |  | 0 |  |  | 3.25 | 0 | 0 |  |  | 3.25 | 0 | 3.25 | 0 | 0 | 0 | 0 | 3.25 | 0 | Version 1.0
Insulation only |  | Not used | Insulation decorative/acoustic, , dECO Panel 50mm White (CSR Martini) | 2018-08-09 | 2023-08-09 | Australia | S-P-01004 | Version 1 | EPD Australasia | https://epd-australasia.com/wp-content/uploads/2018/08/168-CSRMartini_EPD_R14.pdf | kg |  | 0 |  |  | 3.44 | 0 | 0 |  |  | 3.44 | 0 | 3.44 | 0 | 0 | 0 | 0 | 3.44 | 0 | Version 1.0
Insulation only |  | Not used | Insulation decorative/acoustic, , dECO Quiet Board 25mm Black (CSR Martini) | 2018-08-09 | 2023-08-09 | Australia | S-P-01004 | Version 1 | EPD Australasia | https://epd-australasia.com/wp-content/uploads/2018/08/168-CSRMartini_EPD_R14.pdf | kg |  | 0 |  |  | 3.8 | 0 | 0 |  |  | 3.8 | 0 | 3.8 | 0 | 0 | 0 | 0 | 3.8 | 0 | Version 1.0
Insulation only |  | Not used | Insulation decorative/acoustic, , dECO Quiet Board 25mm White (CSR Martini) | 2018-08-09 | 2023-08-09 | Australia | S-P-01004 | Version 1 | EPD Australasia | https://epd-australasia.com/wp-content/uploads/2018/08/168-CSRMartini_EPD_R14.pdf | kg |  | 0 |  |  | 3.94 | 0 | 0 |  |  | 3.94 | 0 | 3.94 | 0 | 0 | 0 | 0 | 3.94 | 0 | Version 1.0
Insulation only |  | Not used | Insulation decorative/acoustic, , dECO Quiet Board 50mm Black (CSR Martini) | 2018-08-09 | 2023-08-09 | Australia | S-P-01004 | Version 1 | EPD Australasia | https://epd-australasia.com/wp-content/uploads/2018/08/168-CSRMartini_EPD_R14.pdf | kg |  | 0 |  |  | 3.6 | 0 | 0 |  |  | 3.6 | 0 | 3.6 | 0 | 0 | 0 | 0 | 3.6 | 0 | Version 1.0
Insulation only |  | Not used | Insulation decorative/acoustic, , dECO Quiet Board 50mm White (CSR Martini) | 2018-08-09 | 2023-08-09 | Australia | S-P-01004 | Version 1 | EPD Australasia | https://epd-australasia.com/wp-content/uploads/2018/08/168-CSRMartini_EPD_R14.pdf | kg |  | 0 |  |  | 3.78 | 0 | 0 |  |  | 3.78 | 0 | 3.78 | 0 | 0 | 0 | 0 | 3.78 | 0 | Version 1.0
Insulation only |  | Not used | Insulation decorative/acoustic, , dECO Quiet Panel 25mm Black (CSR Martini) | 2018-08-09 | 2023-08-09 | Australia | S-P-01004 | Version 1 | EPD Australasia | https://epd-australasia.com/wp-content/uploads/2018/08/168-CSRMartini_EPD_R14.pdf | kg |  | 0 |  |  | 3.67 | 0 | 0 |  |  | 3.67 | 0 | 3.67 | 0 | 0 | 0 | 0 | 3.67 | 0 | Version 1.0
Insulation only |  | Not used | Insulation decorative/acoustic, , dECO Quiet Panel 25mm White (CSR Martini) | 2018-08-09 | 2023-08-09 | Australia | S-P-01004 | Version 1 | EPD Australasia | https://epd-australasia.com/wp-content/uploads/2018/08/168-CSRMartini_EPD_R14.pdf | kg |  | 0 |  |  | 3.79 | 0 | 0 |  |  | 3.79 | 0 | 3.79 | 0 | 0 | 0 | 0 | 3.79 | 0 | Version 1.0
Insulation only |  | Not used | Insulation decorative/acoustic, , dECO Quiet Panel 50mm Black (CSR Martini) | 2018-08-09 | 2023-08-09 | Australia | S-P-01004 | Version 1 | EPD Australasia | https://epd-australasia.com/wp-content/uploads/2018/08/168-CSRMartini_EPD_R14.pdf | kg |  | 0 |  |  | 3.54 | 0 | 0 |  |  | 3.54 | 0 | 3.54 | 0 | 0 | 0 | 0 | 3.54 | 0 | Version 1.0
Insulation only |  | Not used | Insulation decorative/acoustic, , dECO Quiet Panel 50mm White (CSR Martini) | 2018-08-09 | 2023-08-09 | Australia | S-P-01004 | Version 1 | EPD Australasia | https://epd-australasia.com/wp-content/uploads/2018/08/168-CSRMartini_EPD_R14.pdf | kg |  | 0 |  |  | 3.69 | 0 | 0 |  |  | 3.69 | 0 | 3.69 | 0 | 0 | 0 | 0 | 3.69 | 0 | Version 1.0
Insulation only |  | Not used | Insulation decorative/acoustic, , dECO Quiet Panel Export 25mm White (CSR Martini) | 2018-08-09 | 2023-08-09 | Australia | S-P-01004 | Version 1 | EPD Australasia | https://epd-australasia.com/wp-content/uploads/2018/08/168-CSRMartini_EPD_R14.pdf | kg |  | 0 |  |  | 4.57 | 0 | 0 |  |  | 4.57 | 0 | 4.57 | 0 | 0 | 0 | 0 | 4.57 | 0 | Version 1.0
Insulation only |  | Not used | Insulation decorative/acoustic, , dECO Quiet Panel Export 50mm White (CSR Martini) | 2018-08-09 | 2023-08-09 | Australia | S-P-01004 | Version 1 | EPD Australasia | https://epd-australasia.com/wp-content/uploads/2018/08/168-CSRMartini_EPD_R14.pdf | kg |  | 0 |  |  | 4.71 | 0 | 0 |  |  | 4.71 | 0 | 4.71 | 0 | 0 | 0 | 0 | 4.71 | 0 | Version 1.0
Insulation only |  | Not used | Insulation decorative/acoustic, , dECO Screen 12mm Black (CSR Martini) | 2018-08-09 | 2023-08-09 | Australia | S-P-01004 | Version 1 | EPD Australasia | https://epd-australasia.com/wp-content/uploads/2018/08/168-CSRMartini_EPD_R14.pdf | kg |  | 0 |  |  | 3.67 | 0 | 0 |  |  | 3.67 | 0 | 3.67 | 0 | 0 | 0 | 0 | 3.67 | 0 | Version 1.0
Insulation only |  | Not used | Insulation decorative/acoustic, , dECO Screen 12mm White (CSR Martini) | 2018-08-09 | 2023-08-09 | Australia | S-P-01004 | Version 1 | EPD Australasia | https://epd-australasia.com/wp-content/uploads/2018/08/168-CSRMartini_EPD_R14.pdf | kg |  | 0 |  |  | 3.78 | 0 | 0 |  |  | 3.78 | 0 | 3.78 | 0 | 0 | 0 | 0 | 3.78 | 0 | Version 1.0
Insulation only |  | Not used | Insulation decorative/acoustic, , dECO Stick It (CSR Martini) | 2018-08-09 | 2023-08-09 | Australia | S-P-01004 | Version 1 | EPD Australasia | https://epd-australasia.com/wp-content/uploads/2018/08/168-CSRMartini_EPD_R14.pdf | kg |  | 0 |  |  | 3.71 | 0 | 0 |  |  | 3.71 | 0 | 3.71 | 0 | 0 | 0 | 0 | 3.71 | 0 | Version 1.0
Insulation only |  | Not used | Insulation decorative/acoustic, , dECO Tile 3D ET Wall (CSR Martini) | 2018-08-09 | 2023-08-09 | Australia | S-P-01004 | Version 1 | EPD Australasia | https://epd-australasia.com/wp-content/uploads/2018/08/168-CSRMartini_EPD_R14.pdf | kg |  | 0 |  |  | 4.16 | 0 | 0 |  |  | 4.16 | 0 | 4.16 | 0 | 0 | 0 | 0 | 4.16 | 0 | Version 1.0
Insulation only |  | Not used | Insulation decorative/acoustic, , dECO Tile 3D H Ceiling (CSR Martini) | 2018-08-09 | 2023-08-09 | Australia | S-P-01004 | Version 1 | EPD Australasia | https://epd-australasia.com/wp-content/uploads/2018/08/168-CSRMartini_EPD_R14.pdf | kg |  | 0 |  |  | 4.29 | 0 | 0 |  |  | 4.29 | 0 | 4.29 | 0 | 0 | 0 | 0 | 4.29 | 0 | Version 1.0
Insulation only |  | Not used | Insulation decorative/acoustic, , dECO Tile 3D H Wall (CSR Martini) | 2018-08-09 | 2023-08-09 | Australia | S-P-01004 | Version 1 | EPD Australasia | https://epd-australasia.com/wp-content/uploads/2018/08/168-CSRMartini_EPD_R14.pdf | kg |  | 0 |  |  | 4.52 | 0 | 0 |  |  | 4.52 | 0 | 4.52 | 0 | 0 | 0 | 0 | 4.52 | 0 | Version 1.0
Insulation only |  | Not used | Insulation decorative/acoustic, , dECO Tile 3D WW Ceiling (CSR Martini) | 2018-08-09 | 2023-08-09 | Australia | S-P-01004 | Version 1 | EPD Australasia | https://epd-australasia.com/wp-content/uploads/2018/08/168-CSRMartini_EPD_R14.pdf | kg |  | 0 |  |  | 4.28 | 0 | 0 |  |  | 4.28 | 0 | 4.28 | 0 | 0 | 0 | 0 | 4.28 | 0 | Version 1.0
Insulation only |  | Not used | Insulation decorative/acoustic, , dECO Tile 3D WW Wall (CSR Martini) | 2018-08-09 | 2023-08-09 | Australia | S-P-01004 | Version 1 | EPD Australasia | https://epd-australasia.com/wp-content/uploads/2018/08/168-CSRMartini_EPD_R14.pdf | kg |  | 0 |  |  | 4.42 | 0 | 0 |  |  | 4.42 | 0 | 4.42 | 0 | 0 | 0 | 0 | 4.42 | 0 | Version 1.0
Insulation only |  | Not used | Insulation decorative/acoustic, , dECO Tile Flat H Ceiling 13mm (CSR Martini) | 2018-08-09 | 2023-08-09 | Australia | S-P-01004 | Version 1 | EPD Australasia | https://epd-australasia.com/wp-content/uploads/2018/08/168-CSRMartini_EPD_R14.pdf | kg |  | 0 |  |  | 3.73 | 0 | 0 |  |  | 3.73 | 0 | 3.73 | 0 | 0 | 0 | 0 | 3.73 | 0 | Version 1.0
Insulation only |  | Not used | Insulation decorative/acoustic, , dECO Tile Flat H Ceiling 25mm (CSR Martini) | 2018-08-09 | 2023-08-09 | Australia | S-P-01004 | Version 1 | EPD Australasia | https://epd-australasia.com/wp-content/uploads/2018/08/168-CSRMartini_EPD_R14.pdf | kg |  | 0 |  |  | 4.2 | 0 | 0 |  |  | 4.2 | 0 | 4.2 | 0 | 0 | 0 | 0 | 4.2 | 0 | Version 1.0
Insulation only |  | Not used | Insulation decorative/acoustic, , Absorb Black (CSR Martini) | 2018-08-09 | 2023-08-09 | Australia | S-P-01004 | Version 1 | EPD Australasia | https://epd-australasia.com/wp-content/uploads/2018/08/168-CSRMartini_EPD_R14.pdf | kg |  | 0 |  |  | 3.36 | 0 | 0 |  |  | 3.36 | 0 | 3.36 | 0 | 0 | 0 | 0 | 3.36 | 0 | Version 1.0
Insulation only |  | Not used | Insulation decorative/acoustic, , Absorb White (CSR Martini) | 2018-08-09 | 2023-08-09 | Australia | S-P-01004 | Version 1 | EPD Australasia | https://epd-australasia.com/wp-content/uploads/2018/08/168-CSRMartini_EPD_R14.pdf | kg |  | 0 |  |  | 3.36 | 0 | 0 |  |  | 3.36 | 0 | 3.36 | 0 | 0 | 0 | 0 | 3.36 | 0 | Version 1.0
Insulation only |  | Not used | Insulation decorative/acoustic, , Blanket (CSR Martini) | 2018-08-09 | 2023-08-09 | Australia | S-P-01004 | Version 1 | EPD Australasia | https://epd-australasia.com/wp-content/uploads/2018/08/168-CSRMartini_EPD_R14.pdf | kg |  | 0 |  |  | 3.44 | 0 | 0 |  |  | 3.44 | 0 | 3.44 | 0 | 0 | 0 | 0 | 3.44 | 0 | Version 1.0
Insulation only |  | Not used | Insulation decorative/acoustic, , Easy Baffle (CSR Martini) | 2018-08-09 | 2023-08-09 | Australia | S-P-01004 | Version 1 | EPD Australasia | https://epd-australasia.com/wp-content/uploads/2018/08/168-CSRMartini_EPD_R14.pdf | kg |  | 0 |  |  | 4.07 | 0 | 0 |  |  | 4.07 | 0 | 4.07 | 0 | 0 | 0 | 0 | 4.07 | 0 | Version 1.0
Insulation only |  | Not used | Insulation decorative/acoustic, , Easy Baffle Black (CSR Martini) | 2018-08-09 | 2023-08-09 | Australia | S-P-01004 | Version 1 | EPD Australasia | https://epd-australasia.com/wp-content/uploads/2018/08/168-CSRMartini_EPD_R14.pdf | kg |  | 0 |  |  | 3.04 | 0 | 0 |  |  | 3.04 | 0 | 3.04 | 0 | 0 | 0 | 0 | 3.04 | 0 | Version 1.0
Insulation only |  | Not used | Insulation decorative/acoustic, , MAB Black (CSR Martini) | 2018-08-09 | 2023-08-09 | Australia | S-P-01004 | Version 1 | EPD Australasia | https://epd-australasia.com/wp-content/uploads/2018/08/168-CSRMartini_EPD_R14.pdf | kg |  | 0 |  |  | 3.3 | 0 | 0 |  |  | 3.3 | 0 | 3.3 | 0 | 0 | 0 | 0 | 3.3 | 0 | Version 1.0
Insulation only |  | Not used | Insulation decorative/acoustic, , MAB White (CSR Martini) | 2018-08-09 | 2023-08-09 | Australia | S-P-01004 | Version 1 | EPD Australasia | https://epd-australasia.com/wp-content/uploads/2018/08/168-CSRMartini_EPD_R14.pdf | kg |  | 0 |  |  | 3.41 | 0 | 0 |  |  | 3.41 | 0 | 3.41 | 0 | 0 | 0 | 0 | 3.41 | 0 | Version 1.0
Insulation only |  | Not used | Insulation decorative/acoustic, , MSB Black (CSR Martini) | 2018-08-09 | 2023-08-09 | Australia | S-P-01004 | Version 1 | EPD Australasia | https://epd-australasia.com/wp-content/uploads/2018/08/168-CSRMartini_EPD_R14.pdf | kg |  | 0 |  |  | 3.08 | 0 | 0 |  |  | 3.08 | 0 | 3.08 | 0 | 0 | 0 | 0 | 3.08 | 0 | Version 1.0
Insulation only |  | Not used | Insulation decorative/acoustic, , MSB White (CSR Martini) | 2018-08-09 | 2023-08-09 | Australia | S-P-01004 | Version 1 | EPD Australasia | https://epd-australasia.com/wp-content/uploads/2018/08/168-CSRMartini_EPD_R14.pdf | kg |  | 0 |  |  | 3.64 | 0 | 0 |  |  | 3.64 | 0 | 3.64 | 0 | 0 | 0 | 0 | 3.64 | 0 | Version 1.0
Insulation only |  | Not used | Insulation decorative/acoustic, , Polymax Acoustic R1.5 (CSR Martini) | 2018-08-09 | 2023-08-09 | Australia | S-P-01004 | Version 1 | EPD Australasia | https://epd-australasia.com/wp-content/uploads/2018/08/168-CSRMartini_EPD_R14.pdf | kg |  | 0.9 |  |  | 3.28 | 0 | 0 |  |  | 3.28 | 0 | 3.28 | 0 | 0 | 0 | 0 | 3.28 | 0 | Version 1.0
Insulation only |  | Not used | Insulation decorative/acoustic, , Polymax Acoustic R2.0 75mm (CSR Martini) | 2018-08-09 | 2023-08-09 | Australia | S-P-01004 | Version 1 | EPD Australasia | https://epd-australasia.com/wp-content/uploads/2018/08/168-CSRMartini_EPD_R14.pdf | kg |  | 2.05 |  |  | 3.27 | 0 | 0 |  |  | 3.27 | 0 | 3.27 | 0 | 0 | 0 | 0 | 3.27 | 0 | Version 1.0
Insulation only |  | Not used | Insulation decorative/acoustic, , Polymax Acoustic R2.0 90mm (CSR Martini) | 2018-08-09 | 2023-08-09 | Australia | S-P-01004 | Version 1 | EPD Australasia | https://epd-australasia.com/wp-content/uploads/2018/08/168-CSRMartini_EPD_R14.pdf | kg |  | 1.35 |  |  | 3.29 | 0 | 0 |  |  | 3.29 | 0 | 3.29 | 0 | 0 | 0 | 0 | 3.29 | 0 | Version 1.0
Insulation only |  | Not used | Insulation decorative/acoustic, , Polymax Acoustic R2.5 (CSR Martini) | 2018-08-09 | 2023-08-09 | Australia | S-P-01004 | Version 1 | EPD Australasia | https://epd-australasia.com/wp-content/uploads/2018/08/168-CSRMartini_EPD_R14.pdf | kg |  | 2.5 |  |  | 3.25 | 0 | 0 |  |  | 3.25 | 0 | 3.25 | 0 | 0 | 0 | 0 | 3.25 | 0 | Version 1.0
Insulation only |  | Not used | Insulation decorative/acoustic, , Prime Black (CSR Martini) | 2018-08-09 | 2023-08-09 | Australia | S-P-01004 | Version 1 | EPD Australasia | https://epd-australasia.com/wp-content/uploads/2018/08/168-CSRMartini_EPD_R14.pdf | kg |  | 0 |  |  | 3.08 | 0 | 0 |  |  | 3.08 | 0 | 3.08 | 0 | 0 | 0 | 0 | 3.08 | 0 | Version 1.0
Insulation only |  | Not used | Insulation decorative/acoustic, , Prime White (CSR Martini) | 2018-08-09 | 2023-08-09 | Australia | S-P-01004 | Version 1 | EPD Australasia | https://epd-australasia.com/wp-content/uploads/2018/08/168-CSRMartini_EPD_R14.pdf | kg |  | 0 |  |  | 3.64 | 0 | 0 |  |  | 3.64 | 0 | 3.64 | 0 | 0 | 0 | 0 | 3.64 | 0 | Version 1.0
Insulation only |  | Not used | Insulation decorative/acoustic, , Flexible Ducting (CSR Martini) | 2018-08-09 | 2023-08-09 | Australia | S-P-01004 | Version 1 | EPD Australasia | https://epd-australasia.com/wp-content/uploads/2018/08/168-CSRMartini_EPD_R14.pdf | kg |  | 0 |  |  | 4.32 | 0 | 0 |  |  | 4.32 | 0 | 4.32 | 0 | 0 | 0 | 0 | 4.32 | 0 | Version 1.0
Insulation panels |  | Not used | Insulation only, Polystyrene, MetecnoTherm 25mm (Metecno Pty Ltd t/a MetecnoPIR) | 2023-05-15 | 2028-05-15 | Australia | S-P-08465 | Version 1 | EPD Australasia | https://epd-australasia.com/wp-content/uploads/2023/05/SP08465-Bondor-EPD_MetencnoTherm-Insulation_May23.pdf | m² |  | 0.9 |  |  | 16.4 | 16.4 | 0.0569 |  |  | 16.4569 | 0 | 18.22222 | 18.22222 | 0.06322222 | 0 | 0 | 18.28544 | 0 | Version 1.0
Insulation panels |  | Not used | Insulation only, Polystyrene, MetecnoTherm 80mm (Metecno Pty Ltd t/a MetecnoPIR) | 2023-05-15 | 2028-05-15 | Australia | S-P-08465 | Version 1 | EPD Australasia | https://epd-australasia.com/wp-content/uploads/2023/05/SP08465-Bondor-EPD_MetencnoTherm-Insulation_May23.pdf | m² |  | 3 |  |  | 27.9 | 27.9 | 0.0638 |  |  | 27.9638 | 0 | 9.3 | 9.3 | 0.02126667 | 0 | 0 | 9.321267 | 0 | Version 1.0
Insulation panels |  | Not used | Insulation only, Polystyrene, MetecnoTherm 100mm (Metecno Pty Ltd t/a MetecnoPIR) | 2023-05-15 | 2028-05-15 | Australia | S-P-08465 | Version 1 | EPD Australasia | https://epd-australasia.com/wp-content/uploads/2023/05/SP08465-Bondor-EPD_MetencnoTherm-Insulation_May23.pdf | m² |  | 3.8 |  |  | 29.1 | 29 | 0.0648 |  |  | 29.0648 | 0 | 7.657895 | 7.631579 | 0.01705263 | 0 | 0 | 7.648632 | 0 | Version 1.0
Insulation panels |  | Not used | Insulation only, Polystyrene, MetecnoTherm 90mm (Metecno Pty Ltd t/a MetecnoPIR) | 2023-05-15 | 2028-05-15 | Australia | S-P-08465 | Version 1 | EPD Australasia | https://epd-australasia.com/wp-content/uploads/2023/05/SP08465-Bondor-EPD_MetencnoTherm-Insulation_May23.pdf | m² |  | 3.4 |  |  | 28.4 | 28.3 | 0.0642 |  |  | 28.3642 | 0 | 8.352941 | 8.323529 | 0.01888235 | 0 | 0 | 8.342412 | 0 | Version 1.0
Insulation panels |  | Not used | Insulation only, Polystyrene, MetecnoTherm 70mm (Metecno Pty Ltd t/a MetecnoPIR) | 2023-05-15 | 2028-05-15 | Australia | S-P-08465 | Version 1 | EPD Australasia | https://epd-australasia.com/wp-content/uploads/2023/05/SP08465-Bondor-EPD_MetencnoTherm-Insulation_May23.pdf | m² |  | 2.6 |  |  | 26.4 | 26.3 | 0.0628 |  |  | 26.3628 | 0 | 10.15385 | 10.11538 | 0.02415385 | 0 | 0 | 10.13954 | 0 | Version 1.0
Insulation panels |  | Not used | Insulation only, Polystyrene, MetecnoTherm 60mm (Metecno Pty Ltd t/a MetecnoPIR) | 2023-05-15 | 2028-05-15 | Australia | S-P-08465 | Version 1 | EPD Australasia | https://epd-australasia.com/wp-content/uploads/2023/05/SP08465-Bondor-EPD_MetencnoTherm-Insulation_May23.pdf | m² |  | 2.3 |  |  | 23.7 | 23.6 | 0.0611 |  |  | 23.6611 | 0 | 10.30435 | 10.26087 | 0.02656522 | 0 | 0 | 10.28743 | 0 | Version 1.0
Insulation panels |  | Not used | Insulation only, Polystyrene, MetecnoTherm 50mm (Metecno Pty Ltd t/a MetecnoPIR) | 2023-05-15 | 2028-05-15 | Australia | S-P-08465 | Version 1 | EPD Australasia | https://epd-australasia.com/wp-content/uploads/2023/05/SP08465-Bondor-EPD_MetencnoTherm-Insulation_May23.pdf | m² |  | 1.9 |  |  | 21.6 | 21.5 | 0.0599 |  |  | 21.5599 | 0 | 11.36842 | 11.31579 | 0.03152632 | 0 | 0 | 11.34732 | 0 | Version 1.0
Insulation panels |  | Not used | Insulation only, Polystyrene, MetecnoTherm 40mm (Metecno Pty Ltd t/a MetecnoPIR) | 2023-05-15 | 2028-05-15 | Australia | S-P-08465 | Version 1 | EPD Australasia | https://epd-australasia.com/wp-content/uploads/2023/05/SP08465-Bondor-EPD_MetencnoTherm-Insulation_May23.pdf | m² |  | 1.5 |  |  | 19.6 | 19.5 | 0.0586 |  |  | 19.5586 | 0 | 13.06667 | 13 | 0.03906667 | 0 | 0 | 13.03907 | 0 | Version 1.0
Insulation panels |  | Not used | Insulation only, Polystyrene, MetecnoTherm 30mm (Metecno Pty Ltd t/a MetecnoPIR) | 2023-05-15 | 2028-05-15 | Australia | S-P-08465 | Version 1 | EPD Australasia | https://epd-australasia.com/wp-content/uploads/2023/05/SP08465-Bondor-EPD_MetencnoTherm-Insulation_May23.pdf | m² |  | 1.1 |  |  | 17.5 | 17.4 | 0.0573 |  |  | 17.4573 | 0 | 15.90909 | 15.81818 | 0.05209091 | 0 | 0 | 15.87027 | 0 | Version 1.0
Masonry | Clay Brick | Not used | Clay brick, OUT OF DATE, Clay brick - Wollert (Brickworks) (Australia) | 2021-07-01 | 2022-06-30 | Australia | 0 | Not applicable | Climate Active | https://www.climateactive.org.au/sites/default/files/2024-05/Brickworks_All%20sites_PDS_FY23.pdf | tonne |  |  |  |  | 214.2 | 0 | 0 | 0 | 0 | 214.2 | 0 | 0.2142 | 0 | 0 | 0 | 0 | 0.2142 | 0 | Version 1.0
Masonry | Clay Brick | Not used | Clay brick, OUT OF DATE, Clay brick - Longford (Brickworks) (Australia) | 2021-07-01 | 2022-06-30 | Australia | 0 | Not applicable | Climate Active | https://www.climateactive.org.au/sites/default/files/2024-05/Brickworks_All%20sites_PDS_FY23.pdf | tonne |  |  |  |  | 101.1 | 0 | 0 | 0 | 0 | 101.1 | 0 | 0.1011 | 0 | 0 | 0 | 0 | 0.1011 | 0 | Version 1.0
Masonry | Clay Brick | Not used | Clay brick, OUT OF DATE, Clay brick - Golden Grove (Brickworks) (Australia) | 2021-07-01 | 2022-06-30 | Australia | 0 | Not applicable | Climate Active | https://www.climateactive.org.au/sites/default/files/2024-05/Brickworks_All%20sites_PDS_FY23.pdf | tonne |  |  |  |  | 172 | 0 | 0 | 0 | 0 | 172 | 0 | 0.172 | 0 | 0 | 0 | 0 | 0.172 | 0 | Version 1.0
Masonry | Clay Brick | Not used | Clay brick, OUT OF DATE, Clay brick - Horsley Park Plant 21 (Brickworks) (Australia) | 2021-07-01 | 2022-06-30 | Australia | 0 | Not applicable | Climate Active | https://www.climateactive.org.au/sites/default/files/2024-05/Brickworks_All%20sites_PDS_FY23.pdf | tonne |  |  |  |  | 203.7 | 0 | 0 | 0 | 0 | 203.7 | 0 | 0.2037 | 0 | 0 | 0 | 0 | 0.2037 | 0 | Version 1.0
Masonry | Clay Brick | Not used | Clay brick, OUT OF DATE, Clay brick - Horsley Park Plant 22 (Brickworks) (Australia) | 2021-07-01 | 2022-06-30 | Australia | 0 | Not applicable | Climate Active | https://www.climateactive.org.au/sites/default/files/2024-05/Brickworks_All%20sites_PDS_FY23.pdf | tonne |  |  |  |  | 408.4 | 0 | 0 | 0 | 0 | 408.4 | 0 | 0.4084 | 0 | 0 | 0 | 0 | 0.4084 | 0 | Version 1.0
Masonry | Clay Brick | Not used | Clay brick, OUT OF DATE, Clay brick - Horsley Park Plant 23 (Brickworks) (Australia) | 2021-07-01 | 2022-06-30 | Australia | 0 | Not applicable | Climate Active | https://www.climateactive.org.au/sites/default/files/2024-05/Brickworks_All%20sites_PDS_FY23.pdf | tonne |  |  |  |  | 179.1 | 0 | 0 | 0 | 0 | 179.1 | 0 | 0.1791 | 0 | 0 | 0 | 0 | 0.1791 | 0 | Version 1.0
Masonry | Clay Brick | Not used | Clay brick, OUT OF DATE, Clay brick - Bowral Plant 28 (Brickworks) (Australia) | 2021-07-01 | 2022-06-30 | Australia | 0 | Not applicable | Climate Active | https://www.climateactive.org.au/sites/default/files/2024-05/Brickworks_All%20sites_PDS_FY23.pdf | tonne |  |  |  |  | 279.4 | 0 | 0 | 0 | 0 | 279.4 | 0 | 0.2794 | 0 | 0 | 0 | 0 | 0.2794 | 0 | Version 1.0
Masonry | Clay Brick | Not used | Clay brick, OUT OF DATE, Clay brick - Punchbowl Plant 91 (Brickworks) (Australia) | 2021-07-01 | 2022-06-30 | Australia | 0 | Not applicable | Climate Active | https://www.climateactive.org.au/sites/default/files/2024-05/Brickworks_All%20sites_PDS_FY23.pdf | tonne |  |  |  |  | 269.6 | 0 | 0 | 0 | 0 | 269.6 | 0 | 0.2696 | 0 | 0 | 0 | 0 | 0.2696 | 0 | Version 1.0
Masonry | Clay Brick | Not used | Clay brick, OUT OF DATE, Clay brick - Bellevue Plant 64 (Brickworks) (Australia) | 2021-07-01 | 2022-06-30 | Australia | 0 | Not applicable | Climate Active | https://www.climateactive.org.au/sites/default/files/2024-05/Brickworks_All%20sites_PDS_FY23.pdf | tonne |  |  |  |  | 205.4 | 0 | 0 | 0 | 0 | 205.4 | 0 | 0.2054 | 0 | 0 | 0 | 0 | 0.2054 | 0 | Version 1.0
Masonry | Clay Brick | Not used | Clay brick, OUT OF DATE, Clay brick - Cardup Plant 67 (Brickworks) (Australia) | 2021-07-01 | 2022-06-30 | Australia | 0 | Not applicable | Climate Active | https://www.climateactive.org.au/sites/default/files/2024-05/Brickworks_All%20sites_PDS_FY23.pdf | tonne |  |  |  |  | 320 | 0 | 0 | 0 | 0 | 320 | 0 | 0.32 | 0 | 0 | 0 | 0 | 0.32 | 0 | Version 1.0
Masonry | Clay Brick | Not used | Clay brick, OUT OF DATE, Clay brick - Rochedale Plant 41 (Brickworks) (Australia) | 2021-07-01 | 2022-06-30 | Australia | 0 | Not applicable | Climate Active | https://www.climateactive.org.au/sites/default/files/2024-05/Brickworks_All%20sites_PDS_FY23.pdf | tonne |  |  |  |  | 210.6 | 0 | 0 | 0 | 0 | 210.6 | 0 | 0.2106 | 0 | 0 | 0 | 0 | 0.2106 | 0 | Version 1.0
Masonry | Clay Brick | Not used | Clay brick, OUT OF DATE, Clay facing bricks U masonry units for unprotected masonry walls (perforated) (HISPALYT) (Global) | 2017-06-12 | 2024-05-31 | Global | HISPALYT-008-004 | 4 | AENOR | HISPALYT - Asociación Española de Fabricantes de Ladrillos y Tejas de Arcilla Cocida - Publicaciones | tonne | 780 |  |  |  | 256 | 0 | 0 | 0 | 0 | 256 | 0 | 0.256 | 0 | 0 | 0 | 0 | 0.256 | 0 | Version 1.0
Masonry | Clay Brick | Not used | Clay brick, OUT OF DATE, Clay facing bricks U masonry units for unprotected masonry walls (solid) (HISPALYT) (Global) | 2017-06-12 | 2024-05-31 | Global | HISPALYT-008-004 | 4 | AENOR | HISPALYT - Asociación Española de Fabricantes de Ladrillos y Tejas de Arcilla Cocida - Publicaciones | tonne | 2300 |  |  |  | 256 | 0 | 0 | 0 | 0 | 256 | 0 | 0.256 | 0 | 0 | 0 | 0 | 0.256 | 0 | Version 1.0
Metal treatment |  | Not used | Painting steel , , Painting steel coils (UMC) (Global) | 2018-09-10 | 31/10/2023* | Global | S-P-01371 | 0 | EPD (International) | EPD_UMC Final Certified.pdf (umcuae.ae) | m² |  |  |  |  | 1.13 | 0 | 0 | 0 | 0 | 1.13 | 0 | [5 empty] | 0 | 0 | Version 1.0
Metal treatment |  | Not used | , , Aluminium powder coated add-on (Calculated) (Global) | 0 | 0 | Global | 0 | Not applicable | Calculated | Alum_extr_powdercoat_anodised tab | kg |  |  |  |  | 0.83 | 0 | 0 | 0 | 0 | 0.83 | 0 | 0.83 | 0 | 0 | 0 | 0 | 0.83 | 0 | Version 1.0
Metal treatment |  | Not used | , , Aluminium anodised add-on (Calculated) (Global) | 0 | 0 | Global | 0 | Not applicable | Calculated | Alum_extr_powdercoat_anodised tab | kg |  |  |  |  | 1.9 | 0 | 0 | 0 | 0 | 1.9 | 0 | 1.9 | 0 | 0 | 0 | 0 | 1.9 | 0 | Version 1.0
Mortar and grout |  | Not used | Mortar/Grout, Adhesive, Ultralite mortar zero (MAPEI) (Global) | 2023-04-13 | 2028-04-12 | Global | S-P-08605 | 0 | EPD (International) | https://api.environdec.com/api/v1/EPDLibrary/Files/ce3e2f25-2c11-4156-0c70-08db3c2e10fb/Data | kg |  |  |  |  | 0.898 | 0.992 | 0.00617 | 0.000197 | 0 | 0.998367 | 0 | 0.898 | 0.992 | 0.00617 | 0.000197 | 0 | 0.998367 | 0 | Version 1.0
Mortar and grout |  | Not used | Mortar/Grout, adhesive, Webertherm prime fix adhesive mortar for theraml insulation systems (Weber Saint Gobain) (Turkey) | 2023-03-27 | 2028-03-26 | Turkey | S-P-06791 | 0 | EPD (International) | https://api.environdec.com/api/v1/EPDLibrary/Files/99e2204c-6555-4d53-aa5d-08db4497f421/Data | kg | 1500 |  |  |  | 0.242 | 0.262 | -0.0197 | 0.0002 | 0 | 0.2622 | 0 | 0.242 | 0.262 | -0.0197 | 0.0002 | 0 | 0.2622 | 0 | Version 1.0
Mortar and grout |  | Not used | Mortar/Grout, Adhesive, Durocret (ISOMAT) (Global) | 2023-05-29 | 2028-05-28 | Global | S-P-09183 | 0 | EPD (International) | https://api.environdec.com/api/v1/EPDLibrary/Files/da136426-8457-4a2c-ef91-08db5cc782d3/Data | kg |  |  |  |  | 0.57 | 0.567 | 0.00286 | 0.000304 | 0 | 0.570164 | 0 | 0.57 | 0.567 | 0.00286 | 0.000304 | 0 | 0.570164 | 0 | Version 1.0
Mortar and grout |  | Not used | Mortar/Grout, adhesive, MEGACRET-40 repair mortar (Isomat) (Europe) | 2022-07-20 | 2027-07-19 | Europe | S-P-06172 | 0 | EPD (International) | https://api.environdec.com/api/v1/EPDLibrary/Files/5fc10d27-a6bf-4540-a971-08da599e304a/Data | kg | 2100 |  |  |  | 0.575 | 0.574 | 0.000545 | 0.000235 | 0 | 0.57478 | 0 | 0.575 | 0.574 | 0.000545 | 0.000235 | 0 | 0.57478 | 0 | Version 1.0
Mortar and grout |  | Not used | Mortar/Grout, cement, Exterior mortar (Readymix industries) (Israel) | 2022-12-26 | 2027-12-25 | Israel | S-P-06621 | 0 | EPD (International) | https://api.environdec.com/api/v1/EPDLibrary/Files/8db42601-7245-40fb-152c-08daf357f6d4/Data | m³ | 1664 |  |  |  | 205 | 201 | 3.51 | 0.382 | 0 | 204.892 | 0 | 0.1231971 | 0.1207933 | 0.002109375 | 0.0002295673 | 0 | 0.1231322 | 0 | Version 1.0
Mortar and grout |  | Not used | Mortar/Grout, adhesive, Marine environment mortar (Ready mix industries) (Israel) | 2022-12-26 | 2027-12-25 | Israel | S-P-06624 | 0 | EPD (International) | https://api.environdec.com/api/v1/EPDLibrary/Files/1e344086-270c-4ed5-1522-08daf357f6d4/Data | kg | 1356 |  |  |  | 0.1718289 | 0.1696165 | 0.001843658 | 4.424779e-05 | 0 | 0.1715044 | 0 | 0.1718289 | 0.1696165 | 0.001843658 | 4.424779e-05 | 0 | 0.1715044 | 0 | Version 1.0
Mortar and grout |  | Not used | Mortar/Grout, Adhesive, Morteros de impermeabilización (DRIZORO) (Global) | 2022-07-19 | 2027-07-13 | Global | S-P-06117 | 0 | EPD (International) | https://api.environdec.com/api/v1/EPDLibrary/Files/80ff4377-fa30-43c1-a941-08da599e304a/Data | kg |  | 2.64 |  |  | 0.5984848 | 0.594697 | 0.001049242 | 0.0007992424 | 0 | 0.5965455 | 0 | 0.5984848 | 0.594697 | 0.001049242 | 0.0007992424 | 0 | 0.5965455 | 0 | Version 1.0
Pipe conduit |  | Not used | PE pipe, , Polyethylene pipes (iplex) (Australia) | 2022-11-23 | 2027-11-23 | Australia | S-P-00715 | 0 | EPD Australasia | https://api.environdec.com/api/v1/EPDLibrary/Files/b3665830-d7fa-4dff-e1b1-08dad11ff8e7/Data | kg | 955 |  |  |  | 332 | 333 | -0.013 | 0.00127 | 0 | 333.00127 | 0 | 332 | 333 | -0.013 | 0.00127 | 0 | 333.00127 | 0 | Version 1.0
Pipe conduit |  | Not used | PVC pipe, , PVC non-pressure pipes - foam core wall (iplex) (Australia) | 2022-11-23 | 2027-11-23 | Australia | S-P-00713 | 0 | EPD Australasia | Data (environdec.com) | kg | 1530 |  |  |  | 3.19 | 3.2 | -0.02 | 0.0021 | 0 | 3.2021 | 0 | 3.19 | 3.2 | -0.02 | 0.0021 | 0 | 3.2021 | 0 | Version 1.0
Pipe conduit |  | Not used | PE pipe, , PE pipe (vinidex) (Australia) | 2022-09-16 | 2027-09-16 | Australia | S-P-00719 | 0 | EPD Australasia | https://api.environdec.com/api/v1/EPDLibrary/Files/0570e2bd-247e-4cb6-cf34-08daa1eb7336/Data | kg | 960 |  |  |  | 3.07 | 3.08 | -0.00752 | 0.00125 | 0 | 3.08125 | 0 | 3.07 | 3.08 | -0.00752 | 0.00125 | 0 | 3.08125 | 0 | Version 1.0
Pipe conduit |  | Not used | PVC pipe, , PVC non-pressure pipes - solid wall (iplex) (Australia) | 2022-11-23 | 2027-11-23 | Australia | S-P-00713 | 0 | EPD Australasia | Data (environdec.com) | kg | 1530 |  |  |  | 3.37 | 3.38 | -0.01 | 0.00227 | 0 | 3.38227 | 0 | 3.37 | 3.38 | -0.01 | 0.00227 | 0 | 3.38227 | 0 | Version 1.0
Pipe conduit |  | Not used | PVC pipe, , PVC pressure pipes PVC-O pressure pipe (vinidex) (Australia) | 2022-09-16 | 2027-09-16 | Australia | S-P-00718 | 0 | EPD Australasia | https://api.environdec.com/api/v1/EPDLibrary/Files/827ee963-045a-4a79-cf2e-08daa1eb7336/Data | kg | 1480 |  |  |  | 3.62 | 3.63 | -0.00821 | 0.00235 | 0 | 3.63235 | 0 | 3.62 | 3.63 | -0.00821 | 0.00235 | 0 | 3.63235 | 0 | Version 1.0
Pipe conduit |  | Not used | PVC pipe, , PVC pressure pipes PVC-U pressure pipe (vinidex) (Australia) | 2022-09-16 | 2027-09-16 | Australia | S-P-00718 | 0 | EPD Australasia | https://api.environdec.com/api/v1/EPDLibrary/Files/827ee963-045a-4a79-cf2e-08daa1eb7336/Data | kg | 1480 |  |  |  | 3.46 | 3.46 | -0.00684 | 0.00229 | 0 | 3.46229 | 0 | 3.46 | 3.46 | -0.00684 | 0.00229 | 0 | 3.46229 | 0 | Version 1.0
Pipe conduit |  | Not used | PVC pipe, , PVC pressure pipes PVC-M pressure pipe (vinidex) (Australia) | 2022-09-16 | 2027-09-16 | Australia | S-P-00718 | 0 | EPD Australasia | https://api.environdec.com/api/v1/EPDLibrary/Files/827ee963-045a-4a79-cf2e-08daa1eb7336/Data | kg | 1480 |  |  |  | 3.55 | 3.55 | -0.00804 | 0.00229 | 0 | 3.55229 | 0 | 3.55 | 3.55 | -0.00804 | 0.00229 | 0 | 3.55229 | 0 | Version 1.0
Pipe conduit |  | Not used | PVC pipe, OUT OF DATE, Non-pressure pipes and conduit (vinidex) (Australia) | 2016-03-02 | 2021-03-01 | Australia | S-P-00716 | 0 | EPD Australasia | https://api.environdec.com/api/v1/EPDLibrary/Files/30360b82-5bee-4296-9589-3ec1b30b6136/Data | kg | 1480 |  |  |  | 3.608 | 0 | 0 | 0 | 0 | 3.608 | 0 | 3.608 | 0 | 0 | 0 | 0 | 3.608 | 0 | Version 1.0
Polyamide |  | Not used | Polyamide, , Polyamide (Beaulieu International Group) (Global) | 2021-01-08 | 2025-12-28 | Global | S-P-02416 | 0 | EPD (International) | Data (environdec.com) | kg |  |  |  |  | 7.34 | 0 | 0 | 0 | 0 | 7.34 | 0 | 7.34 | 0 | 0 | 0 | 0 | 7.34 | 0 | Version 1.0
Sand | Concrete, Sta MP | Not used | Concrete, Sta MPa, STABILISED SAND 14:1 (Concrite) (NSW) (Southern Highlands, NSW) | 2022-02-28 | 2027-02-28 | Southern Highlands, NSW | S-P-05479 |  | EPD Australasia | https://epd-australasia.com/wp-content/uploads/2022/02/17765_Concrite_EPD_2022_SP02335.pdf | m³ | 2400 |  |  |  | 109 |  |  |  |  | 109 | 0 | 0.04541667 | 0 | 0 | 0 | 0 | 0.04541667 | 0 | Version 1.0
Sand | Concrete, Sta MP | Not used | Concrete, Sta MPa, STABILISED SAND 8:1 (Concrite) (NSW) (Southern Highlands, NSW) | 2022-02-28 | 2027-02-28 | Southern Highlands, NSW | S-P-05479 |  | EPD Australasia | https://epd-australasia.com/wp-content/uploads/2022/02/17765_Concrite_EPD_2022_SP02335.pdf | m³ | 2400 |  |  |  | 166 |  |  |  |  | 166 | 0 | 0.06916667 | 0 | 0 | 0 | 0 | 0.06916667 | 0 | Version 1.0
Sand | Concrete, Sta MP | Not used | Concrete, Sta MPa, STABILISED SAND 4:1 (Concrite) (ACT) (Canberra, ACT) | 2022-02-28 | 2027-02-28 | Canberra, ACT | S-P-05479 |  | EPD Australasia | https://epd-australasia.com/wp-content/uploads/2022/02/17765_Concrite_EPD_2022_SP02335.pdf | m³ | 2400 |  |  |  | 271 |  |  |  |  | 271 | 0 | 0.1129167 | 0 | 0 | 0 | 0 | 0.1129167 | 0 | Version 1.0
Sand | Concrete, Sta MP | Not used | Concrete, Sta MPa, STABILISED SAND 8:1 (Concrite) (ACT) (Canberra, ACT) | 2022-02-28 | 2027-02-28 | Canberra, ACT | S-P-05479 |  | EPD Australasia | https://epd-australasia.com/wp-content/uploads/2022/02/17765_Concrite_EPD_2022_SP02335.pdf | m³ | 2400 |  |  |  | 186 |  |  |  |  | 186 | 0 | 0.0775 | 0 | 0 | 0 | 0 | 0.0775 | 0 | Version 1.0
Steel | Non-structural | Not used | Steel, , Non-Alloy Structural Steel (secondary production route - scrap) (Izmir Demir Celik Sanayi ) (Global) | 2024-07-09 | 2027-07-08 | Global | BREG En EPD No.: 000182 | 0 | Eco Platform EPD | https://www.greenbooklive.com/filelibrary/EN_15804/EPD/BREGENEPD000182.pdf | tonne | 7850 |  |  |  | 992 | 0 | 0 | 0 | 0 | 992 | 0 | 0.992 | 0 | 0 | 0 | 0 | 0.992 | 0 | Version 1.0
Steel |  | Not used | Galvanising, , Hot Dip Galvanising in Australia (galvanising impact of 1 kg of zinc) (Galavanizers Australia) (Australia) | 2019-09-26 | 26/09/2024* | Australia | S-P-01166 | 0 | EPD (International) | https://epd-australasia.com/wp-content/uploads/2019/10/Environmental-Product-Declaration-for-Galvanisers-Association-of-Australia.pdf | kg |  |  |  |  | 0.128 | 0 | 0 | 0 | 0 | 0.128 | 0 | 0.128 | 0 | 0 | 0 | 0 | 0.128 | 0 | Version 1.0
Steel | Non-structural | Not used | Steel, , Non-alloy structural steel (direct reduced iron production) (Emirates steel Industries) (Global) | 2018-05-18 | 2026-04-20 | Global | ECO EPD 000426 | 0 | Eco Platform EPD | https://www.greenbooklive.com/filelibrary/EN_15804/EPD/BREGENEPD000132.pdf | tonne | 7850 |  |  |  | 2470 | 2460 | 2.6 | 1.07 | 0 | 2463.67 | 0 | 2.47 | 2.46 | 0.0026 | 0.00107 | 0 | 2.46367 | 0 | Version 1.0
Tile | Ceramic tiles | Not used | Ceramic tiles, OUT OF DATE, Ceramic wall tiles (Kaleseramik Canakkale) (Global) | 2018-05-28 | 2023-05-14 | Global | S-P-00873 | 0 | EPD (International) | https://api.environdec.com/api/v1/EPDLibrary/Files/7278b797-c801-438a-f1b7-08dcff0c12db/Data | kg |  | 14 |  |  | 0.7357143 | 0.7357143 | 0.000545 | 0.0004878571 | 0 | 0.7367471 | 0 | 0.7357143 | 0.7357143 | 0.000545 | 0.0004878571 | 0 | 0.7367471 | 0 | Version 1.0
Tile | Terracotta tiles | Not used | Roof tiles - clay, OUT OF DATE, Clay roofing tiles (HISPALYT) (Global) | 2017-06-12 | 2024-05-31 | Global | HISPALYT-008-001 | 1 | AENOR | HISPALYT - Asociación Española de Fabricantes de Ladrillos y Tejas de Arcilla Cocida - Publicaciones | tonne | 2000 |  |  |  | 199 | 0 | 0 | 0 | 0 | 199 | 0 | 0.199 | 0 | 0 | 0 | 0 | 0.199 | 0 | Version 1.0
Timber & engineered woods | LVL | Not used | LVL (Laminated Veneer Lumber) (Stora Enso) (Finland) | 2019-11-12 | 2024-11-15 | Finland | S-P-01730 | Version 1 | EPD (International) | https://api.environdec.com/api/v1/EPDLibrary/Files/e5b39f2f-7029-49f0-b427-4f3108dd95c6/Data | m³ | 510 |  |  |  | -664 | 140 | 0 | 0 | 804 | 140 | 804 | -1.301961 | 0.2745098 | 0 | 0 | 1.576471 | 0.2745098 | 1.576471 | Version 1.0
Timber & engineered woods | LVL | Not used | Multiple glued LVL G (Stora Enso) (Finland) | 2019-11-12 | 2024-11-15 | Finland | S-P-01731 | Version 1 | EPD (International) | https://api.environdec.com/api/v1/EPDLibrary/Files/cffcfc6b-d002-4a7c-98fb-f20421ddcc4d/Data | m³ | 510 |  |  |  | -664 | 140 | 0 | 0 | 804 | 140 | 804 | -1.301961 | 0.2745098 | 0 | 0 | 1.576471 | 0.2745098 | 1.576471 | Version 1.0
Timber & engineered woods | LVL | Not used | LVL Rib panel (Stora Enso) (Finland) | 2019-11-12 | 2024-11-15 | Finland | S-P-01731 | Version 1 | EPD (International) | https://api.environdec.com/api/v1/EPDLibrary/Files/080a14f9-0808-4b7b-881c-042304f141da/Data | m³ | 510 | 74.4 |  |  | -614.879 | 189.121 | 0 | 0 | 804 | 189.121 | 804 | -1.205645 | 0.3708254 | 0 | 0 | 1.576471 | 0.3708254 | 1.576471 | Version 1.0
Vertical services | Lift | Not used | Not used, , ORONA NEXT SMART+ S16 LIFT (Usage Cat. 3/4) (Orana) (Global) | 2021-09-23 | 2026-09-22 | Global | S-P-04548 | 0 | EPD (International) | https://api.environdec.com/api/v1/EPDLibrary/Files/cdac101a-c4cc-4bb6-6959-08d9b3ca1199/Data | # |  |  |  |  | 18333.066 | 18333.066 | 70.25445 | 37.669767 | 0 | 18440.99 | 0 | [5 empty] | 0 | 0 | Version 1.0
Vertical services | Lift | Not used | Not used, , ORONA NEXT SMART+ S18 LIFT (Usage Cat. 3/4) (Orana) (Global) | 2021-09-23 | 2026-09-22 | Global | S-P-04548 | 0 | EPD (International) | https://api.environdec.com/api/v1/EPDLibrary/Files/cdac101a-c4cc-4bb6-6959-08d9b3ca1199/Data | # |  |  |  |  | 39983.706 | 39211.074 | 799.67412 | 67.798458 | 0 | 40078.55 | 0 | [5 empty] | 0 | 0 | Version 1.0
Waterproofing |  | Not used | Waterproofing membrane, Waterproofing -PE, PE Waterproofing membrane LPM4 of 140 μm (Watermann Polyworks GmbH) (Global) | 2023-10-16 | 2028-10-15 | Global | S-P-10794 | 0 | EPD (International) | https://api.environdec.com/api/v1/EPDLibrary/Files/64d264d1-aa05-4904-132c-08dbca69748b/Data | m² |  | 0.184 |  |  | 0.354 | 0.417 | -0.0647 | 0.000219 | 0 | 0.417219 | 0 | 1.923913 | 2.266304 | -0.3516304 | 0.001190217 | 0 | 2.267495 | 0 | Version 1.0
Waterproofing |  | Not used | Waterproofing membrane, Waterproofing membrane - PP, PP Waterproofing membrane extruded A1 of 200 μm (Watermann Polyworks GmbH) (Global) | 2023-10-16 | 2028-10-15 | Global | S-P-10796 | 0 | EPD (International) | https://api.environdec.com/api/v1/EPDLibrary/Files/6773c5b5-df45-49ec-132f-08dbca69748b/Data | m² |  | 0.244 |  |  | 0.447 | 0.499 | -0.055 | 0.000178 | 0 | 0.499178 | 0 | 1.831967 | 2.045082 | -0.2254098 | 0.0007295082 | 0 | 2.045811 | 0 | Version 1.0
Waterproofing |  | Not used | Waterproofing membrane, Waterproofing membrane - PP, PP Waterproofing membrane A1 of 200 μm (Watermann Polyworks GmbH) (Global) | 2023-07-19 | 2028-07-18 | Global | S-P-09487 | 0 | EPD (International) | https://api.environdec.com/api/v1/EPDLibrary/Files/2073fc30-3d1c-4ea2-9c25-08db7e35bd3c/Data | m² |  | 0.253 |  |  | 0.553 | 0.609 | -0.0593 | 0.000332 | 0 | 0.609332 | 0 | 2.185771 | 2.407115 | -0.2343874 | 0.001312253 | 0 | 2.408427 | 0 | Version 1.0
Waterproofing |  | Not used | Waterproofing membrane, Waterproofing -PE, PE Waterproofing membrane LPM5 of 200 μm (Watermann Polyworks GmbH) (Global) | 2023-10-16 | 2028-10-15 | Global | S-P-09963 | 0 | EPD (International) | https://api.environdec.com/api/v1/EPDLibrary/Files/facfda9e-5dd1-4533-1385-08dbca69748b/Data | m² |  | 0.249 |  |  | 0.486 | 0.528 | -0.0453 | 0.00019 | 0 | 0.52819 | 0 | 1.951807 | 2.120482 | -0.1819277 | 0.0007630522 | 0 | 2.121245 | 0 | Version 1.0
Waterproofing |  | Not used | Waterproofing membrane, Waterproofing -PE, PE Waterproofing membrane LPM2 of 100 μm (Watermann Polyworks GmbH) (Global) | 2023-10-16 | 2028-10-15 | Global | S-P-10795 | 0 | EPD (International) | https://api.environdec.com/api/v1/EPDLibrary/Files/0cc2bf05-02e8-4565-132a-08dbca69748b/Data | m² |  | 0.153 |  |  | 0.315 | 0.342 | -0.029 | 0.00013 | 0 | 0.34213 | 0 | 2.058824 | 2.235294 | -0.1895425 | 0.0008496732 | 0 | 2.236144 | 0 | Version 1.0
Waterproofing |  | Not used | Waterproofing membrane, Waterproofing membrane - PCV, Mapeplan M Broof t1-t3 (Polyglass SpA) (Global) | 2021-08-11 | 2026-08-10 | Global | S-P-00905 | 0 | EPD (International) | https://api.environdec.com/api/v1/EPDLibrary/Files/27dc9497-6129-4f29-823f-08d941d5f1c9/Data | m² |  |  |  |  | 2.25 | 2.27 | -0.0333 | 0.0166 | 0 | 2.2866 | 0 | [5 empty] | 0 | 0 | Version 1.0
Waterproofing |  | Not used | Waterproofing membrane, Waterproofing membrane - PCV, Mapeplan B (Polyglass SpA) (Global) | 2021-08-11 | 2026-08-10 | Global | S-P-00905 | 0 | EPD (International) | https://api.environdec.com/api/v1/EPDLibrary/Files/27dc9497-6129-4f29-823f-08d941d5f1c9/Data | m² |  |  |  |  | 2.17 | 2.18 | -0.0299 | 0.0166 | 0 | 2.1966 | 0 | [5 empty] | 0 | 0 | Version 1.0
Waterproofing |  | Not used | Waterproofing membrane, Waterproofing membrane - PCV, FATRAFOL 803S (thickness 1,5 mm) (Fatra, a.s) (Global) | 2023-10-17 | 2028-08-24 | Global | S-P-10511 | 0 | EPD (International) | https://api.environdec.com/api/v1/EPDLibrary/Files/59447d3b-7f77-4859-1333-08dbca69748b/Data | m² |  | 1.86 |  |  | 5.26 | 5.28 | -0.0416 | 0.0315 | 0 | 5.3115 | 0 | 2.827957 | 2.83871 | -0.02236559 | 0.01693548 | 0 | 2.855645 | 0 | Version 1.0
Waterproofing |  | Not used | Waterproofing membrane, Waterproofing membrane - PCV, AQUAPLAST 805 (thickness 1,5 mm) (Fatra, a.s) (Global) | 2023-10-17 | 2028-08-24 | Global | S-P-10511 | 0 | EPD (International) | https://api.environdec.com/api/v1/EPDLibrary/Files/59447d3b-7f77-4859-1333-08dbca69748b/Data | m² |  | 1.86 |  |  | 5.26 | 5.28 | -0.0416 | 0.0315 | 0 | 5.3115 | 0 | 2.827957 | 2.83871 | -0.02236559 | 0.01693548 | 0 | 2.855645 | 0 | Version 1.0
Waterproofing |  | Not used | Waterproofing membrane, Waterproofing membrane - PCV, FATRAFOL 911 (thickness 1,5 mm) (Fatra, a.s) (Global) | 2023-10-17 | 2028-08-24 | Global | S-P-10511 | 0 | EPD (International) | https://api.environdec.com/api/v1/EPDLibrary/Files/59447d3b-7f77-4859-1333-08dbca69748b/Data | m² |  | 1.86 |  |  | 5.26 | 5.28 | -0.0416 | 0.0315 | 0 | 5.3115 | 0 | 2.827957 | 2.83871 | -0.02236559 | 0.01693548 | 0 | 2.855645 | 0 | Version 1.0
Waterproofing |  | Not used | Waterproofing membrane, Waterproofing membrane - PCV, FATRAFOL 810 (thickness 1,5 mm) (Fatra, a.s) (Global) | 2023-10-17 | 2028-08-24 | Global | S-P-10510 | 0 | EPD (International) | https://api.environdec.com/api/v1/EPDLibrary/Files/d11a5df1-277a-45e7-1334-08dbca69748b/Data | m² |  | 1.89 |  |  | 5.52 | 5.54 | -0.0406 | 0.0296 | 0 | 5.5696 | 0 | 2.920635 | 2.931217 | -0.02148148 | 0.01566138 | 0 | 2.946878 | 0 | Version 1.0
Waterproofing |  | Not used | Waterproofing membrane, Waterproofing membrane - PCV, FATRAFOL 810/V (thickness 1,5 mm) (Fatra, a.s) (Global) | 2023-10-17 | 2028-08-24 | Global | S-P-10510 | 0 | EPD (International) | https://api.environdec.com/api/v1/EPDLibrary/Files/d11a5df1-277a-45e7-1334-08dbca69748b/Data | m² |  | 1.89 |  |  | 5.52 | 5.54 | -0.0406 | 0.0296 | 0 | 5.5696 | 0 | 2.920635 | 2.931217 | -0.02148148 | 0.01566138 | 0 | 2.946878 | 0 | Version 1.0
Waterproofing |  | Not used | Waterproofing membrane, Waterproofing membrane - PCV, FATRAFOL 818 (thickness 1,5 mm) (Fatra, a.s) (Global) | 2023-10-17 | 2028-08-24 | Global | S-P-10510 | 0 | EPD (International) | https://api.environdec.com/api/v1/EPDLibrary/Files/d11a5df1-277a-45e7-1334-08dbca69748b/Data | m² |  | 1.89 |  |  | 5.52 | 5.54 | -0.0406 | 0.0296 | 0 | 5.5696 | 0 | 2.920635 | 2.931217 | -0.02148148 | 0.01566138 | 0 | 2.946878 | 0 | Version 1.0
Waterproofing |  | Not used | Waterproofing membrane, Waterproofing membrane - PCV, Mapeplan T M (E) (Polyglass SpA) (Global) | 2021-08-11 | 2026-08-10 | Global | S-P-00906 | 0 | EPD (International) | https://api.environdec.com/api/v1/EPDLibrary/Files/9ca6bbde-5432-4490-8247-08d941d5f1c9/Data | m² |  |  |  |  | 3.47 | 3.49 | -0.0214 | 0.00198 | 0 | 3.49198 | 0 | [5 empty] | 0 | 0 | Version 1.0
Waterproofing |  | Not used | Waterproofing membrane, Waterproofing membrane - PCV, Mapeplan T M Broof t1 (Polyglass SpA) (Global) | 2021-08-11 | 2026-08-10 | Global | S-P-00906 | 0 | EPD (International) | https://api.environdec.com/api/v1/EPDLibrary/Files/9ca6bbde-5432-4490-8247-08d941d5f1c9/Data | m² |  |  |  |  | 3.84 | 3.86 | -0.0193 | 0.00209 | 0 | 3.86209 | 0 | [5 empty] | 0 | 0 | Version 1.0
Waterproofing |  | Not used | Waterproofing membrane, Waterproofing membrane - PCV, FATRAFOL 814 (thickness 2,5 mm) (Fatra, a.s) (Global) | 2023-10-17 | 2028-08-24 | Global | S-P-10509 | 0 | EPD (International) | https://api.environdec.com/api/v1/EPDLibrary/Files/42b1fe9e-f6ec-43fb-1335-08dbca69748b/Data | m² |  | 3.1 |  |  | 9.63 | 9.63 | -0.0558 | 0.0518 | 0 | 9.6818 | 0 | 3.106452 | 3.106452 | -0.018 | 0.01670968 | 0 | 3.123161 | 0 | Version 1.0
Waterproofing |  | Not used | Waterproofing membrane, Waterproofing membrane - PCV, Mapeplan T B (Polyglass SpA) (Global) | 2021-08-11 | 2026-08-10 | Global | S-P-00906 | 0 | EPD (International) | https://api.environdec.com/api/v1/EPDLibrary/Files/9ca6bbde-5432-4490-8247-08d941d5f1c9/Data | m² |  |  |  |  | 3.68 | 3.69 | -0.0162 | 0.0021 | 0 | 3.6921 | 0 | [5 empty] | 0 | 0 | Version 1.0
Waterproofing |  | Not used | Waterproofing membrane, Waterproofing membrane - PCV, Mapeplan T I (Polyglass SpA) (Global) | 2021-08-11 | 2026-08-10 | Global | S-P-00906 | 0 | EPD (International) | https://api.environdec.com/api/v1/EPDLibrary/Files/9ca6bbde-5432-4490-8247-08d941d5f1c9/Data | m² |  |  |  |  | 3.8 | 3.81 | -0.0158 | 0.00215 | 0 | 3.81215 | 0 | [5 empty] | 0 | 0 | Version 1.0
Waterproofing |  | Not used | Waterproofing membrane, Waterproofing membrane - PCV, Mapeplan T M Broof t2-t3 (Polyglass SpA) (Global) | 2021-08-11 | 2026-08-10 | Global | S-P-00906 | 0 | EPD (International) | https://api.environdec.com/api/v1/EPDLibrary/Files/9ca6bbde-5432-4490-8247-08d941d5f1c9/Data | m² |  |  |  |  | 4.82 | 4.83 | -0.0149 | 0.00238 | 0 | 4.83238 | 0 | [5 empty] | 0 | 0 | Version 1.0
Waterproofing |  | Not used | Waterproofing membrane, Waterproofing membrane - PCV, Mapeplan T Af (Polyglass SpA) (Global) | 2021-08-11 | 2026-08-10 | Global | S-P-00906 | 0 | EPD (International) | https://api.environdec.com/api/v1/EPDLibrary/Files/9ca6bbde-5432-4490-8247-08d941d5f1c9/Data | m² |  |  |  |  | 5.79 | 5.8 | -0.0129 | 0.00233 | 0 | 5.80233 | 0 | [5 empty] | 0 | 0 | Version 1.0
Waterproofing |  | Not used | Waterproofing membrane, Waterproofing membrane - PCV, Mapeplan T Af Broof t1 (Polyglass SpA) (Global) | 2021-08-11 | 2026-08-10 | Global | S-P-00906 | 0 | EPD (International) | https://api.environdec.com/api/v1/EPDLibrary/Files/9ca6bbde-5432-4490-8247-08d941d5f1c9/Data | m² |  |  |  |  | 6.41 | 6.42 | -0.0105 | 0.00246 | 0 | 6.42246 | 0 | [5 empty] | 0 | 0 | Version 1.0
Waterproofing |  | Not used | Waterproofing membrane, Waterproofing membrane - PCV, Mapeplan T Af Broof t2 (Polyglass SpA) (Global) | 2021-08-11 | 2026-08-10 | Global | S-P-00906 | 0 | EPD (International) | https://api.environdec.com/api/v1/EPDLibrary/Files/9ca6bbde-5432-4490-8247-08d941d5f1c9/Data | m² |  |  |  |  | 7.31 | 7.32 | -0.00519 | 0.00265 | 0 | 7.32265 | 0 | [5 empty] | 0 | 0 | Version 1.0
Waterproofing |  | Not used | Waterproofing membrane, Waterproofing membrane - bitumen, Mataki UnoTech FR (Nordic Waterproofing AB) (Sweden) | 2020-04-14 | 2025-04-07 | Sweden | S-P-01899 | 0 | EPD (International) | https://api.environdec.com/api/v1/EPDLibrary/Files/45acaf18-9ab6-408d-b51f-07736e89b1ed/Data | m² |  |  |  |  | 3.16 | 0 | 0 | 0 | 0 | 3.16 | 0 | [5 empty] | 0 | 0 | Version 1.0
Waterproofing |  | Not used | Waterproofing membrane, Waterproofing membrane - bitumen, Mataki Ettlags Sveisebelegg (Nordic Waterproofing AB) (Sweden) | 2020-04-14 | 2025-04-07 | Sweden | S-P-01899 | 0 | EPD (International) | https://api.environdec.com/api/v1/EPDLibrary/Files/45acaf18-9ab6-408d-b51f-07736e89b1ed/Data | m² |  |  |  |  | 3.16 | 0 | 0 | 0 | 0 | 3.16 | 0 | [5 empty] | 0 | 0 | Version 1.0
Waterproofing |  | Not used | Waterproofing membrane, Waterproofing membrane - bitumen, Trebolit Elastolit 001 (Nordic Waterproofing AB) (Sweden) | 2020-04-14 | 2025-04-07 | Sweden | S-P-01899 | 0 | EPD (International) | https://api.environdec.com/api/v1/EPDLibrary/Files/45acaf18-9ab6-408d-b51f-07736e89b1ed/Data | m² |  |  |  |  | 3.16 | 0 | 0 | 0 | 0 | 3.16 | 0 | [5 empty] | 0 | 0 | Version 1.0
Waterproofing |  | Not used | Waterproofing membrane, Waterproofing membrane - bitumen, Mataki UnoTech (Nordic Waterproofing AB) (Sweden) | 2020-04-14 | 2025-04-07 | Sweden | S-P-01899 | 0 | EPD (International) | https://api.environdec.com/api/v1/EPDLibrary/Files/45acaf18-9ab6-408d-b51f-07736e89b1ed/Data | m² |  |  |  |  | 2.93 | 0 | 0 | 0 | 0 | 2.93 | 0 | [5 empty] | 0 | 0 | Version 1.0
Waterproofing |  | Not used | Waterproofing membrane, Waterproofing membrane - bitumen, Trebolit Elastolit R01 (Nordic Waterproofing AB) (Sweden) | 2020-04-14 | 2025-04-07 | Sweden | S-P-01899 | 0 | EPD (International) | https://api.environdec.com/api/v1/EPDLibrary/Files/45acaf18-9ab6-408d-b51f-07736e89b1ed/Data | m² |  |  |  |  | 2.93 | 0 | 0 | 0 | 0 | 2.93 | 0 | [5 empty] | 0 | 0 | Version 1.0
Waterproofing |  | Not used | Waterproofing membrane, Waterproofing membrane - bitumen, Mataki Power FR (Nordic Waterproofing AB) (Sweden) | 2020-04-14 | 2025-04-07 | Sweden | S-P-01899 | 0 | EPD (International) | https://api.environdec.com/api/v1/EPDLibrary/Files/45acaf18-9ab6-408d-b51f-07736e89b1ed/Data | m² |  |  |  |  | 3.25 | 0 | 0 | 0 | 0 | 3.25 | 0 | [5 empty] | 0 | 0 | Version 1.0
Waterproofing |  | Not used | Waterproofing membrane, Waterproofing membrane - bitumen, Trebolit E-LIT M (Nordic Waterproofing AB) (Sweden) | 2020-04-14 | 2025-04-07 | Sweden | S-P-01899 | 0 | EPD (International) | https://api.environdec.com/api/v1/EPDLibrary/Files/45acaf18-9ab6-408d-b51f-07736e89b1ed/Data | m² |  |  |  |  | 3.25 | 0 | 0 | 0 | 0 | 3.25 | 0 | [5 empty] | 0 | 0 | Version 1.0
Waterproofing |  | Not used | Waterproofing membrane, Waterproofing membrane - bitumen, Base + Top (BMI Sverige AB) (Scandinavia) | 2021-05-18 | 2026-05-18 | Scandinavia | S-P-03761 | 0 | EPD (International) | https://api.environdec.com/api/v1/EPDLibrary/Files/3dfc1fa2-759b-465c-1d03-08d91e80c3d9/Data | m² |  | 8.2 |  |  | 0.0268 | 0 | 0 | 0 | 0 | 0.0268 | 0 | 0.003268293 | 0 | 0 | 0 | 0 | 0.003268293 | 0 | Version 1.0
Waterproofing |  | Not used | Waterproofing membrane, Waterproofing membrane - bitumen, Base SV + Top SV (BMI Sverige AB) (Scandinavia) | 2021-05-18 | 2026-05-18 | Scandinavia | S-P-03761 | 0 | EPD (International) | https://api.environdec.com/api/v1/EPDLibrary/Files/3dfc1fa2-759b-465c-1d03-08d91e80c3d9/Data | m² |  | 8.2 |  |  | 0.00268 | 0 | 0 | 0 | 0 | 0.00268 | 0 | 0.0003268293 | 0 | 0 | 0 | 0 | 0.0003268293 | 0 | Version 1.0
Waterproofing |  | Not used | Waterproofing membrane, Waterproofing membrane - bitumen, Base SV + Base SV (BMI Sverige AB) (Scandinavia) | 2021-05-18 | 2026-05-18 | Scandinavia | S-P-03761 | 0 | EPD (International) | https://api.environdec.com/api/v1/EPDLibrary/Files/3dfc1fa2-759b-465c-1d03-08d91e80c3d9/Data | m² |  | 7 |  |  | 0.0202 | 0 | 0 | 0 | 0 | 0.0202 | 0 | 0.002885714 | 0 | 0 | 0 | 0 | 0.002885714 | 0 | Version 1.0
Waterproofing |  | Not used | Waterproofing membrane, Waterproofing membrane - bitumen, Base KL + Top KL (BMI Sverige AB) (Scandinavia) | 2021-05-18 | 2026-05-18 | Scandinavia | S-P-03761 | 0 | EPD (International) | https://api.environdec.com/api/v1/EPDLibrary/Files/3dfc1fa2-759b-465c-1d03-08d91e80c3d9/Data | m² |  | 6.5 |  |  | 0.025 | 0 | 0 | 0 | 0 | 0.025 | 0 | 0.003846154 | 0 | 0 | 0 | 0 | 0.003846154 | 0 | Version 1.0
Waterproofing |  | Not used | Waterproofing membrane, Waterproofing membrane - bitumen, Base K + Top KL (BMI Sverige AB) (Scandinavia) | 2021-05-18 | 2026-05-18 | Scandinavia | S-P-03761 | 0 | EPD (International) | https://api.environdec.com/api/v1/EPDLibrary/Files/3dfc1fa2-759b-465c-1d03-08d91e80c3d9/Data | m² |  | 6.5 |  |  | 0.0025 | 0 | 0 | 0 | 0 | 0.0025 | 0 | 0.0003846154 | 0 | 0 | 0 | 0 | 0.0003846154 | 0 | Version 1.0
Waterproofing |  | Not used | Waterproofing membrane, Waterproofing membrane - bitumen, Base KL + Base KL (BMI Sverige AB) (Scandinavia) | 2021-05-18 | 2026-05-18 | Scandinavia | S-P-03761 | 0 | EPD (International) | https://api.environdec.com/api/v1/EPDLibrary/Files/3dfc1fa2-759b-465c-1d03-08d91e80c3d9/Data | m² |  | 5 |  |  | 0.0154 | 0 | 0 | 0 | 0 | 0.0154 | 0 | 0.00308 | 0 | 0 | 0 | 0 | 0.00308 | 0 | Version 1.0
Waterproofing |  | Not used | Waterproofing membrane, Waterproofing membrane - bitumen, Base K + Base K (BMI Sverige AB) (Scandinavia) | 2021-05-18 | 2026-05-18 | Scandinavia | S-P-03761 | 0 | EPD (International) | https://api.environdec.com/api/v1/EPDLibrary/Files/3dfc1fa2-759b-465c-1d03-08d91e80c3d9/Data | m² |  | 5 |  |  | 0.00154 | 0 | 0 | 0 | 0 | 0.00154 | 0 | 0.000308 | 0 | 0 | 0 | 0 | 0.000308 | 0 | Version 1.0
Waterproofing |  | Not used | Waterproofing membrane, Waterproofing membrane - bitumen, Reinforced bitumen sheets for roof waterproofing (underlayers) (Nordic Waterproofing AB) (Sweden) | 2020-04-14 | 2025-04-07 | Sweden | S-P-01900 | 0 | EPD (International) | https://api.environdec.com/api/v1/EPDLibrary/Files/4d46ee5e-e38a-404a-bbfc-9229d794d249/Data | m² |  |  |  |  | 1.71 | 0 | 0 | 0 | 0 | 1.71 | 0 | [5 empty] | 0 | 0 | Version 1.0
Waterproofing |  | Not used | Waterproofing membrane, Waterproofing membrane - bitumen, Mono P (BMI Sverige AB) (Europe) | 2022-03-30 | 2027-02-25 | Europe | S-P-02105 | 0 | EPD (International) | https://api.environdec.com/api/v1/EPDLibrary/Files/d48a2c2d-9f8c-4361-1667-08da0fd87809/Data | m² |  | 5.51 |  |  | 3.41 | 0 | 0 | 0 | 0 | 3.41 | 0 | 0.6188748 | 0 | 0 | 0 | 0 | 0.6188748 | 0 | Version 1.0
Waterproofing |  | Not used | Waterproofing membrane, Waterproofing membrane - bitumen, Mono PC (BMI Sverige AB) (Europe) | 2022-03-30 | 2027-02-25 | Europe | S-P-02105 | 0 | EPD (International) | https://api.environdec.com/api/v1/EPDLibrary/Files/d48a2c2d-9f8c-4361-1667-08da0fd87809/Data | m² |  | 5.51 |  |  | 3.55 | 0 | 0 | 0 | 0 | 3.55 | 0 | 0.6442831 | 0 | 0 | 0 | 0 | 0.6442831 | 0 | Version 1.0
Waterproofing |  | Not used | Waterproofing membrane, Waterproofing membrane - bitumen, Mono PM (BMI Sverige AB) (Europe) | 2022-03-30 | 2027-02-25 | Europe | S-P-02105 | 0 | EPD (International) | https://api.environdec.com/api/v1/EPDLibrary/Files/d48a2c2d-9f8c-4361-1667-08da0fd87809/Data | m² |  | 5.51 |  |  | 2.81 | 0 | 0 | 0 | 0 | 2.81 | 0 | 0.5099819 | 0 | 0 | 0 | 0 | 0.5099819 | 0 | Version 1.0
Waterproofing |  | Not used | Waterproofing membrane, Waterproofing membrane - bitumen, Mono PR (BMI Sverige AB) (Europe) | 2022-03-30 | 2027-02-25 | Europe | S-P-02105 | 0 | EPD (International) | https://api.environdec.com/api/v1/EPDLibrary/Files/d48a2c2d-9f8c-4361-1667-08da0fd87809/Data | m² |  | 5.51 |  |  | 2.4 | 0 | 0 | 0 | 0 | 2.4 | 0 | 0.4355717 | 0 | 0 | 0 | 0 | 0.4355717 | 0 | Version 1.0
Waterproofing |  | Not used | Waterproofing membrane, Waterproofing membrane - bitumen, Mono Noxite (BMI Sverige AB) (Europe) | 2022-03-30 | 2027-02-25 | Europe | S-P-02105 | 0 | EPD (International) | https://api.environdec.com/api/v1/EPDLibrary/Files/d48a2c2d-9f8c-4361-1667-08da0fd87809/Data | m² |  | 5.51 |  |  | 3.9 | 0 | 0 | 0 | 0 | 3.9 | 0 | 0.707804 | 0 | 0 | 0 | 0 | 0.707804 | 0 | Version 1.0
Waterproofing |  | Not used | Waterproofing membrane, Waterproofing membrane - bitumen, Primaflex M (BMI Sverige AB) (Europe) | 2022-03-30 | 2027-02-25 | Europe | S-P-02105 | 0 | EPD (International) | https://api.environdec.com/api/v1/EPDLibrary/Files/d48a2c2d-9f8c-4361-1667-08da0fd87809/Data | m² |  | 5.51 |  |  | 2.81 | 0 | 0 | 0 | 0 | 2.81 | 0 | 0.5099819 | 0 | 0 | 0 | 0 | 0.5099819 | 0 | Version 1.0
Waterproofing |  | Not used | Waterproofing membrane, Waterproofing membrane - bitumen, Primaflex R (BMI Sverige AB) (Europe) | 2022-03-30 | 2027-02-25 | Europe | S-P-02105 | 0 | EPD (International) | https://api.environdec.com/api/v1/EPDLibrary/Files/d48a2c2d-9f8c-4361-1667-08da0fd87809/Data | m² |  | 5.51 |  |  | 2.4 | 0 | 0 | 0 | 0 | 2.4 | 0 | 0.4355717 | 0 | 0 | 0 | 0 | 0.4355717 | 0 | Version 1.0
Waterproofing |  | Not used | , Not used, TVA1 Systems (Danosa SA) (Global) | 2023-03-31 | 2028-03-28 | Global | S-P-01493 | 0 | EPD (International) | https://api.environdec.com/api/v1/EPDLibrary/Files/0aebff21-7154-4f4a-1811-08db312e2dc4/Data | m² |  |  |  |  | 6.34 | 6.32 | 0.00422 | 0.015 | 0 | 6.33922 | 0 | [5 empty] | 0 | 0 | Version 1.0
Waterproofing |  | Not used | , Not used, NTV5 (Danosa SA) (Global) | 2023-03-31 | 2028-03-28 | Global | S-P-01493 | 0 | EPD (International) | https://api.environdec.com/api/v1/EPDLibrary/Files/0aebff21-7154-4f4a-1811-08db312e2dc4/Data | m² |  |  |  |  | 3.52 | 3.51 | 0.00299 | 0 | 0 | 3.51299 | 0 | [5 empty] | 0 | 0 | Version 1.0
Window | Window, Wood frame | Not used | Window, Wood frame, Ribo wood top guided window (Velfac) (Global) | 2023-09-15 | 2028-09-15 | Global | S-P-05381 | 0 | EPD (International) | https://api.environdec.com/api/v1/EPDLibrary/Files/7fe0cdcd-a5b1-4d0b-8868-08dbc3e797a5/Data | m² |  | 36.08 |  |  | 32.6 | 56.7 | -25.8 | 1.56 | 16.6496 | 58.26 | 16.6496 | 0.9035477 | 1.571508 | -0.7150776 | 0.04323725 | 0.4614634 | 1.614745 | 0.4614634 | Version 1.0
Window | Window, Aluminium frame | Not used | Window, Aluminium frame, 126T Punched window PVDF (Overgaard) (USA) | 2022-07-11 | 2027-07-11 | USA | S-P-06516 | 0 | EPD (International) | https://api.environdec.com/api/v1/EPDLibrary/Files/e4092be2-63ee-44a3-ad39-08da599e304a/Data | m² |  | 43.345 |  |  | 281 | 285 | -0.0259 | 0.00068 | 0 | 285.00068 | 0 | 6.48287 | 6.575153 | -0.0005975314 | 1.568808e-05 | 0 | 6.575169 | 0 | Version 1.0
Window | Window, Aluminium frame | Not used | Window, Aluminium frame, Aluminium windows Strugal S140RP infinty anodized (Strugal) (Global) | 2022-01-10 | 2027-01-10 | Global | S-P-05211 | 0 | EPD (International) | https://api.environdec.com/api/v1/EPDLibrary/Files/1112f09e-60a7-40ec-ab0d-08d9c4927501/Data | m² |  | 51.00543 |  |  | 165 | 164 | 0.767 | 0.671 | 0 | 165.438 | 0 | 3.234949 | 3.215344 | 0.01503761 | 0.01315546 | 0 | 3.243537 | 0 | Version 1.0
Window | Window, Aluminium frame | Not used | Window, Aluminium frame, Window 45, recycled material (AEA) (Global) | 2020-07-22 | 2025-07-22 | Global | S-P-02163 | 0 | EPD (International) | https://api.environdec.com/api/v1/EPDLibrary/Files/11ed9f76-c75b-4817-bd94-483f825dd9fd/Data | m² |  | 48.8 |  |  | 117 | 117 | 0.112 | 0.146 | 0 | 117.258 | 0 | 2.397541 | 2.397541 | 0.002295082 | 0.002991803 | 0 | 2.402828 | 0 | Version 1.0
Window | Window, Aluminium frame | Not used | Window, Aluminium frame, Aluminium windows Strugal S53RP+ anodized (Strugal) (Global) | 2022-01-10 | 2027-01-10 | Global | S-P-05211 | 0 | EPD (International) | https://api.environdec.com/api/v1/EPDLibrary/Files/1112f09e-60a7-40ec-ab0d-08d9c4927501/Data | m² |  | 34.81522 |  |  | 117 | 116 | 0.702 | 0.532 | 0 | 117.234 | 0 | 3.360599 | 3.331876 | 0.0201636 | 0.01528067 | 0 | 3.367321 | 0 | Version 1.0
Window | Window, Aluminium frame | Not used | Window, Aluminium frame, Aluminium windows Strugal S88RP infinty anodized (Strugal) (Global) | 2022-01-10 | 2027-01-10 | Global | S-P-05211 | 0 | EPD (International) | https://api.environdec.com/api/v1/EPDLibrary/Files/1112f09e-60a7-40ec-ab0d-08d9c4927501/Data | m² |  | 51.36413 |  |  | 135 | 134 | 0.715 | 0.508 | 0 | 135.223 | 0 | 2.628293 | 2.608824 | 0.01392022 | 0.00989017 | 0 | 2.632635 | 0 | Version 1.0
Window | Window, Aluminium frame | Not used | Window, Aluminium frame, Window ATS 105 outward opening top swing aluminium, with wood (Lyssand) (Global) | 2023-03-20 | 2028-03-19 | Global | S-P-08016 | 0 | EPD (International) | https://api.environdec.com/api/v1/EPDLibrary/Files/0e6a8651-ccc0-4a72-2503-08db259f9365/Data | m² |  | 40.02 |  |  | 46.1 | 63.2 | -17.2 | 0.0561 | 30.8 | 76.8561 | 30.8 | 1.151924 | 1.57921 | -0.4297851 | 0.001401799 | 0.7696152 | 1.920442 | 0.7696152 | Version 1.0
Window | Window, Wood frame | Not used | Window, Wood frame, Top-swing window wood 105 (Lyssand) (Global) | 2023-03-20 | 2028-03-19 | Global | S-P-07884 | 0 | EPD (International) | https://api.environdec.com/api/v1/EPDLibrary/Files/0be673c2-c319-47d6-2512-08db259f9365/Data | m² |  | 35.52198 |  |  | 38.8 | 54.5 | -15.9 | 0.0942 | 26.4 | 65.0942 | 26.4 | 1.092282 | 1.534261 | -0.4476102 | 0.002651879 | 0.7432019 | 1.832505 | 0.7432019 | Version 1.0
Window | Window, Wood frame | Not used | Window, Wood frame, Outward opening top hung wood window (Elitfonster) (Global) | 2022-05-16 | 2027-05-15 | Global | S-P-05383 | 0 | EPD (International) | Data (environdec.com) | m² |  | 37.17 |  |  | 37.38 | 54.62 | -17.54 | 0.13 | 18.7 | 55.91 | 18.7 | 1.00565 | 1.469465 | -0.4718859 | 0.003497444 | 0.5030939 | 1.50417 | 0.5030939 | Version 1.0
Window | Window, Wood frame | Not used | Window, Wood frame, Outward opening top hung wood window (Elitfonster) (Global) | 2022-05-16 | 2027-05-15 | Global | S-P-05383 | 0 | EPD (International) | Data (environdec.com) | m² |  | 37.17 |  |  | 37.38 | 54.62 | -17.54 | 0.13 | 18.7 | 55.91 | 18.7 | 1.00565 | 1.469465 | -0.4718859 | 0.003497444 | 0.5030939 | 1.50417 | 0.5030939 | Version 1.0
Timber & engineered woods | OSB | OSB | Oriented Strand Board (OSB) (Kronospan Orman) (Turkey) | 2023-06-15 | 2028-06-14 | Turkey | S-P-08738 | Version 1 | EPD (International) | https://api.environdec.com/api/v1/EPDLibrary/Files/6af2b676-5a23-43a9-86a6-08db9e3bfd8a/Data | m³ | 630 |  |  |  | -841 | 195 | -1040 | 0 | 1039.5 | 195 | 1039.5 | -1.334921 | 0.3095238 | -1.650794 | 0 | 1.65 | 0.3095238 | 1.65 | Version 1.0
Timber & engineered woods | OSB | OSB | OSB, , Egger OSB boards Fritz Egger GmbH and Co. OG (Egger) (Global) | 2024-12-19 | 2029-12-18 | Global | EPD-EGG-20240403-IBD2-EN | 0 | Eco Platform EPD | https://www.egger.com/get_download/0b9a6cee-8a7b-47c6-a1e8-a1eb855cce32/Environmental_product_declaration_EGGER+_OSB_EN.pdf | m³ | 607 |  |  |  | -805 | 172 | -978 | 0.303 | 992.2 | 186.503 | 992.2 | -1.326194 | 0.2833608 | -1.611203 | 0.0004991763 | 1.634596 | 0.3072537 | 1.634596 | Version 1.0
Timber & engineered woods | OSB | OSB | OSB, , Oreinted Strand Board (Sonae Arauco) (Global) | 2022-09-06 | 2027-09-05 | Global | EPD-SON-20220209-ICCI-EN | 0 | IBU | epd_agepan_osb_ecoboard_osb_ecoboard_.pdf (sonaearauco.com) | m³ | 601 |  |  |  | -658 | 341 | -1000 | 2.04 | 1041.333 | 384.3733 | 1041.333 | -1.094842 | 0.5673877 | -1.663894 | 0.003394343 | 1.732668 | 0.6395563 | 1.732668 | Version 1.0
Timber & engineered woods | OSB | OSB | OSB, Global, Oriented Strand Board (620kg/m3) (Norbord Europe Ltd) (Global) | 2022-07-21 | 2027-07-20 | Global | S-P-01850 | 0 | EPD (International) | https://api.environdec.com/api/v1/EPDLibrary/Files/b4c3d1cb-ba83-415c-ad77-08dbbea226bc/Data | m³ | 620 |  |  |  | -923 | 102 | -1030 | 0.0781 | 1023 | 102.0781 | 1023 | -1.48871 | 0.1645161 | -1.66129 | 0.0001259677 | 1.65 | 0.1646421 | 1.65 | Version 1.0
Timber & engineered woods | OSB | OSB | OSB, Global, Oriented Strand Board (600kg/m3) (Norbord Europe Ltd) (Global) | 2022-07-21 | 2027-07-20 | Global | S-P-01850 | 0 | EPD (International) | https://api.environdec.com/api/v1/EPDLibrary/Files/b4c3d1cb-ba83-415c-ad77-08dbbea226bc/Data | m³ | 600 |  |  |  | -896 | 101 | -999 | 0.179 | 990 | 101.179 | 990 | -1.493333 | 0.1683333 | -1.665 | 0.0002983333 | 1.65 | 0.1686317 | 1.65 | Version 1.0
Structural Insulated Panel (SIP) | Panel - SIP >100mm | Panel - SIP >100mm | Panel - SIP >100mm, , InsulWall® - 140mm (Bondor) | 2023-05-15 | 2028-05-15 | Australia | S-P-08462 | Version 1 | EPD Australasia | https://epd-australasia.com/wp-content/uploads/2023/05/SP08462-Bondor-EPD_EPS-FR_May23.pdf | m² |  | 12.5 |  |  | 42.5 | 46.9 | -0.491 |  |  | 46.9 | 0 | 3.4 | 3.752 | -0.03928 | 0 | 0 | 3.752 | 0 | Version 1.0
Structural Insulated Panel (SIP) | Panel - SIP >100mm | Panel - SIP >100mm | Panel - SIP >100mm, , Equideck® - 250mm (Bondor) | 2023-05-15 | 2028-05-15 | Australia | S-P-08462 | Version 1 | EPD Australasia | https://epd-australasia.com/wp-content/uploads/2023/05/SP08462-Bondor-EPD_EPS-FR_May23.pdf | m² |  | 14 |  |  | 51.3 | 52.5 | -1.2 |  |  | 52.5 | 0 | 3.664286 | 3.75 | -0.08571429 | 0 | 0 | 3.75 | 0 | Version 1.0
Structural Insulated Panel (SIP) | Panel - SIP >100mm | Panel - SIP >100mm | Panel - SIP >100mm, , BondorPanel® 0.6mm steel – 250mm (Bondor) | 2023-05-15 | 2028-05-15 | Australia | S-P-08462 | Version 1 | EPD Australasia | https://epd-australasia.com/wp-content/uploads/2023/05/SP08462-Bondor-EPD_EPS-FR_May23.pdf | m² |  | 14.9 |  |  | 43.2 | 44 | -0.819 |  |  | 44 | 0 | 2.899329 | 2.95302 | -0.05496644 | 0 | 0 | 2.95302 | 0 | Version 1.0
Structural Insulated Panel (SIP) | Panel - SIP >100mm | Panel - SIP >100mm | Panel - SIP >100mm, , Equitilt® 0.7mm steel – 250mm (Bondor) | 2023-05-15 | 2028-05-15 | Australia | S-P-08462 | Version 1 | EPD Australasia | https://epd-australasia.com/wp-content/uploads/2023/05/SP08462-Bondor-EPD_EPS-FR_May23.pdf | m² |  | 14.9 |  |  | 55.4 | 56.3 | -0.865 |  |  | 56.3 | 0 | 3.718121 | 3.778523 | -0.05805369 | 0 | 0 | 3.778523 | 0 | Version 1.0
Structural Insulated Panel (SIP) | Panel - SIP >100mm | Panel - SIP >100mm | Panel - SIP >100mm, , Equitilt® 0.6mm steel – 250mm (Bondor) | 2023-05-15 | 2028-05-15 | Australia | S-P-08462 | Version 1 | EPD Australasia | https://epd-australasia.com/wp-content/uploads/2023/05/SP08462-Bondor-EPD_EPS-FR_May23.pdf | m² |  | 14.9 |  |  | 51.7 | 52.5 | -0.865 |  |  | 52.5 | 0 | 3.469799 | 3.52349 | -0.05805369 | 0 | 0 | 3.52349 | 0 | Version 1.0
Structural Insulated Panel (SIP) | Panel - SIP >100mm | Panel - SIP >100mm | Panel - SIP >100mm, , BondorPanel® 0.4mm steel – 250mm (Bondor) | 2023-05-15 | 2028-05-15 | Australia | S-P-08462 | Version 1 | EPD Australasia | https://epd-australasia.com/wp-content/uploads/2023/05/SP08462-Bondor-EPD_EPS-FR_May23.pdf | m² |  | 17.48571 |  |  | 52.5 | 53.3 | -0.821 |  |  | 53.3 | 0 | 3.002451 | 3.048203 | -0.04695261 | 0 | 0 | 3.048203 | 0 | Version 1.0
Structural Insulated Panel (SIP) | Panel - SIP >100mm | Panel - SIP >100mm | Panel - SIP >100mm, , Solaris Ridge® 0.5mm steel - 200mm (Bondor) | 2023-05-15 | 2028-05-15 | Australia | S-P-08462 | Version 1 | EPD Australasia | https://epd-australasia.com/wp-content/uploads/2023/05/SP08462-Bondor-EPD_EPS-FR_May23.pdf | m² |  | 20.07143 |  |  | 43.7 | 44.3 | -0.547 |  |  | 44.3 | 0 | 2.177224 | 2.207117 | -0.02725267 | 0 | 0 | 2.207117 | 0 | Version 1.0
Structural Insulated Panel (SIP) | Panel - SIP >100mm | Panel - SIP >100mm | Panel - SIP >100mm, , Equideck® - 125mm (Bondor) | 2023-05-15 | 2028-05-15 | Australia | S-P-08462 | Version 1 | EPD Australasia | https://epd-australasia.com/wp-content/uploads/2023/05/SP08462-Bondor-EPD_EPS-FR_May23.pdf | m² |  | 12.3 |  |  | 44.2 | 44.8 | -0.596 |  |  | 44.8 | 0 | 3.593496 | 3.642276 | -0.04845528 | 0 | 0 | 3.642276 | 0 | Version 1.0
Structural Insulated Panel (SIP) | Panel - SIP >100mm | Panel - SIP >100mm | Panel - SIP >100mm, , Solaris Ridge® 0.6mm steel - 200mm (Bondor) | 2023-05-15 | 2028-05-15 | Australia | S-P-08462 | Version 1 | EPD Australasia | https://epd-australasia.com/wp-content/uploads/2023/05/SP08462-Bondor-EPD_EPS-FR_May23.pdf | m² |  | 26.22857 |  |  | 40.1 | 40.6 | -0.545 |  |  | 40.6 | 0 | 1.528867 | 1.54793 | -0.02077887 | 0 | 0 | 1.54793 | 0 | Version 1.0
Structural Insulated Panel (SIP) | Panel - SIP >100mm | Panel - SIP >100mm | Panel - SIP >100mm, , BondorPanel® 0.4mm steel – 200mm (Bondor) | 2023-05-15 | 2028-05-15 | Australia | S-P-08462 | Version 1 | EPD Australasia | https://epd-australasia.com/wp-content/uploads/2023/05/SP08462-Bondor-EPD_EPS-FR_May23.pdf | m² |  | 16.05714 |  |  | 49.7 | 50.3 | -0.646 |  |  | 50.3 | 0 | 3.095196 | 3.132562 | -0.04023132 | 0 | 0 | 3.132562 | 0 | Version 1.0
Structural Insulated Panel (SIP) | Panel - SIP >100mm | Panel - SIP >100mm | Panel - SIP >100mm, , SolarSpan® - 200mm (Bondor) | 2023-05-15 | 2028-05-15 | Australia | S-P-08462 | Version 1 | EPD Australasia | https://epd-australasia.com/wp-content/uploads/2023/05/SP08462-Bondor-EPD_EPS-FR_May23.pdf | m² |  | 12.7 |  |  | 46.3 | 46.8 | -0.554 |  |  | 46.8 | 0 | 3.645669 | 3.685039 | -0.04362205 | 0 | 0 | 3.685039 | 0 | Version 1.0
Structural Insulated Panel (SIP) | Panel - SIP >100mm | Panel - SIP >100mm | Panel - SIP >100mm, , Solaris Corro® 0.5mm steel - 200mm (Bondor) | 2023-05-15 | 2028-05-15 | Australia | S-P-08462 | Version 1 | EPD Australasia | https://epd-australasia.com/wp-content/uploads/2023/05/SP08462-Bondor-EPD_EPS-FR_May23.pdf | m² |  | 14 |  |  | 48.6 | 49.1 | -0.454 |  |  | 49.1 | 0 | 3.471429 | 3.507143 | -0.03242857 | 0 | 0 | 3.507143 | 0 | Version 1.0
Structural Insulated Panel (SIP) | Panel - SIP >100mm | Panel - SIP >100mm | Panel - SIP >100mm, , Solaris Corro® 0.6mm steel - 125mm (Bondor) | 2023-05-15 | 2028-05-15 | Australia | S-P-08462 | Version 1 | EPD Australasia | https://epd-australasia.com/wp-content/uploads/2023/05/SP08462-Bondor-EPD_EPS-FR_May23.pdf | m² |  | 12.6 |  |  | 42.7 | 43.1 | -0.393 |  |  | 43.1 | 0 | 3.388889 | 3.420635 | -0.03119048 | 0 | 0 | 3.420635 | 0 | Version 1.0
Structural Insulated Panel (SIP) | Panel - SIP >100mm | Panel - SIP >100mm | Panel - SIP >100mm, , Solaris Corro® 0.6mm steel - 200mm (Bondor) | 2023-05-15 | 2028-05-15 | Australia | S-P-08462 | Version 1 | EPD Australasia | https://epd-australasia.com/wp-content/uploads/2023/05/SP08462-Bondor-EPD_EPS-FR_May23.pdf | m² |  | 13.7 |  |  | 45 | 45.4 | -0.453 |  |  | 45.4 | 0 | 3.284672 | 3.313869 | -0.03306569 | 0 | 0 | 3.313869 | 0 | Version 1.0
Structural Insulated Panel (SIP) | Panel - SIP >100mm | Panel - SIP >100mm | Panel - SIP >100mm, , InsulRoof® - 125mm (Bondor) | 2023-05-15 | 2028-05-15 | Australia | S-P-08462 | Version 1 | EPD Australasia | https://epd-australasia.com/wp-content/uploads/2023/05/SP08462-Bondor-EPD_EPS-FR_May23.pdf | m² |  | 12.6 |  |  | 46 | 46.4 | -0.394 |  |  | 46.4 | 0 | 3.650794 | 3.68254 | -0.03126984 | 0 | 0 | 3.68254 | 0 | Version 1.0
Structural Insulated Panel (SIP) | Panel - SIP >100mm | Panel - SIP >100mm | Panel - SIP >100mm, , Solaris Corro® 0.5mm steel - 125mm (Bondor) | 2023-05-15 | 2028-05-15 | Australia | S-P-08462 | Version 1 | EPD Australasia | https://epd-australasia.com/wp-content/uploads/2023/05/SP08462-Bondor-EPD_EPS-FR_May23.pdf | m² |  | 12.3 |  |  | 46.5 | 46.9 | -0.394 |  |  | 46.9 | 0 | 3.780488 | 3.813008 | -0.03203252 | 0 | 0 | 3.813008 | 0 | Version 1.0
Structural Insulated Panel (SIP) | Panel - SIP >100mm | Panel - SIP >100mm | Panel - SIP >100mm, , BondorPanel® 0.4mm steel – 150mm (Bondor) | 2023-05-15 | 2028-05-15 | Australia | S-P-08462 | Version 1 | EPD Australasia | https://epd-australasia.com/wp-content/uploads/2023/05/SP08462-Bondor-EPD_EPS-FR_May23.pdf | m² |  | 14.62857 |  |  | 46.9 | 47.3 | -0.442 |  |  | 47.3 | 0 | 3.206055 | 3.233398 | -0.03021484375 | 0 | 0 | 3.233398 | 0 | Version 1.0
Structural Insulated Panel (SIP) | Panel - SIP >100mm | Panel - SIP >100mm | Panel - SIP >100mm, , InsulRoof® - 200mm (Bondor) | 2023-05-15 | 2028-05-15 | Australia | S-P-08462 | Version 1 | EPD Australasia | https://epd-australasia.com/wp-content/uploads/2023/05/SP08462-Bondor-EPD_EPS-FR_May23.pdf | m² |  | 13.7 |  |  | 48.1 | 48.5 | -0.454 |  |  | 48.5 | 0 | 3.510949 | 3.540146 | -0.03313869 | 0 | 0 | 3.540146 | 0 | Version 1.0
Structural Insulated Panel (SIP) | Panel - SIP >100mm | Panel - SIP >100mm | Panel - SIP >100mm, , BondorPanel® 0.6mm steel – 125mm (Bondor) | 2023-05-15 | 2028-05-15 | Australia | S-P-08462 | Version 1 | EPD Australasia | https://epd-australasia.com/wp-content/uploads/2023/05/SP08462-Bondor-EPD_EPS-FR_May23.pdf | m² |  | 13.2 |  |  | 36.2 | 36.5 | -0.326 |  |  | 36.5 | 0 | 2.742424 | 2.765152 | -0.02469697 | 0 | 0 | 2.765152 | 0 | Version 1.0
Structural Insulated Panel (SIP) | Panel - SIP >100mm | Panel - SIP >100mm | Panel - SIP >100mm, , Equitilt® 0.7mm steel – 125mm (Bondor) | 2023-05-15 | 2028-05-15 | Australia | S-P-08462 | Version 1 | EPD Australasia | https://epd-australasia.com/wp-content/uploads/2023/05/SP08462-Bondor-EPD_EPS-FR_May23.pdf | m² |  | 13.2 |  |  | 48.4 | 48.8 | -0.372 |  |  | 48.8 | 0 | 3.666667 | 3.69697 | -0.02818182 | 0 | 0 | 3.69697 | 0 | Version 1.0
Structural Insulated Panel (SIP) | Panel - SIP >100mm | Panel - SIP >100mm | Panel - SIP >100mm, , Solaris Ridge® 0.6mm steel - 125mm (Bondor) | 2023-05-15 | 2028-05-15 | Australia | S-P-08462 | Version 1 | EPD Australasia | https://epd-australasia.com/wp-content/uploads/2023/05/SP08462-Bondor-EPD_EPS-FR_May23.pdf | m² |  | 11.31429 |  |  | 37.5 | 37.8 | -0.249 |  |  | 37.8 | 0 | 3.314394 | 3.340909 | -0.02200758 | 0 | 0 | 3.340909 | 0 | Version 1.0
Structural Insulated Panel (SIP) | Panel - SIP >100mm | Panel - SIP >100mm | Panel - SIP >100mm, , Equitilt FlameGuard® 0.6mm steel - 150mm (Bondor) | 2023-05-15 | 2028-05-15 | Australia | S-P-08463 | Version 1 | EPD Australasia | https://epd-australasia.com/wp-content/uploads/2023/05/SP08463-Bondor-EPD-MW-Core_May23.pdf | m² |  | 21.94286 |  |  | 65.4 | 65.9 | -0.527 |  |  | 65.9 | 0 | 2.98046875 | 3.003255 | -0.02401693 | 0 | 0 | 3.003255 | 0 | Version 1.0
Structural Insulated Panel (SIP) | Panel - SIP >100mm | Panel - SIP >100mm | Panel - SIP >100mm, , Solaris Ridge® 0.5mm steel - 125mm (Bondor) | 2023-05-15 | 2028-05-15 | Australia | S-P-08462 | Version 1 | EPD Australasia | https://epd-australasia.com/wp-content/uploads/2023/05/SP08462-Bondor-EPD_EPS-FR_May23.pdf | m² |  | 9.428571 |  |  | 41.3 | 41.6 | -0.25 |  |  | 41.6 | 0 | 4.380303 | 4.412121 | -0.02651515 | 0 | 0 | 4.412121 | 0 | Version 1.0
Structural Insulated Panel (SIP) | Panel - SIP >100mm | Panel - SIP >100mm | Panel - SIP >100mm, , Equitilt FlameGuard® 0.7mm steel - 150mm (Bondor) | 2023-05-15 | 2028-05-15 | Australia | S-P-08463 | Version 1 | EPD Australasia | https://epd-australasia.com/wp-content/uploads/2023/05/SP08463-Bondor-EPD-MW-Core_May23.pdf | m² |  | 25.6 |  |  | 69.2 | 69.7 | -0.528 |  |  | 69.7 | 0 | 2.703125 | 2.72265625 | -0.020625 | 0 | 0 | 2.72265625 | 0 | Version 1.0
Structural Insulated Panel (SIP) | Panel - SIP >100mm | Panel - SIP >100mm | Panel - SIP >100mm, , Equitilt® 0.6mm steel – 125mm (Bondor) | 2023-05-15 | 2028-05-15 | Australia | S-P-08462 | Version 1 | EPD Australasia | https://epd-australasia.com/wp-content/uploads/2023/05/SP08462-Bondor-EPD_EPS-FR_May23.pdf | m² |  | 13.2 |  |  | 44.7 | 45 | -0.371 |  |  | 45 | 0 | 3.386364 | 3.409091 | -0.02810606 | 0 | 0 | 3.409091 | 0 | Version 1.0
Structural Insulated Panel (SIP) | Panel - SIP >100mm | Panel - SIP >100mm | Panel - SIP >100mm, , BondorPanel® 0.4mm steel – 125mm (Bondor) | 2023-05-15 | 2028-05-15 | Australia | S-P-08462 | Version 1 | EPD Australasia | https://epd-australasia.com/wp-content/uploads/2023/05/SP08462-Bondor-EPD_EPS-FR_May23.pdf | m² |  | 13.2 |  |  | 45.5 | 45.8 | -0.327 |  |  | 45.8 | 0 | 3.44697 | 3.469697 | -0.02477273 | 0 | 0 | 3.469697 | 0 | Version 1.0
Structural Insulated Panel (SIP) | Panel - SIP >100mm | Panel - SIP >100mm | Panel - SIP >100mm, , SolarSpan® - 125mm (Bondor) | 2023-05-15 | 2028-05-15 | Australia | S-P-08462 | Version 1 | EPD Australasia | https://epd-australasia.com/wp-content/uploads/2023/05/SP08462-Bondor-EPD_EPS-FR_May23.pdf | m² |  | 11.6 |  |  | 42.1 | 42.3 | -0.258 |  |  | 42.3 | 0 | 3.62931 | 3.646552 | -0.02224138 | 0 | 0 | 3.646552 | 0 | Version 1.0
Structural Insulated Panel (SIP) | Panel - SIP >100mm | Panel - SIP >100mm | Panel - SIP >100mm, , KS1000RW Trapezoidal Wall Panel, 120mm thick (Kingspan) | 2020-10-26 | 2027-10-26 | Asia Pacific (Australia, New Zealand, South-East Asia) | S-P-05482 | Version 1 | EPD Australasia | https://epd-australasia.com/wp-content/uploads/2022/11/SP05482-Kingspan-EPD-wallpanelOct22.pdf | m² |  | 13.1 |  |  | 55.6 | 55.8 | -0.167 |  |  | 55.8 | 0 | 4.244275 | 4.259542 | -0.01274809 | 0 | 0 | 4.259542 | 0 | Version 1.0
Structural Insulated Panel (SIP) | Panel - SIP >100mm | Panel - SIP >100mm | Panel - SIP >100mm, , KS1000RW Trapezoidal Roof Panel, 120mm thick (Kingspan) | 2022-10-26 | 2027-10-26 | Asia Pacific (Australia, New Zealand, South-East Asia) | S-P-00846 | Version 2 | EPD Australasia | https://epd-australasia.com/wp-content/uploads/2018/04/SP00846-Kingspan-EPD-roof-panel_Oct22v2.pdf | m² |  | 13.1 |  |  | 55.6 | 55.8 | -0.167 |  |  | 55.8 | 0 | 4.244275 | 4.259542 | -0.01274809 | 0 | 0 | 4.259542 | 0 | Version 1.0
Structural Insulated Panel (SIP) | Panel - SIP >100mm | Panel - SIP >100mm | Panel - SIP >100mm, , KS1100/1200CS Coldstore Panel, 125mm thick (Kingspan) | 2022-10-26 | 2027-10-26 | Asia Pacific (Australia, New Zealand, South-East Asia) | S-P-00845 | Version 2 | EPD Australasia | https://epd-australasia.com/wp-content/uploads/2018/04/SP00845-Kingspan-EPD-coldstore-panel_Oct22v2.pdf | m² |  | 14.7 |  |  | 61.7 | 61.8 | -0.118 |  |  | 61.8 | 0 | 4.197279 | 4.204082 | -0.008027211 | 0 | 0 | 4.204082 | 0 | Version 1.0
Structural Insulated Panel (SIP) | Panel - SIP >100mm | Panel - SIP >100mm | Panel - SIP >100mm, , KS1100KP Karrier Wall Panel, 125mm thick (Kingspan) | 2022-10-26 | 2027-10-26 | Asia Pacific (Australia, New Zealand, South-East Asia) | S-P-05483 | Version 1 | EPD Australasia | https://epd-australasia.com/wp-content/uploads/2022/11/SP05483-Kingspan-EPD-karrier-wall-panel_Oct22.pdf | m² |  | 14.7 |  |  | 62.3 | 62.4 | -0.141 |  |  | 62.4 | 0 | 4.238095 | 4.244898 | -0.009591837 | 0 | 0 | 4.244898 | 0 | Version 1.0
Structural Insulated Panel (SIP) | Panel - SIP >100mm | Panel - SIP >100mm | Panel - SIP >100mm, , KS1100/1200RL Roofliner Panel, 125mm thick (Kingspan) | 2022-10-26 | 2027-10-26 | Asia Pacific (Australia, New Zealand, South-East Asia) | S-P-05484 | Version 1 | EPD Australasia | https://epd-australasia.com/wp-content/uploads/2022/11/SP05484-Kingspan-EPD-roofliner-panel_Oct22.pdf | m² |  | 14.7 |  |  | 62.4 | 62.5 | -0.141 |  |  | 62.5 | 0 | 4.244898 | 4.251701 | -0.009591837 | 0 | 0 | 4.251701 | 0 | Version 1.0
Structural Insulated Panel (SIP) | Panel - SIP >100mm | Panel - SIP >100mm | Panel - SIP >100mm, , Architectural Wall Panell, 140mm thick (Kingspan) | 2022-10-26 | 2027-10-26 | Asia Pacific (Australia, New Zealand, South-East Asia) | S-P-00847 | Version 2 | EPD Australasia | https://epd-australasia.com/wp-content/uploads/2018/04/SP00847-Kingspan-EPD-architectural-wall-panel_Oct22v2.pdf | m² |  | 13.9 |  |  | 63.6 | 63.7 | -0.143 |  |  | 63.7 | 0 | 4.57554 | 4.582734 | -0.01028777 | 0 | 0 | 4.582734 | 0 | Version 1.0
Structural Insulated Panel (SIP) | Panel - SIP >100mm | Panel - SIP >100mm | Panel - SIP >100mm, , Evolution Panelised Facade, 140mm thick (Kingspan) | 2022-10-26 | 2027-10-26 | Asia Pacific (Australia, New Zealand, South-East Asia) | S-P-05481 | Version 1 | EPD Australasia | https://epd-australasia.com/wp-content/uploads/2022/11/SP005481-Kingspan-EPD-evolution-panelised-facade_Oct22.pdf | m² |  | 13.9 |  |  | 66.2 | 66.3 | -0.143 |  |  | 66.3 | 0 | 4.76259 | 4.769784 | -0.01028777 | 0 | 0 | 4.769784 | 0 | Version 1.0
Structural Insulated Panel (SIP) | Panel - SIP >100mm | Panel - SIP >100mm | Panel - SIP >100mm, , KS1100KP Karrier Wall Panel, 150mm thick (Kingspan) | 2022-10-26 | 2027-10-26 | Asia Pacific (Australia, New Zealand, South-East Asia) | S-P-05483 | Version 1 | EPD Australasia | https://epd-australasia.com/wp-content/uploads/2022/11/SP05483-Kingspan-EPD-karrier-wall-panel_Oct22.pdf | m² |  | 15.5 |  |  | 69.2 | 69.3 | -0.108 |  |  | 69.3 | 0 | 4.464516 | 4.470968 | -0.006967742 | 0 | 0 | 4.470968 | 0 | Version 1.0
Structural Insulated Panel (SIP) | Panel - SIP >100mm | Panel - SIP >100mm | Panel - SIP >100mm, , KS1100/1200RL Roofliner Panel, 150mm thick (Kingspan) | 2022-10-26 | 2027-10-26 | Asia Pacific (Australia, New Zealand, South-East Asia) | S-P-05484 | Version 1 | EPD Australasia | https://epd-australasia.com/wp-content/uploads/2022/11/SP05484-Kingspan-EPD-roofliner-panel_Oct22.pdf | m² |  | 15.5 |  |  | 69.4 | 69.4 | -0.108 |  |  | 69.4 | 0 | 4.477419 | 4.477419 | -0.006967742 | 0 | 0 | 4.477419 | 0 | Version 1.0
Structural Insulated Panel (SIP) | Panel - SIP >100mm | Panel - SIP >100mm | Panel - SIP >100mm, , KS1100/1200RL Roofliner Panel, 200mm thick (Kingspan) | 2022-10-26 | 2027-10-26 | Asia Pacific (Australia, New Zealand, South-East Asia) | S-P-05484 | Version 1 | EPD Australasia | https://epd-australasia.com/wp-content/uploads/2022/11/SP05484-Kingspan-EPD-roofliner-panel_Oct22.pdf | m² |  | 17.4 |  |  | 82.6 | 82.6 | -0.0451 |  |  | 82.6 | 0 | 4.747126 | 4.747126 | -0.002591954 | 0 | 0 | 4.747126 | 0 | Version 1.0
Structural Insulated Panel (SIP) | Panel - SIP >100mm | Panel - SIP >100mm | Panel - SIP >100mm, , KS1100KP Karrier Wall Panel, 200mm thick (Kingspan) | 2022-10-26 | 2027-10-26 | Asia Pacific (Australia, New Zealand, South-East Asia) | S-P-05483 | Version 1 | EPD Australasia | https://epd-australasia.com/wp-content/uploads/2022/11/SP05483-Kingspan-EPD-karrier-wall-panel_Oct22.pdf | m² |  | 17.4 |  |  | 82.5 | 82.5 | -0.045 |  |  | 82.5 | 0 | 4.741379 | 4.741379 | -0.002586207 | 0 | 0 | 4.741379 | 0 | Version 1.0
Structural Insulated Panel (SIP) | Panel - SIP >100mm | Panel - SIP >100mm | Panel - SIP >100mm, , KS1100/1200CS Coldstore Panel, 150mm thick (Kingspan) | 2022-10-26 | 2027-10-26 | Asia Pacific (Australia, New Zealand, South-East Asia) | S-P-00845 | Version 2 | EPD Australasia | https://epd-australasia.com/wp-content/uploads/2018/04/SP00845-Kingspan-EPD-coldstore-panel_Oct22v2.pdf | m² |  | 15.5 |  |  | 68.4 | 68.4 | -0.0869 |  |  | 68.4 | 0 | 4.412903 | 4.412903 | -0.005606452 | 0 | 0 | 4.412903 | 0 | Version 1.0
Structural Insulated Panel (SIP) | Panel - SIP >100mm | Panel - SIP >100mm | Panel - SIP >100mm, , MetecnoPanel® 200mm (Metecno Pty Ltd t/a MetecnoPIR) | 2023-05-15 | 2028-05-15 | Australia | S-P-08464 | Version 1 | EPD Australasia | https://epd-australasia.com/wp-content/uploads/2023/05/SP08464-Bondor-EPD_PIR_May23.pdf | m² |  | 17.4 |  |  | 84.8 | 84.7 | 0.0534 |  |  | 84.7534 | 0 | 4.873563 | 4.867816 | 0.003068966 | 0 | 0 | 4.870885 | 0 | Version 1.0
Structural Insulated Panel (SIP) | Panel - SIP >100mm | Panel - SIP >100mm | Panel - SIP >100mm, , MetecnoPanel® 150mm (Metecno Pty Ltd t/a MetecnoPIR) | 2023-05-15 | 2028-05-15 | Australia | S-P-08464 | Version 1 | EPD Australasia | https://epd-australasia.com/wp-content/uploads/2023/05/SP08464-Bondor-EPD_PIR_May23.pdf | m² |  | 15.5 |  |  | 70.7 | 70.6 | 0.0405 |  |  | 70.6405 | 0 | 4.56129 | 4.554839 | 0.002612903 | 0 | 0 | 4.557452 | 0 | Version 1.0
Structural Insulated Panel (SIP) | Panel - SIP >100mm | Panel - SIP >100mm | Panel - SIP >100mm, , MetecnoPanel® 125mm (Metecno Pty Ltd t/a MetecnoPIR) | 2023-05-15 | 2028-05-15 | Australia | S-P-08464 | Version 1 | EPD Australasia | https://epd-australasia.com/wp-content/uploads/2023/05/SP08464-Bondor-EPD_PIR_May23.pdf | m² |  | 14.7 |  |  | 63 | 62.9 | 0.0339 |  |  | 62.9339 | 0 | 4.285714 | 4.278912 | 0.002306122 | 0 | 0 | 4.281218 | 0 | Version 1.0
Structural Insulated Panel (SIP) | Panel - SIP >100mm | Panel - SIP >100mm | Panel - SIP >100mm, , KS1100/1200CS Coldstore Panel, 200mm thick (Kingspan) | 2022-10-26 | 2027-10-26 | Asia Pacific (Australia, New Zealand, South-East Asia) | S-P-00845 | Version 2 | EPD Australasia | https://epd-australasia.com/wp-content/uploads/2018/04/SP00845-Kingspan-EPD-coldstore-panel_Oct22v2.pdf | m² |  | 17.4 |  |  | 81.7 | 81.6 | -0.024 |  |  | 81.6 | 0 | 4.695402 | 4.689655 | -0.00137931 | 0 | 0 | 4.689655 | 0 | Version 1.0
Structural Insulated Panel (SIP) | Panel - SIP ≤100mm | Panel - SIP ≤100mm | Panel - SIP ≤100mm, , InsulWall® - 90mm (Bondor) | 2023-05-15 | 2028-05-15 | Australia | S-P-08462 | Version 1 | EPD Australasia | https://epd-australasia.com/wp-content/uploads/2023/05/SP08462-Bondor-EPD_EPS-FR_May23.pdf | m² |  | 11.8 |  |  | 39.7 | 43.9 | -0.308 |  |  | 43.9 | 0 | 3.364407 | 3.720339 | -0.02610169 | 0 | 0 | 3.720339 | 0 | Version 1.0
Structural Insulated Panel (SIP) | Panel - SIP ≤100mm | Panel - SIP ≤100mm | Panel - SIP ≤100mm, , LuxeWall FlameGuard® 0.7mm steel - 50mm (Bondor) | 2023-05-15 | 2028-05-15 | Australia | S-P-08463 | Version 1 | EPD Australasia | https://epd-australasia.com/wp-content/uploads/2023/05/SP08463-Bondor-EPD-MW-Core_May23.pdf | m² |  | 15.6 |  |  | 52.6 | 52.9 | 0.261 |  |  | 53.161 | 0 | 3.371795 | 3.391026 | 0.01673077 | 0 | 0 | 3.407756 | 0 | Version 1.0
Structural Insulated Panel (SIP) | Panel - SIP ≤100mm | Panel - SIP ≤100mm | Panel - SIP ≤100mm, , KS1100/1200RL Roofliner Panel, 50mm thick (Kingspan) | 2022-10-26 | 2027-10-26 | Asia Pacific (Australia, New Zealand, South-East Asia) | S-P-05484 | Version 1 | EPD Australasia | https://epd-australasia.com/wp-content/uploads/2022/11/SP05484-Kingspan-EPD-roofliner-panel_Oct22.pdf | m² |  | 12 |  |  | 42.7 | 42.9 | 0.235 |  |  | 43.135 | 0 | 3.558333 | 3.575 | 0.01958333 | 0 | 0 | 3.594583 | 0 | Version 1.0
Structural Insulated Panel (SIP) | Panel - SIP ≤100mm | Panel - SIP ≤100mm | Panel - SIP ≤100mm, , K-Dek Roof Panel with TPO membrane, 70mm thick (Kingspan) | 2022-10-26 | 2027-10-26 | Asia Pacific (Australia, New Zealand, South-East Asia) | S-P-00848 | Version 2 | EPD Australasia | https://epd-australasia.com/wp-content/uploads/2018/04/SP00848-Kingspan-EPD-k-dek-roof-panel_Oct22v2.pdf | m² |  | 10 |  |  | 39.7 | 40.1 | -0.351 |  |  | 40.1 | 0 | 3.97 | 4.01 | -0.0351 | 0 | 0 | 4.01 | 0 | Version 1.0
Structural Insulated Panel (SIP) | Panel - SIP ≤100mm | Panel - SIP ≤100mm | Panel - SIP ≤100mm, , Equitilt FlameGuard® 0.6mm steel - 75mm (Bondor) | 2023-05-15 | 2028-05-15 | Australia | S-P-08463 | Version 1 | EPD Australasia | https://epd-australasia.com/wp-content/uploads/2023/05/SP08463-Bondor-EPD-MW-Core_May23.pdf | m² |  | 15.51429 |  |  | 51.7 | 52 | 0.21 |  |  | 52.21 | 0 | 3.332413 | 3.35175 | 0.01353591 | 0 | 0 | 3.365285 | 0 | Version 1.0
Structural Insulated Panel (SIP) | Panel - SIP ≤100mm | Panel - SIP ≤100mm | Panel - SIP ≤100mm, , CoolRoof® - 75mm (Bondor) | 2023-05-15 | 2028-05-15 | Australia | S-P-08462 | Version 1 | EPD Australasia | https://epd-australasia.com/wp-content/uploads/2023/05/SP08462-Bondor-EPD_EPS-FR_May23.pdf | m² |  | 18.1 |  |  | 41.4 | 41.8 | -0.328 |  |  | 41.8 | 0 | 2.287293 | 2.309392 | -0.01812155 | 0 | 0 | 2.309392 | 0 | Version 1.0
Structural Insulated Panel (SIP) | Panel - SIP ≤100mm | Panel - SIP ≤100mm | Panel - SIP ≤100mm, , KS1000RW Trapezoidal Wall Panel, 40mm thick (Kingspan) | 2020-10-26 | 2027-10-26 | Asia Pacific (Australia, New Zealand, South-East Asia) | S-P-05482 | Version 1 | EPD Australasia | https://epd-australasia.com/wp-content/uploads/2022/11/SP05482-Kingspan-EPD-wallpanelOct22.pdf | m² |  | 10.3 |  |  | 34.6 | 34.9 | -0.267 |  |  | 34.9 | 0 | 3.359223 | 3.38835 | -0.02592233 | 0 | 0 | 3.38835 | 0 | Version 1.0
Structural Insulated Panel (SIP) | Panel - SIP ≤100mm | Panel - SIP ≤100mm | Panel - SIP ≤100mm, , KS1000RW Trapezoidal Roof Panel, 40mm thick (Kingspan) | 2022-10-26 | 2027-10-26 | Asia Pacific (Australia, New Zealand, South-East Asia) | S-P-00846 | Version 2 | EPD Australasia | https://epd-australasia.com/wp-content/uploads/2018/04/SP00846-Kingspan-EPD-roof-panel_Oct22v2.pdf | m² |  | 10.3 |  |  | 34.6 | 34.9 | -0.267 |  |  | 34.9 | 0 | 3.359223 | 3.38835 | -0.02592233 | 0 | 0 | 3.38835 | 0 | Version 1.0
Structural Insulated Panel (SIP) | Panel - SIP ≤100mm | Panel - SIP ≤100mm | Panel - SIP ≤100mm, , Architectural Wall Panel, 50mm thick (Kingspan) | 2022-10-26 | 2027-10-26 | Asia Pacific (Australia, New Zealand, South-East Asia) | S-P-00847 | Version 2 | EPD Australasia | https://epd-australasia.com/wp-content/uploads/2018/04/SP00847-Kingspan-EPD-architectural-wall-panel_Oct22v2.pdf | m² |  | 13.5 |  |  | 39.9 | 40.2 | -0.255 |  |  | 40.2 | 0 | 2.955556 | 2.977778 | -0.01888889 | 0 | 0 | 2.977778 | 0 | Version 1.0
Structural Insulated Panel (SIP) | Panel - SIP ≤100mm | Panel - SIP ≤100mm | Panel - SIP ≤100mm, , Equideck® - 50mm (Bondor) | 2023-05-15 | 2028-05-15 | Australia | S-P-08462 | Version 1 | EPD Australasia | https://epd-australasia.com/wp-content/uploads/2023/05/SP08462-Bondor-EPD_EPS-FR_May23.pdf | m² |  | 11.3 |  |  | 40.1 | 40.4 | -0.368 |  |  | 40.4 | 0 | 3.548673 | 3.575221 | -0.03256637 | 0 | 0 | 3.575221 | 0 | Version 1.0
Structural Insulated Panel (SIP) | Panel - SIP ≤100mm | Panel - SIP ≤100mm | Panel - SIP ≤100mm, , KS1100KP Karrier Wall Panel, 50mm thick (Kingspan) | 2022-10-26 | 2027-10-26 | Asia Pacific (Australia, New Zealand, South-East Asia) | S-P-05483 | Version 1 | EPD Australasia | https://epd-australasia.com/wp-content/uploads/2022/11/SP05483-Kingspan-EPD-karrier-wall-panel_Oct22.pdf | m² |  | 12 |  |  | 42.5 | 42.8 | -0.235 |  |  | 42.8 | 0 | 3.541667 | 3.566667 | -0.01958333 | 0 | 0 | 3.566667 | 0 | Version 1.0
Structural Insulated Panel (SIP) | Panel - SIP ≤100mm | Panel - SIP ≤100mm | Panel - SIP ≤100mm, , Evolution Panelised Facade, 50mm thick (Kingspan) | 2022-10-26 | 2027-10-26 | Asia Pacific (Australia, New Zealand, South-East Asia) | S-P-05481 | Version 1 | EPD Australasia | https://epd-australasia.com/wp-content/uploads/2022/11/SP005481-Kingspan-EPD-evolution-panelised-facade_Oct22.pdf | m² |  | 10.7 |  |  | 42.5 | 42.8 | -0.255 |  |  | 42.8 | 0 | 3.971963 | 4 | -0.02383178 | 0 | 0 | 4 | 0 | Version 1.0
Structural Insulated Panel (SIP) | Panel - SIP ≤100mm | Panel - SIP ≤100mm | Panel - SIP ≤100mm, , K-Dek Roof Panel with PVC membrane, 70mm thick (Kingspan) | 2022-10-26 | 2027-10-26 | Asia Pacific (Australia, New Zealand, South-East Asia) | S-P-00848 | Version 2 | EPD Australasia | https://epd-australasia.com/wp-content/uploads/2018/04/SP00848-Kingspan-EPD-k-dek-roof-panel_Oct22v2.pdf | m² |  | 10 |  |  | 43 | 43.3 | -0.285 |  |  | 43.3 | 0 | 4.3 | 4.33 | -0.0285 | 0 | 0 | 4.33 | 0 | Version 1.0
Structural Insulated Panel (SIP) | Panel - SIP ≤100mm | Panel - SIP ≤100mm | Panel - SIP ≤100mm, , BondorPanel® 0.4mm steel - 100mm (Bondor) | 2023-05-15 | 2028-05-15 | Australia | S-P-08462 | Version 1 | EPD Australasia | https://epd-australasia.com/wp-content/uploads/2023/05/SP08462-Bondor-EPD_EPS-FR_May23.pdf | m² |  | 11.77143 |  |  | 44.1 | 44.4 | -0.259 |  |  | 44.4 | 0 | 3.746359 | 3.771845 | -0.02200243 | 0 | 0 | 3.771845 | 0 | Version 1.0
Structural Insulated Panel (SIP) | Panel - SIP ≤100mm | Panel - SIP ≤100mm | Panel - SIP ≤100mm, , Equitilt FlameGuard® 0.7mm steel - 100mm (Bondor) | 2023-05-15 | 2028-05-15 | Australia | S-P-08463 | Version 1 | EPD Australasia | https://epd-australasia.com/wp-content/uploads/2023/05/SP08463-Bondor-EPD-MW-Core_May23.pdf | m² |  | 20.6 |  |  | 60.1 | 60.5 | -0.323 |  |  | 60.5 | 0 | 2.917476 | 2.936893 | -0.01567961 | 0 | 0 | 2.936893 | 0 | Version 1.0
Structural Insulated Panel (SIP) | Panel - SIP ≤100mm | Panel - SIP ≤100mm | Panel - SIP ≤100mm, , K-Dek Roof Panel with TPO membrane, 100mm thick (Kingspan) | 2022-10-26 | 2027-10-26 | Asia Pacific (Australia, New Zealand, South-East Asia) | S-P-00848 | Version 2 | EPD Australasia | https://epd-australasia.com/wp-content/uploads/2018/04/SP00848-Kingspan-EPD-k-dek-roof-panel_Oct22v2.pdf | m² |  | 11.2 |  |  | 47.7 | 48 | -0.314 |  |  | 48 | 0 | 4.258929 | 4.285714 | -0.02803571 | 0 | 0 | 4.285714 | 0 | Version 1.0
Structural Insulated Panel (SIP) | Panel - SIP ≤100mm | Panel - SIP ≤100mm | Panel - SIP ≤100mm, , LuxeWall FlameGuard® 0.6mm steel - 50mm (Bondor) | 2023-05-15 | 2028-05-15 | Australia | S-P-08463 | Version 1 | EPD Australasia | https://epd-australasia.com/wp-content/uploads/2023/05/SP08463-Bondor-EPD-MW-Core_May23.pdf | m² |  | 13.37143 |  |  | 48 | 48.3 | -0.263 |  |  | 48.3 | 0 | 3.589744 | 3.612179 | -0.0196688 | 0 | 0 | 3.612179 | 0 | Version 1.0
Structural Insulated Panel (SIP) | Panel - SIP ≤100mm | Panel - SIP ≤100mm | Panel - SIP ≤100mm, , LuxeWall FlameGuard® 0.6mm steel - 75mm (Bondor) | 2023-05-15 | 2028-05-15 | Australia | S-P-08463 | Version 1 | EPD Australasia | https://epd-australasia.com/wp-content/uploads/2023/05/SP08463-Bondor-EPD-MW-Core_May23.pdf | m² |  | 15.51429 |  |  | 51.8 | 52.1 | -0.26 |  |  | 52.1 | 0 | 3.338858 | 3.358195 | -0.01675875 | 0 | 0 | 3.358195 | 0 | Version 1.0
Structural Insulated Panel (SIP) | Panel - SIP ≤100mm | Panel - SIP ≤100mm | Panel - SIP ≤100mm, , Equitilt FlameGuard® 0.7mm steel - 75mm (Bondor) | 2023-05-15 | 2028-05-15 | Australia | S-P-08463 | Version 1 | EPD Australasia | https://epd-australasia.com/wp-content/uploads/2023/05/SP08463-Bondor-EPD-MW-Core_May23.pdf | m² |  | 18.1 |  |  | 55.5 | 55.8 | -0.211 |  |  | 55.8 | 0 | 3.066298 | 3.082873 | -0.01165746 | 0 | 0 | 3.082873 | 0 | Version 1.0
Structural Insulated Panel (SIP) | Panel - SIP ≤100mm | Panel - SIP ≤100mm | Panel - SIP ≤100mm, , Solaris Ridge® 0.5mm steel - 50mm (Bondor) | 2023-05-15 | 2028-05-15 | Australia | S-P-08462 | Version 1 | EPD Australasia | https://epd-australasia.com/wp-content/uploads/2023/05/SP08462-Bondor-EPD_EPS-FR_May23.pdf | m² |  | 8.571429 |  |  | 37.3 | 37.5 | -0.147 |  |  | 37.5 | 0 | 4.351667 | 4.375 | -0.01715 | 0 | 0 | 4.375 | 0 | Version 1.0
Structural Insulated Panel (SIP) | Panel - SIP ≤100mm | Panel - SIP ≤100mm | Panel - SIP ≤100mm, , Equitilt FlameGuard® 0.6mm steel - 100mm (Bondor) | 2023-05-15 | 2028-05-15 | Australia | S-P-08463 | Version 1 | EPD Australasia | https://epd-australasia.com/wp-content/uploads/2023/05/SP08463-Bondor-EPD-MW-Core_May23.pdf | m² |  | 17.65714 |  |  | 56.3 | 56.6 | -0.322 |  |  | 56.6 | 0 | 3.188511 | 3.205502 | -0.01823625 | 0 | 0 | 3.205502 | 0 | Version 1.0
Structural Insulated Panel (SIP) | Panel - SIP ≤100mm | Panel - SIP ≤100mm | Panel - SIP ≤100mm, , LuxeWall FlameGuard® 0.7mm steel - 75mm (Bondor) | 2023-05-15 | 2028-05-15 | Australia | S-P-08463 | Version 1 | EPD Australasia | https://epd-australasia.com/wp-content/uploads/2023/05/SP08463-Bondor-EPD-MW-Core_May23.pdf | m² |  | 18.1 |  |  | 56.4 | 56.7 | -0.258 |  |  | 56.7 | 0 | 3.116022 | 3.132597 | -0.01425414 | 0 | 0 | 3.132597 | 0 | Version 1.0
Structural Insulated Panel (SIP) | Panel - SIP ≤100mm | Panel - SIP ≤100mm | Panel - SIP ≤100mm, , Solaris Corro® 0.6mm steel - 50mm (Bondor) | 2023-05-15 | 2028-05-15 | Australia | S-P-08462 | Version 1 | EPD Australasia | https://epd-australasia.com/wp-content/uploads/2023/05/SP08462-Bondor-EPD_EPS-FR_May23.pdf | m² |  | 11.6 |  |  | 38.5 | 38.7 | -0.145 |  |  | 38.7 | 0 | 3.318966 | 3.336207 | -0.0125 | 0 | 0 | 3.336207 | 0 | Version 1.0
Structural Insulated Panel (SIP) | Panel - SIP ≤100mm | Panel - SIP ≤100mm | Panel - SIP ≤100mm, , DesignerWall® - 50mm (Bondor) | 2023-05-15 | 2028-05-15 | Australia | S-P-08462 | Version 1 | EPD Australasia | https://epd-australasia.com/wp-content/uploads/2023/05/SP08462-Bondor-EPD_EPS-FR_May23.pdf | m² |  | 15.6 |  |  | 39.8 | 40 | -0.147 |  |  | 40 | 0 | 2.551282 | 2.564103 | -0.009423077 | 0 | 0 | 2.564103 | 0 | Version 1.0
Structural Insulated Panel (SIP) | Panel - SIP ≤100mm | Panel - SIP ≤100mm | Panel - SIP ≤100mm, , KS1000RW Trapezoidal Wall Panel, 60mm thick (Kingspan) | 2020-10-26 | 2027-10-26 | Asia Pacific (Australia, New Zealand, South-East Asia) | S-P-05482 | Version 1 | EPD Australasia | https://epd-australasia.com/wp-content/uploads/2022/11/SP05482-Kingspan-EPD-wallpanelOct22.pdf | m² |  | 10.7 |  |  | 39.9 | 40.1 | -0.242 |  |  | 40.1 | 0 | 3.728972 | 3.747664 | -0.02261682 | 0 | 0 | 3.747664 | 0 | Version 1.0
Structural Insulated Panel (SIP) | Panel - SIP ≤100mm | Panel - SIP ≤100mm | Panel - SIP ≤100mm, , KS1000RW Trapezoidal Roof Panel, 60mm thick (Kingspan) | 2022-10-26 | 2027-10-26 | Asia Pacific (Australia, New Zealand, South-East Asia) | S-P-00846 | Version 2 | EPD Australasia | https://epd-australasia.com/wp-content/uploads/2018/04/SP00846-Kingspan-EPD-roof-panel_Oct22v2.pdf | m² |  | 10.7 |  |  | 39.9 | 40.1 | -0.242 |  |  | 40.1 | 0 | 3.728972 | 3.747664 | -0.02261682 | 0 | 0 | 3.747664 | 0 | Version 1.0
Structural Insulated Panel (SIP) | Panel - SIP ≤100mm | Panel - SIP ≤100mm | Panel - SIP ≤100mm, , DesignerWall® - 75mm (Bondor) | 2023-05-15 | 2028-05-15 | Australia | S-P-08462 | Version 1 | EPD Australasia | https://epd-australasia.com/wp-content/uploads/2023/05/SP08462-Bondor-EPD_EPS-FR_May23.pdf | m² |  | 18.1 |  |  | 40.2 | 40.4 | -0.202 |  |  | 40.4 | 0 | 2.220994 | 2.232044 | -0.01116022 | 0 | 0 | 2.232044 | 0 | Version 1.0
Structural Insulated Panel (SIP) | Panel - SIP ≤100mm | Panel - SIP ≤100mm | Panel - SIP ≤100mm, , Equitilt® 0.6mm steel – 50mm (Bondor) | 2023-05-15 | 2028-05-15 | Australia | S-P-08462 | Version 1 | EPD Australasia | https://epd-australasia.com/wp-content/uploads/2023/05/SP08462-Bondor-EPD_EPS-FR_May23.pdf | m² |  | 12 |  |  | 40.5 | 40.7 | -0.146 |  |  | 40.7 | 0 | 3.375 | 3.391667 | -0.01216667 | 0 | 0 | 3.391667 | 0 | Version 1.0
Structural Insulated Panel (SIP) | Panel - SIP ≤100mm | Panel - SIP ≤100mm | Panel - SIP ≤100mm, , LuxeWall® - 75mm (Bondor) | 2023-05-15 | 2028-05-15 | Australia | S-P-08462 | Version 1 | EPD Australasia | https://epd-australasia.com/wp-content/uploads/2023/05/SP08462-Bondor-EPD_EPS-FR_May23.pdf | m² |  | 18.1 |  |  | 41 | 41.2 | -0.202 |  |  | 41.2 | 0 | 2.265193 | 2.276243 | -0.01116022 | 0 | 0 | 2.276243 | 0 | Version 1.0
Structural Insulated Panel (SIP) | Panel - SIP ≤100mm | Panel - SIP ≤100mm | Panel - SIP ≤100mm, , KS1100/1200CS Coldstore Panel, 50mm thick (Kingspan) | 2022-10-26 | 2027-10-26 | Asia Pacific (Australia, New Zealand, South-East Asia) | S-P-00845 | Version 2 | EPD Australasia | https://epd-australasia.com/wp-content/uploads/2018/04/SP00845-Kingspan-EPD-coldstore-panel_Oct22v2.pdf | m² |  | 12 |  |  | 41.8 | 42 | -0.213 |  |  | 42 | 0 | 3.483333 | 3.5 | -0.01775 | 0 | 0 | 3.5 | 0 | Version 1.0
Structural Insulated Panel (SIP) | Panel - SIP ≤100mm | Panel - SIP ≤100mm | Panel - SIP ≤100mm, , Equitilt FlameGuard® 0.7mm steel - 50mm (Bondor) | 2023-05-15 | 2028-05-15 | Australia | S-P-08463 | Version 1 | EPD Australasia | https://epd-australasia.com/wp-content/uploads/2023/05/SP08463-Bondor-EPD-MW-Core_May23.pdf | m² |  | 15.6 |  |  | 51.7 | 51.8 | 0.144 |  |  | 51.944 | 0 | 3.314103 | 3.320513 | 0.009230769 | 0 | 0 | 3.329744 | 0 | Version 1.0
Structural Insulated Panel (SIP) | Panel - SIP ≤100mm | Panel - SIP ≤100mm | Panel - SIP ≤100mm, , KS1000RW Trapezoidal Wall Panel, 70mm thick (Kingspan) | 2020-10-26 | 2027-10-26 | Asia Pacific (Australia, New Zealand, South-East Asia) | S-P-05482 | Version 1 | EPD Australasia | https://epd-australasia.com/wp-content/uploads/2022/11/SP05482-Kingspan-EPD-wallpanelOct22.pdf | m² |  | 11.1 |  |  | 42.7 | 42.9 | -0.229 |  |  | 42.9 | 0 | 3.846847 | 3.864865 | -0.02063063 | 0 | 0 | 3.864865 | 0 | Version 1.0
Structural Insulated Panel (SIP) | Panel - SIP ≤100mm | Panel - SIP ≤100mm | Panel - SIP ≤100mm, , KS1000RW Trapezoidal Roof Panel, 70mm thick (Kingspan) | 2022-10-26 | 2027-10-26 | Asia Pacific (Australia, New Zealand, South-East Asia) | S-P-00846 | Version 2 | EPD Australasia | https://epd-australasia.com/wp-content/uploads/2018/04/SP00846-Kingspan-EPD-roof-panel_Oct22v2.pdf | m² |  | 11.1 |  |  | 42.7 | 42.9 | -0.229 |  |  | 42.9 | 0 | 3.846847 | 3.864865 | -0.02063063 | 0 | 0 | 3.864865 | 0 | Version 1.0
Structural Insulated Panel (SIP) | Panel - SIP ≤100mm | Panel - SIP ≤100mm | Panel - SIP ≤100mm, , Architectural Wall Panel, 80mm thick (Kingspan) | 2022-10-26 | 2027-10-26 | Asia Pacific (Australia, New Zealand, South-East Asia) | S-P-00847 | Version 2 | EPD Australasia | https://epd-australasia.com/wp-content/uploads/2018/04/SP00847-Kingspan-EPD-architectural-wall-panel_Oct22v2.pdf | m² |  | 11.9 |  |  | 46.4 | 46.6 | -0.216 |  |  | 46.6 | 0 | 3.89916 | 3.915966 | -0.01815126 | 0 | 0 | 3.915966 | 0 | Version 1.0
Structural Insulated Panel (SIP) | Panel - SIP ≤100mm | Panel - SIP ≤100mm | Panel - SIP ≤100mm, , Equitilt FlameGuard® 0.6mm steel - 50mm (Bondor) | 2023-05-15 | 2028-05-15 | Australia | S-P-08463 | Version 1 | EPD Australasia | https://epd-australasia.com/wp-content/uploads/2023/05/SP08463-Bondor-EPD-MW-Core_May23.pdf | m² |  | 13.37143 |  |  | 47.8 | 48 | -0.143 |  |  | 48 | 0 | 3.574786 | 3.589744 | -0.01069444 | 0 | 0 | 3.589744 | 0 | Version 1.0
Structural Insulated Panel (SIP) | Panel - SIP ≤100mm | Panel - SIP ≤100mm | Panel - SIP ≤100mm, , KS1100KP Karrier Wall Panel, 75mm thick (Kingspan) | 2022-10-26 | 2027-10-26 | Asia Pacific (Australia, New Zealand, South-East Asia) | S-P-05483 | Version 1 | EPD Australasia | https://epd-australasia.com/wp-content/uploads/2022/11/SP05483-Kingspan-EPD-karrier-wall-panel_Oct22.pdf | m² |  | 13 |  |  | 49.3 | 49.5 | -0.202 |  |  | 49.5 | 0 | 3.792308 | 3.807692 | -0.01553846 | 0 | 0 | 3.807692 | 0 | Version 1.0
Structural Insulated Panel (SIP) | Panel - SIP ≤100mm | Panel - SIP ≤100mm | Panel - SIP ≤100mm, , KS1100/1200RL Roofliner Panel, 75mm thick (Kingspan) | 2022-10-26 | 2027-10-26 | Asia Pacific (Australia, New Zealand, South-East Asia) | S-P-05484 | Version 1 | EPD Australasia | https://epd-australasia.com/wp-content/uploads/2022/11/SP05484-Kingspan-EPD-roofliner-panel_Oct22.pdf | m² |  | 13 |  |  | 49.5 | 49.7 | -0.202 |  |  | 49.7 | 0 | 3.807692 | 3.823077 | -0.01553846 | 0 | 0 | 3.823077 | 0 | Version 1.0
Structural Insulated Panel (SIP) | Panel - SIP ≤100mm | Panel - SIP ≤100mm | Panel - SIP ≤100mm, , KS1000RW Trapezoidal Wall Panel, 100mm thick (Kingspan) | 2020-10-26 | 2027-10-26 | Asia Pacific (Australia, New Zealand, South-East Asia) | S-P-05482 | Version 1 | EPD Australasia | https://epd-australasia.com/wp-content/uploads/2022/11/SP05482-Kingspan-EPD-wallpanelOct22.pdf | m² |  | 12.3 |  |  | 50.4 | 50.6 | -0.192 |  |  | 50.6 | 0 | 4.097561 | 4.113821 | -0.01560976 | 0 | 0 | 4.113821 | 0 | Version 1.0
Structural Insulated Panel (SIP) | Panel - SIP ≤100mm | Panel - SIP ≤100mm | Panel - SIP ≤100mm, , KS1000RW Trapezoidal Roof Panel, 100mm thick (Kingspan) | 2022-10-26 | 2027-10-26 | Asia Pacific (Australia, New Zealand, South-East Asia) | S-P-00846 | Version 2 | EPD Australasia | https://epd-australasia.com/wp-content/uploads/2018/04/SP00846-Kingspan-EPD-roof-panel_Oct22v2.pdf | m² |  | 12.3 |  |  | 50.4 | 50.6 | -0.192 |  |  | 50.6 | 0 | 4.097561 | 4.113821 | -0.01560976 | 0 | 0 | 4.113821 | 0 | Version 1.0
Structural Insulated Panel (SIP) | Panel - SIP ≤100mm | Panel - SIP ≤100mm | Panel - SIP ≤100mm, , Evolution Panelised Facade, 80mm thick (Kingspan) | 2022-10-26 | 2027-10-26 | Asia Pacific (Australia, New Zealand, South-East Asia) | S-P-05481 | Version 1 | EPD Australasia | https://epd-australasia.com/wp-content/uploads/2022/11/SP005481-Kingspan-EPD-evolution-panelised-facade_Oct22.pdf | m² |  | 11.5 |  |  | 50.6 | 50.8 | -0.217 |  |  | 50.8 | 0 | 4.4 | 4.417391 | -0.01886957 | 0 | 0 | 4.417391 | 0 | Version 1.0
Structural Insulated Panel (SIP) | Panel - SIP ≤100mm | Panel - SIP ≤100mm | Panel - SIP ≤100mm, , K-Dek Roof Panel with PVC membrane, 100mm thick (Kingspan) | 2022-10-26 | 2027-10-26 | Asia Pacific (Australia, New Zealand, South-East Asia) | S-P-00848 | Version 2 | EPD Australasia | https://epd-australasia.com/wp-content/uploads/2018/04/SP00848-Kingspan-EPD-k-dek-roof-panel_Oct22v2.pdf | m² |  | 11.2 |  |  | 51 | 51.2 | -0.248 |  |  | 51.2 | 0 | 4.553571 | 4.571429 | -0.02214286 | 0 | 0 | 4.571429 | 0 | Version 1.0
Structural Insulated Panel (SIP) | Panel - SIP ≤100mm | Panel - SIP ≤100mm | Panel - SIP ≤100mm, , KS1100/1200RL Roofliner Panel, 100mm thick (Kingspan) | 2022-10-26 | 2027-10-26 | Asia Pacific (Australia, New Zealand, South-East Asia) | S-P-05484 | Version 1 | EPD Australasia | https://epd-australasia.com/wp-content/uploads/2022/11/SP05484-Kingspan-EPD-roofliner-panel_Oct22.pdf | m² |  | 14 |  |  | 55.8 | 56 | -0.172 |  |  | 56 | 0 | 3.985714 | 4 | -0.01228571 | 0 | 0 | 4 | 0 | Version 1.0
Structural Insulated Panel (SIP) | Panel - SIP ≤100mm | Panel - SIP ≤100mm | Panel - SIP ≤100mm, , BondorPanel® 0.6mm steel – 50mm (Bondor) | 2023-05-15 | 2028-05-15 | Australia | S-P-08462 | Version 1 | EPD Australasia | https://epd-australasia.com/wp-content/uploads/2023/05/SP08462-Bondor-EPD_EPS-FR_May23.pdf | m² |  | 12 |  |  | 32.1 | 32.2 | -0.101 |  |  | 32.2 | 0 | 2.675 | 2.683333 | -0.008416667 | 0 | 0 | 2.683333 | 0 | Version 1.0
Structural Insulated Panel (SIP) | Panel - SIP ≤100mm | Panel - SIP ≤100mm | Panel - SIP ≤100mm, , Solaris Ridge® 0.6mm steel - 50mm (Bondor) | 2023-05-15 | 2028-05-15 | Australia | S-P-08462 | Version 1 | EPD Australasia | https://epd-australasia.com/wp-content/uploads/2023/05/SP08462-Bondor-EPD_EPS-FR_May23.pdf | m² |  | 10.28571 |  |  | 33.5 | 33.6 | -0.146 |  |  | 33.6 | 0 | 3.256944 | 3.266667 | -0.01419444 | 0 | 0 | 3.266667 | 0 | Version 1.0
Structural Insulated Panel (SIP) | Panel - SIP ≤100mm | Panel - SIP ≤100mm | Panel - SIP ≤100mm, , SolarSpan® - 50mm (Bondor) | 2023-05-15 | 2028-05-15 | Australia | S-P-08462 | Version 1 | EPD Australasia | https://epd-australasia.com/wp-content/uploads/2023/05/SP08462-Bondor-EPD_EPS-FR_May23.pdf | m² |  | 10.6 |  |  | 38.1 | 38.2 | -0.155 |  |  | 38.2 | 0 | 3.59434 | 3.603774 | -0.01462264 | 0 | 0 | 3.603774 | 0 | Version 1.0
Structural Insulated Panel (SIP) | Panel - SIP ≤100mm | Panel - SIP ≤100mm | Panel - SIP ≤100mm, , LuxeWall® - 50mm (Bondor) | 2023-05-15 | 2028-05-15 | Australia | S-P-08462 | Version 1 | EPD Australasia | https://epd-australasia.com/wp-content/uploads/2023/05/SP08462-Bondor-EPD_EPS-FR_May23.pdf | m² |  | 15.6 |  |  | 39.7 | 39.8 | -0.147 |  |  | 39.8 | 0 | 2.544872 | 2.551282 | -0.009423077 | 0 | 0 | 2.551282 | 0 | Version 1.0
Structural Insulated Panel (SIP) | Panel - SIP ≤100mm | Panel - SIP ≤100mm | Panel - SIP ≤100mm, , CoolRoof® - 50mm (Bondor) | 2023-05-15 | 2028-05-15 | Australia | S-P-08462 | Version 1 | EPD Australasia | https://epd-australasia.com/wp-content/uploads/2023/05/SP08462-Bondor-EPD_EPS-FR_May23.pdf | m² |  | 15.6 |  |  | 40 | 40.1 | -0.179 |  |  | 40.1 | 0 | 2.564103 | 2.570513 | -0.01147436 | 0 | 0 | 2.570513 | 0 | Version 1.0
Structural Insulated Panel (SIP) | Panel - SIP ≤100mm | Panel - SIP ≤100mm | Panel - SIP ≤100mm, , BondorPanel® 0.4mm steel - 50mm (Bondor) | 2023-05-15 | 2028-05-15 | Australia | S-P-08462 | Version 1 | EPD Australasia | https://epd-australasia.com/wp-content/uploads/2023/05/SP08462-Bondor-EPD_EPS-FR_May23.pdf | m² |  | 8.914286 |  |  | 41.3 | 41.4 | -0.103 |  |  | 41.4 | 0 | 4.633013 | 4.644231 | -0.01155449 | 0 | 0 | 4.644231 | 0 | Version 1.0
Structural Insulated Panel (SIP) | Panel - SIP ≤100mm | Panel - SIP ≤100mm | Panel - SIP ≤100mm, , InsulRoof® - 50mm (Bondor) | 2023-05-15 | 2028-05-15 | Australia | S-P-08462 | Version 1 | EPD Australasia | https://epd-australasia.com/wp-content/uploads/2023/05/SP08462-Bondor-EPD_EPS-FR_May23.pdf | m² |  | 11.6 |  |  | 41.8 | 41.9 | -0.146 |  |  | 41.9 | 0 | 3.603448 | 3.612069 | -0.01258621 | 0 | 0 | 3.612069 | 0 | Version 1.0
Structural Insulated Panel (SIP) | Panel - SIP ≤100mm | Panel - SIP ≤100mm | Panel - SIP ≤100mm, , Solaris Corro® 0.5mm steel - 50mm (Bondor) | 2023-05-15 | 2028-05-15 | Australia | S-P-08462 | Version 1 | EPD Australasia | https://epd-australasia.com/wp-content/uploads/2023/05/SP08462-Bondor-EPD_EPS-FR_May23.pdf | m² |  | 11.3 |  |  | 42.4 | 42.5 | -0.146 |  |  | 42.5 | 0 | 3.752212 | 3.761062 | -0.01292035 | 0 | 0 | 3.761062 | 0 | Version 1.0
Structural Insulated Panel (SIP) | Panel - SIP ≤100mm | Panel - SIP ≤100mm | Panel - SIP ≤100mm, , BondorPanel® 0.4mm steel - 75mm (Bondor) | 2023-05-15 | 2028-05-15 | Australia | S-P-08462 | Version 1 | EPD Australasia | https://epd-australasia.com/wp-content/uploads/2023/05/SP08462-Bondor-EPD_EPS-FR_May23.pdf | m² |  | 10.34286 |  |  | 42.7 | 42.8 | -0.158 |  |  | 42.8 | 0 | 4.128453 | 4.138122 | -0.01527624 | 0 | 0 | 4.138122 | 0 | Version 1.0
Structural Insulated Panel (SIP) | Panel - SIP ≤100mm | Panel - SIP ≤100mm | Panel - SIP ≤100mm, , Equitilt® 0.7mm steel – 50mm (Bondor) | 2023-05-15 | 2028-05-15 | Australia | S-P-08462 | Version 1 | EPD Australasia | https://epd-australasia.com/wp-content/uploads/2023/05/SP08462-Bondor-EPD_EPS-FR_May23.pdf | m² |  | 12 |  |  | 44.3 | 44.4 | -0.147 |  |  | 44.4 | 0 | 3.691667 | 3.7 | -0.01225 | 0 | 0 | 3.7 | 0 | Version 1.0
Structural Insulated Panel (SIP) | Panel - SIP ≤100mm | Panel - SIP ≤100mm | Panel - SIP ≤100mm, , r KS1100/1200CS Coldstore Panel, 75mm thick (Kingspan) | 2022-10-26 | 2027-10-26 | Asia Pacific (Australia, New Zealand, South-East Asia) | S-P-00845 | Version 2 | EPD Australasia | https://epd-australasia.com/wp-content/uploads/2018/04/SP00845-Kingspan-EPD-coldstore-panel_Oct22v2.pdf | m² |  | 13 |  |  | 48.5 | 48.6 | -0.181 |  |  | 48.6 | 0 | 3.730769 | 3.738462 | -0.01392308 | 0 | 0 | 3.738462 | 0 | Version 1.0
Structural Insulated Panel (SIP) | Panel - SIP ≤100mm | Panel - SIP ≤100mm | Panel - SIP ≤100mm, , Architectural Wall Panel, 100mm thick (Kingspan) | 2022-10-26 | 2027-10-26 | Asia Pacific (Australia, New Zealand, South-East Asia) | S-P-00847 | Version 2 | EPD Australasia | https://epd-australasia.com/wp-content/uploads/2018/04/SP00847-Kingspan-EPD-architectural-wall-panel_Oct22v2.pdf | m² |  | 12.3 |  |  | 53.1 | 53.2 | -0.193 |  |  | 53.2 | 0 | 4.317073 | 4.325203 | -0.01569106 | 0 | 0 | 4.325203 | 0 | Version 1.0
Structural Insulated Panel (SIP) | Panel - SIP ≤100mm | Panel - SIP ≤100mm | Panel - SIP ≤100mm, , KS1100/1200CS Coldstore Panel, 100mm thick (Kingspan) | 2022-10-26 | 2027-10-26 | Asia Pacific (Australia, New Zealand, South-East Asia) | S-P-00845 | Version 2 | EPD Australasia | https://epd-australasia.com/wp-content/uploads/2018/04/SP00845-Kingspan-EPD-coldstore-panel_Oct22v2.pdf | m² |  | 14 |  |  | 55.1 | 55.2 | -0.15 |  |  | 55.2 | 0 | 3.935714 | 3.942857 | -0.01071429 | 0 | 0 | 3.942857 | 0 | Version 1.0
Structural Insulated Panel (SIP) | Panel - SIP ≤100mm | Panel - SIP ≤100mm | Panel - SIP ≤100mm, , KS1100KP Karrier Wall Panel, 100mm thick (Kingspan) | 2022-10-26 | 2027-10-26 | Asia Pacific (Australia, New Zealand, South-East Asia) | S-P-05483 | Version 1 | EPD Australasia | https://epd-australasia.com/wp-content/uploads/2022/11/SP05483-Kingspan-EPD-karrier-wall-panel_Oct22.pdf | m² |  | 14 |  |  | 55.7 | 55.8 | -0.172 |  |  | 55.8 | 0 | 3.978571 | 3.985714 | -0.01228571 | 0 | 0 | 3.985714 | 0 | Version 1.0
Structural Insulated Panel (SIP) | Panel - SIP ≤100mm | Panel - SIP ≤100mm | Panel - SIP ≤100mm, , Evolution Panelised Facade, 100mm thick (Kingspan) | 2022-10-26 | 2027-10-26 | Asia Pacific (Australia, New Zealand, South-East Asia) | S-P-05481 | Version 1 | EPD Australasia | https://epd-australasia.com/wp-content/uploads/2022/11/SP005481-Kingspan-EPD-evolution-panelised-facade_Oct22.pdf | m² |  | 12.3 |  |  | 55.7 | 55.8 | -0.193 |  |  | 55.8 | 0 | 4.528455 | 4.536585 | -0.01569106 | 0 | 0 | 4.536585 | 0 | Version 1.0
Structural Insulated Panel (SIP) | Panel - SIP ≤100mm | Panel - SIP ≤100mm | Panel - SIP ≤100mm, , EconoClad® 25mm (Metecno Pty Ltd t/a MetecnoPIR) | 2023-05-15 | 2028-05-15 | Australia | S-P-08464 | Version 1 | EPD Australasia | https://epd-australasia.com/wp-content/uploads/2023/05/SP08464-Bondor-EPD_PIR_May23.pdf | m² |  | 5.6 |  |  | 27.5 | 27.5 | 0.0328 |  |  | 27.5328 | 0 | 4.910714 | 4.910714 | 0.005857143 | 0 | 0 | 4.916571 | 0 | Version 1.0
Structural Insulated Panel (SIP) | Panel - SIP ≤100mm | Panel - SIP ≤100mm | Panel - SIP ≤100mm, , EconoClad® 40mm (Metecno Pty Ltd t/a MetecnoPIR) | 2023-05-15 | 2028-05-15 | Australia | S-P-08464 | Version 1 | EPD Australasia | https://epd-australasia.com/wp-content/uploads/2023/05/SP08464-Bondor-EPD_PIR_May23.pdf | m² |  | 6.3 |  |  | 30.7 | 30.7 | 0.0352 |  |  | 30.7352 | 0 | 4.873016 | 4.873016 | 0.005587302 | 0 | 0 | 4.878603 | 0 | Version 1.0
Structural Insulated Panel (SIP) | Panel - SIP ≤100mm | Panel - SIP ≤100mm | Panel - SIP ≤100mm, , EconoClad® 60mm (Metecno Pty Ltd t/a MetecnoPIR) | 2023-05-15 | 2028-05-15 | Australia | S-P-08464 | Version 1 | EPD Australasia | https://epd-australasia.com/wp-content/uploads/2023/05/SP08464-Bondor-EPD_PIR_May23.pdf | m² |  | 7.1 |  |  | 34.7 | 34.7 | 0.038 |  |  | 34.738 | 0 | 4.887324 | 4.887324 | 0.005352113 | 0 | 0 | 4.892676 | 0 | Version 1.0
Structural Insulated Panel (SIP) | Panel - SIP ≤100mm | Panel - SIP ≤100mm | Panel - SIP ≤100mm, , EconoClad® 80mm (Metecno Pty Ltd t/a MetecnoPIR) | 2023-05-15 | 2028-05-15 | Australia | S-P-08464 | Version 1 | EPD Australasia | https://epd-australasia.com/wp-content/uploads/2023/05/SP08464-Bondor-EPD_PIR_May23.pdf | m² |  | 7.9 |  |  | 38.7 | 38.7 | 0.0408 |  |  | 38.7408 | 0 | 4.898734 | 4.898734 | 0.005164557 | 0 | 0 | 4.903899 | 0 | Version 1.0
Structural Insulated Panel (SIP) | Panel - SIP ≤100mm | Panel - SIP ≤100mm | Panel - SIP ≤100mm, , EconoClad® 100mm (Metecno Pty Ltd t/a MetecnoPIR) | 2023-05-15 | 2028-05-15 | Australia | S-P-08464 | Version 1 | EPD Australasia | https://epd-australasia.com/wp-content/uploads/2023/05/SP08464-Bondor-EPD_PIR_May23.pdf | m² |  | 8.7 |  |  | 42.7 | 42.7 | 0.0436 |  |  | 42.7436 | 0 | 4.908046 | 4.908046 | 0.005011494 | 0 | 0 | 4.913057 | 0 | Version 1.0
Structural Insulated Panel (SIP) | Panel - SIP ≤100mm | Panel - SIP ≤100mm | Steel, Insulation panel, COLORBOND® steel for insulated panels in 0.40mm base metal thickness (BMT) (Bluescope) | 2023-07-31 | 2028-07-31 | Australia | S-P-09345 | Version 1 | EPD Australasia | https://epd-australasia.com/wp-content/uploads/2023/08/SP09345-Bluescope-EPD-COLORBOND-Insulated-Panels_Jul23.pdf | m² |  | 3.48 |  |  | 12.19385 | 12.2 | -0.00615 |  |  | 12.2 | 0 | 3.50398 | 3.505747 | -0.001767241 | 0 | 0 | 3.505747 | 0 | Version 1.0
Structural Insulated Panel (SIP) | Panel - SIP ≤100mm | Panel - SIP ≤100mm | Panel - SIP ≤100mm, , MetecnoPanel® 75mm (Metecno Pty Ltd t/a MetecnoPIR) | 2023-05-15 | 2028-05-15 | Australia | S-P-08464 | Version 1 | EPD Australasia | https://epd-australasia.com/wp-content/uploads/2023/05/SP08464-Bondor-EPD_PIR_May23.pdf | m² |  | 13 |  |  | 55.1 | 55.1 | 0.0255 |  |  | 55.1255 | 0 | 4.238462 | 4.238462 | 0.001961538 | 0 | 0 | 4.240423 | 0 | Version 1.0
Structural Insulated Panel (SIP) | Panel - SIP ≤100mm | Panel - SIP ≤100mm | Panel - SIP ≤100mm, , MetecnoPanel® 50mm (Metecno Pty Ltd t/a MetecnoPIR) | 2023-05-15 | 2028-05-15 | Australia | S-P-08464 | Version 1 | EPD Australasia | https://epd-australasia.com/wp-content/uploads/2023/05/SP08464-Bondor-EPD_PIR_May23.pdf | m² |  | 12 |  |  | 49.9 | 49.9 | 0.0211 |  |  | 49.9211 | 0 | 4.158333 | 4.158333 | 0.001758333 | 0 | 0 | 4.160092 | 0 | Version 1.0
Structural Insulated Panel (SIP) | Cold room panel | Panel - SIP ≤100mm | Steel, Cold room panels, COLORBOND® Intramax® steel in 0.40mm base metal thickness (BMT) (Bluescope) | 2023-07-31 | 2028-07-31 | Australia | S-P-09346 | Version 1 | EPD Australasia | https://epd-australasia.com/wp-content/uploads/2023/08/SP09346-Bluescope-EPD-COLORBOND-Intramax_Jul23.pdf | m² |  | 3.48 |  |  | 12.19502 | 12.2 | -0.00498 |  |  | 12.2 | 0 | 3.504316 | 3.505747 | -0.001431034 | 0 | 0 | 3.505747 | 0 | Version 1.0
Structural Insulated Panel (SIP) | Panel - SIP ≤100mm | Panel - SIP ≤100mm | Panel - SIP ≤100mm, , MetecnoInspire® 60mm (Metecno Pty Ltd t/a MetecnoPIR) | 2023-05-15 | 2028-05-15 | Australia | S-P-08464 | Version 1 | EPD Australasia | https://epd-australasia.com/wp-content/uploads/2023/05/SP08464-Bondor-EPD_PIR_May23.pdf | m² |  | 14.3 |  |  | 55.5 | 55.5 | 0.0226 |  |  | 55.5226 | 0 | 3.881119 | 3.881119 | 0.00158042 | 0 | 0 | 3.882699 | 0 | Version 1.0
Structural Insulated Panel (SIP) | Panel - SIP ≤100mm | Panel - SIP ≤100mm | Steel, Insulation panel, COLORBOND® steel for insulated panels in 0.50mm base metal thickness (BMT) (Bluescope) | 2023-07-31 | 2028-07-31 | Australia | S-P-09345 | Version 1 | EPD Australasia | https://epd-australasia.com/wp-content/uploads/2023/08/SP09345-Bluescope-EPD-COLORBOND-Insulated-Panels_Jul23.pdf | m² |  | 4.26 |  |  | 14.19447 | 14.2 | -0.00553 |  |  | 14.2 | 0 | 3.332035 | 3.333333 | -0.001298122 | 0 | 0 | 3.333333 | 0 | Version 1.0
Structural Insulated Panel (SIP) | Panel - SIP ≤100mm | Panel - SIP ≤100mm | Panel - SIP ≤100mm, , MetecnoInspire® 50mm (Metecno Pty Ltd t/a MetecnoPIR) | 2023-05-15 | 2028-05-15 | Australia | S-P-08464 | Version 1 | EPD Australasia | https://epd-australasia.com/wp-content/uploads/2023/05/SP08464-Bondor-EPD_PIR_May23.pdf | m² |  | 13.9 |  |  | 53.8 | 53.8 | 0.0202 |  |  | 53.8202 | 0 | 3.870504 | 3.870504 | 0.001453237 | 0 | 0 | 3.871957 | 0 | Version 1.0
Structural Insulated Panel (SIP) | Cold room panel | Panel - SIP ≤100mm | Steel, Cold room panels, COLORBOND® Intramax® steel in 0.45mm base metal thickness (BMT) (Bluescope) | 2023-07-31 | 2028-07-31 | Australia | S-P-09346 | Version 1 | EPD Australasia | https://epd-australasia.com/wp-content/uploads/2023/08/SP09346-Bluescope-EPD-COLORBOND-Intramax_Jul23.pdf | m² |  | 3.87 |  |  | 13.19533 | 13.2 | -0.00467 |  |  | 13.2 | 0 | 3.409646 | 3.410853 | -0.001206718 | 0 | 0 | 3.410853 | 0 | Version 1.0
Structural Insulated Panel (SIP) | Cold room panel | Panel - SIP ≤100mm | Steel, Cold room panels, COLORBOND® Intramax® steel in 0.50mm base metal thickness (BMT) (Bluescope) | 2023-07-31 | 2028-07-31 | Australia | S-P-09346 | Version 1 | EPD Australasia | https://epd-australasia.com/wp-content/uploads/2023/08/SP09346-Bluescope-EPD-COLORBOND-Intramax_Jul23.pdf | m² |  | 4.26 |  |  | 14.19564 | 14.2 | -0.00436 |  |  | 14.2 | 0 | 3.33231 | 3.333333 | -0.001023474 | 0 | 0 | 3.333333 | 0 | Version 1.0
Structural Insulated Panel (SIP) | Panel - SIP ≤100mm | Panel - SIP ≤100mm | Steel, Insulation panel, COLORBOND® steel for insulated panels in 0.60mm base metal thickness (BMT) (Bluescope) | 2023-07-31 | 2028-07-31 | Australia | S-P-09345 | Version 1 | EPD Australasia | https://epd-australasia.com/wp-content/uploads/2023/08/SP09345-Bluescope-EPD-COLORBOND-Insulated-Panels_Jul23.pdf | m² |  | 5.05 |  |  | 16.2951 | 16.3 | -0.0049 |  |  | 16.3 | 0 | 3.226752 | 3.227723 | -0.000970297 | 0 | 0 | 3.227723 | 0 | Version 1.0
Structural Insulated Panel (SIP) | Cold room panel | Panel - SIP ≤100mm | Steel, Cold room panels, COLORBOND® Intramax® steel in 0.60mm base metal thickness (BMT) (Bluescope) | 2023-07-31 | 2028-07-31 | Australia | S-P-09346 | Version 1 | EPD Australasia | https://epd-australasia.com/wp-content/uploads/2023/08/SP09346-Bluescope-EPD-COLORBOND-Intramax_Jul23.pdf | m² |  | 5.05 |  |  | 16.29627 | 16.3 | -0.00373 |  |  | 16.3 | 0 | 3.226984 | 3.227723 | -0.0007386139 | 0 | 0 | 3.227723 | 0 | Version 1.0
Structural Insulated Panel (SIP) | Panel - SIP ≤100mm | Panel - SIP ≤100mm | Panel - SIP ≤100mm, K17 100 mm, (Kingspan) | 2023-03-23 | 2028-03-23 | Asia Pacific (Australia, New Zealand, South-East Asia) | S-P-07446 | Version 1 | EPD Australasia | #N/A | m² |  | 11.77143 |  |  | 16.2 | 16.1 | 0.102 |  |  | 16.202 | 0 | 1.376214 | 1.367718 | 0.008665049 | 0 | 0 | 1.376383 | 0 | Version 1.0
Structural Insulated Panel (SIP) | Panel - SIP ≤100mm | Panel - SIP ≤100mm | Panel - SIP ≤100mm, K17 50 mm, (Kingspan) | 2023-03-23 | 2028-03-23 | Asia Pacific (Australia, New Zealand, South-East Asia) | S-P-07446 | Version 1 | EPD Australasia | #N/A | m² |  | 8.914286 |  |  | 9.79 | 9.69 | 0.0944 |  |  | 9.7844 | 0 | 1.098237 | 1.087019 | 0.01058974 | 0 | 0 | 1.097609 | 0 | Version 1.0
Structural Insulated Panel (SIP) | Panel - SIP ≤100mm | Panel - SIP ≤100mm | Panel - SIP ≤100mm, , MetecnoSpan® 100mm (Metecno Pty Ltd t/a MetecnoPIR) | 2023-05-15 | 2028-05-15 | Australia | S-P-08464 | Version 1 | EPD Australasia | https://epd-australasia.com/wp-content/uploads/2023/05/SP08464-Bondor-EPD_PIR_May23.pdf | m² |  | 13.2 |  |  | 58.8 | 58.7 | 0.039 |  |  | 58.739 | 0 | 4.454545 | 4.44697 | 0.002954545 | 0 | 0 | 4.449924 | 0 | Version 1.0
Structural Insulated Panel (SIP) | Panel - SIP ≤100mm | Panel - SIP ≤100mm | Panel - SIP ≤100mm, , MetecnoInspire® 100mm (Metecno Pty Ltd t/a MetecnoPIR) | 2023-05-15 | 2028-05-15 | Australia | S-P-08464 | Version 1 | EPD Australasia | https://epd-australasia.com/wp-content/uploads/2023/05/SP08464-Bondor-EPD_PIR_May23.pdf | m² |  | 16 |  |  | 64.1 | 64 | 0.0285 |  |  | 64.0285 | 0 | 4.00625 | 4 | 0.00178125 | 0 | 0 | 4.00178125 | 0 | Version 1.0
Structural Insulated Panel (SIP) | Panel - SIP ≤100mm | Panel - SIP ≤100mm | Panel - SIP ≤100mm, , MetecnoSpan® 80mm (Metecno Pty Ltd t/a MetecnoPIR) | 2023-05-15 | 2028-05-15 | Australia | S-P-08464 | Version 1 | EPD Australasia | https://epd-australasia.com/wp-content/uploads/2023/05/SP08464-Bondor-EPD_PIR_May23.pdf | m² |  | 12.7 |  |  | 54.8 | 54.7 | 0.0361 |  |  | 54.7361 | 0 | 4.314961 | 4.307087 | 0.00284252 | 0 | 0 | 4.309929 | 0 | Version 1.0
Structural Insulated Panel (SIP) | Panel - SIP ≤100mm | Panel - SIP ≤100mm | Panel - SIP ≤100mm, , MetecnoPanel® 100mm (Metecno Pty Ltd t/a MetecnoPIR) | 2023-05-15 | 2028-05-15 | Australia | S-P-08464 | Version 1 | EPD Australasia | https://epd-australasia.com/wp-content/uploads/2023/05/SP08464-Bondor-EPD_PIR_May23.pdf | m² |  | 14 |  |  | 60.2 | 60.1 | 0.0294 |  |  | 60.1294 | 0 | 4.3 | 4.292857 | 0.0021 | 0 | 0 | 4.294957 | 0 | Version 1.0
Structural Insulated Panel (SIP) | Panel - SIP ≤100mm | Panel - SIP ≤100mm | Panel - SIP ≤100mm, K17 25 mm, (Kingspan) | 2023-03-23 | 2028-03-23 | Asia Pacific (Australia, New Zealand, South-East Asia) | S-P-07446 | Version 1 | EPD Australasia | #N/A | m² |  | 6.057143 |  |  | 7.16 | 7.06 | 0.0912 |  |  | 7.1512 | 0 | 1.182075 | 1.165566 | 0.0150566 | 0 | 0 | 1.180623 | 0 | Version 1.0
Structural Insulated Panel (SIP) | Panel - SIP ≤100mm | Panel - SIP ≤100mm | Panel - SIP ≤100mm, , MetecnoInspire® 80mm (Metecno Pty Ltd t/a MetecnoPIR) | 2023-05-15 | 2028-05-15 | Australia | S-P-08464 | Version 1 | EPD Australasia | https://epd-australasia.com/wp-content/uploads/2023/05/SP08464-Bondor-EPD_PIR_May23.pdf | m² |  | 15.1 |  |  | 60.1 | 60 | 0.0257 |  |  | 60.0257 | 0 | 3.980132 | 3.97351 | 0.001701987 | 0 | 0 | 3.975212 | 0 | Version 1.0
Structural Insulated Panel (SIP) | Panel - SIP ≤100mm | Panel - SIP ≤100mm | Panel - SIP ≤100mm, , MetecnoSpan® 60mm (Metecno Pty Ltd t/a MetecnoPIR) | 2023-05-15 | 2028-05-15 | Australia | S-P-08464 | Version 1 | EPD Australasia | https://epd-australasia.com/wp-content/uploads/2023/05/SP08464-Bondor-EPD_PIR_May23.pdf | m² |  | 11.6 |  |  | 50.8 | 50.7 | 0.0333 |  |  | 50.7333 | 0 | 4.37931 | 4.37069 | 0.00287069 | 0 | 0 | 4.37356 | 0 | Version 1.0
Structural Insulated Panel (SIP) | Panel - SIP ≤100mm | Panel - SIP ≤100mm | Panel - SIP ≤100mm, , MetecnoSpan® 40mm (Metecno Pty Ltd t/a MetecnoPIR) | 2023-05-15 | 2028-05-15 | Australia | S-P-08464 | Version 1 | EPD Australasia | https://epd-australasia.com/wp-content/uploads/2023/05/SP08464-Bondor-EPD_PIR_May23.pdf | m² |  | 10.7 |  |  | 46.7 | 46.6 | 0.0297 |  |  | 46.6297 | 0 | 4.364486 | 4.35514 | 0.002775701 | 0 | 0 | 4.357916 | 0 | Version 1.0
Timber & engineered woods | Particleboard | Particleboard | Particleboard, 22 mm flooring, Wood solutions, FWPA, Australia | 2017-12-08 | 2022-12-08 | Australia | S-P-00562 | Version 1.2 | EPD Australasia | https://epd-australasia.com/wp-content/uploads/2018/04/EDP-3-Particleboard-Dec-2020-1.pdf | m³ | 722.7273 |  |  |  | -417.2727 | 622.7273 | -1040.909 | 0 | 1205.75 | 787.5682 | 1205.75 | -0.5773585 | 0.8616352 | -1.440252 | 0 | 1.668333 | 1.089717 | 1.668333 | Version 1.0
Timber & engineered woods | Particleboard | Particleboard | Particleboard, 25 mm flooring, Wood solutions, FWPA, Australia | 2017-12-08 | 2022-12-08 | Australia | S-P-00562 | Version 1.2 | EPD Australasia | https://epd-australasia.com/wp-content/uploads/2018/04/EDP-3-Particleboard-Dec-2020-1.pdf | m³ | 732 |  |  |  | -420 | 628 | -1048 | 0 | 1221.22 | 801.22 | 1221.22 | -0.5737705 | 0.8579235 | -1.431694 | 0 | 1.668333 | 1.094563 | 1.668333 | Version 1.0
Timber & engineered woods | Particleboard | Particleboard | Max variation of 19mm flooring particleboard FWPA, Australia | 2017-12-08 | 2022-12-08 | Australia | S-P-00562 | Version 1.2 | EPD Australasia | https://epd-australasia.com/wp-content/uploads/2018/04/EDP-3-Particleboard-Dec-2020-1.pdf | m³ | 715.7895 |  |  |  | -342.6474 | 673.1421 | -1015.789 | 0 | 1181.053 | 838.4053 | 1181.053 | -0.4786985 | 0.9404191 | -1.419118 | 0 | 1.65 | 1.171301 | 1.65 | Version 1.0
Timber & engineered woods | Particleboard | Particleboard | Particleboard, , Min variation 19mm particleboard (FWPA) (Australia) | 2017-12-08 | 8/12/2022* | Australia | S-P-00562 | 0 | EPD Australasia | https://epd-australasia.com/wp-content/uploads/2018/04/EDP-3-Particleboard-Dec-2020-1.pdf | m³ | 715.7895 |  |  |  | -440.0842156 | 575.7052584 | -1015.789474 | 0 | 1181.052 | 740.9677844 | 1181.052 | -0.6148235365 | 0.804294111 | -1.419118 | 0 | 1.649999 | 1.035176 | 1.649999 | Version 1.0
Timber & engineered woods | Particleboard | Particleboard | Particleboard, 19 mm flooring, Wood solutions, FWPA, Australia | 2017-12-08 | 2022-12-08 | Australia | S-P-00562 | Version 1.2 | EPD Australasia | https://epd-australasia.com/wp-content/uploads/2018/04/EDP-3-Particleboard-Dec-2020-1.pdf | m³ | 715.7895 |  |  |  | -380.5263 | 636.8421 | -1015.789 | 0 | 1181.053 | 802.1053 | 1181.053 | -0.5316176 | 0.8897059 | -1.419118 | 0 | 1.65 | 1.120588 | 1.65 | Version 1.0
Timber & engineered woods | Particleboard | Particleboard | Particleboard, Global, Particleboard 660 kg/m3 (Norbord Europe Ltd) (Global) | 2020-03-20 | 2028-06-11 | Global | S-P-01856 | 0 | EPD (International) | https://api.environdec.com/api/v1/EPDLibrary/Files/c594ad8b-2072-40a8-ad7b-08dbbea226bc/Data | m³ | 660 |  |  |  | 687 | 320 | -1010 | 0.232 | 1012 | 322.232 | 1012 | 1.040909 | 0.4848485 | -1.530303 | 0.0003515152 | 1.533333 | 0.4882303 | 1.533333 | Version 1.0
Tile | Ceramic tiles | Pavers Ceramic | Ceramic tiles, , Ceramic Facade Tile Products (Xiamen Togen Building Products Co.,Ltd) (Global) | 2023-09-27 | 2028-09-27 | Global | S-P-10800 | 0 | EPD (International) | https://api.environdec.com/api/v1/EPDLibrary/Files/78cb0e72-3625-4e9f-acd5-08dbbea226bc/Data | kg | 2250 |  |  |  | 0.236 | 0.308 | -0.0723 | 0.000247 | 0 | 0.308247 | 0 | 0.236 | 0.308 | -0.0723 | 0.000247 | 0 | 0.308247 | 0 | Version 1.0
Tile | Ceramic tiles | Pavers Ceramic | Ceramic tiles, , Ceramic tiles for exterior and interior floor and wall coverings (Exa) (Global) | 2023-01-04 | 2028-01-04 | Global | S-P-08006 | 0 | EPD (International) | https://api.environdec.com/api/v1/EPDLibrary/Files/9435e4ac-691f-4b28-2314-08daedae32be/Data | kg |  | 24.5 |  |  | 0.8204082 | 0.8163265 | 0.003428571 | 0.000155102 | 0 | 0.8199102 | 0 | 0.8204082 | 0.8163265 | 0.003428571 | 0.000155102 | 0 | 0.8199102 | 0 | Version 1.0
Tile | Ceramic tiles | Pavers Ceramic | Ceramic tiles, , Porcelain Stone ware tiles (Saloni) (Global) | 2022-03-17 | 2027-03-16 | Global | S-P-01155 | 0 | EPD (International) | https://api.environdec.com/api/v1/EPDLibrary/Files/08e8581b-33e7-4738-566c-08da12da9675/Data | kg |  | 22.1 |  |  | 0.4615385 | 0.4570136 | 0.002144796 | 0.0002280543 | 0 | 0.4593864 | 0 | 0.4615385 | 0.4570136 | 0.002144796 | 0.0002280543 | 0 | 0.4593864 | 0 | Version 1.0
Tile | Ceramic tiles | Pavers ceramic | Ceramic tiles, , Spanish Ceramic Tiles (Ascer Spanish Ceramic Tile Manufacturers' Association) (Global) | 18/03/2019 | 17/03/2024 | Global | 002-042 | Not applicable | GlobalEPD | 0 | kg |  | 20.7 |  |  | 0.6038647 | 0 | 0 | 0 | 0 | 0.6038647 | 0 | 0.6038647 | 0 | 0 | 0 | 0 | 0.6038647 | 0 | Version 2025.1
Plasterboard | Plasterboard | Plasterboard | Plasterboard, Opal 10 mm, (Siniat) | 2023-05-16 | 2028-05-16 | Australia | S-P-07445 | Version 1 | EPD Australasia | https://epd-australasia.com/wp-content/uploads/2023/06/SP07445-Etex-Siniat-Plasterboard-280623.pdf | m² | 840 | 8.4 |  |  | 1.8 | 2.69 | -0.829 | 0.00305 | 0.869 | 2.73305 | 0.869 | 0.2142857 | 0.3202381 | -0.09869048 | 0.0003630952 | 0.1034524 | 0.3253631 | 0.1034524 | Version 1.0
Plasterboard | Plasterboard | Plasterboard | Plasterboard, trurock 13 mm, (Siniat) | 2023-05-16 | 2028-05-16 | Australia | S-P-07445 | Version 1 | EPD Australasia | https://epd-australasia.com/wp-content/uploads/2023/06/SP07445-Etex-Siniat-Plasterboard-280623.pdf | m² | 953.8462 | 12.4 |  |  | 3.22 | 4.14 | -0.923 | 0.00302 | 0.891 | 4.14302 | 0.891 | 0.2596774 | 0.333871 | -0.07443548 | 0.0002435484 | 0.07185484 | 0.3341145 | 0.07185484 | Version 1.0
Plasterboard | Plasterboard | Plasterboard | Plasterboard, fireshield 13 mm, (Siniat) | 2023-05-16 | 2028-05-16 | Australia | S-P-07445 | Version 1 | EPD Australasia | https://epd-australasia.com/wp-content/uploads/2023/06/SP07445-Etex-Siniat-Plasterboard-280623.pdf | m² | 823.0769 | 10.7 |  |  | 2.61 | 3.35 | -0.744 | 0.00368 | 0.6966667 | 3.35368 | 0.6966667 | 0.2439252 | 0.3130841 | -0.06953271 | 0.0003439252 | 0.06510903 | 0.313428 | 0.06510903 | Version 1.0
Plasterboard | Plasterboard | Plasterboard | Plasterboard, soundshield 13 mm, (Siniat) | 2023-05-16 | 2028-05-16 | Australia | S-P-07445 | Version 1 | EPD Australasia | https://epd-australasia.com/wp-content/uploads/2023/06/SP07445-Etex-Siniat-Plasterboard-280623.pdf | m² | 946.1538 | 12.3 |  |  | 2.95 | 3.75 | -0.793 | 0.00336 | 0.7406667 | 3.75336 | 0.7406667 | 0.2398374 | 0.304878 | -0.06447154 | 0.0002731707 | 0.0602168 | 0.3051512 | 0.0602168 | Version 1.0
Plasterboard | Plasterboard | Plasterboard | Plasterboard, fireshield H 13 mm, (Siniat) | 2023-05-16 | 2028-05-16 | Australia | S-P-07445 | Version 1 | EPD Australasia | https://epd-australasia.com/wp-content/uploads/2023/06/SP07445-Etex-Siniat-Plasterboard-280623.pdf | m² | 923.0769 | 12 |  |  | 2.88 | 3.62 | -0.736 | 0.00339 | 0.682 | 3.62339 | 0.682 | 0.24 | 0.3016667 | -0.06133333 | 0.0002825 | 0.05683333 | 0.3019492 | 0.05683333 | Version 1.0
Plasterboard | Plasterboard | Plasterboard | Plasterboard, fireshield 16 mm, (Siniat) | 2023-05-16 | 2028-05-16 | Australia | S-P-07445 | Version 1 | EPD Australasia | https://epd-australasia.com/wp-content/uploads/2023/06/SP07445-Etex-Siniat-Plasterboard-280623.pdf | m² | 818.75 | 13.1 |  |  | 3.29 | 4.05 | -0.76 | 0.00425 | 0.7003333 | 4.05425 | 0.7003333 | 0.251145 | 0.3091603 | -0.05801527 | 0.0003244275 | 0.05346056 | 0.3094847 | 0.05346056 | Version 1.0
Plasterboard | Plasterboard | Plasterboard | Plasterboard, , Regular Plasterboard (Knauf Orbond) (Israel) | 2023-06-29 | 2028-06-29 | Israel | S-P-09656 | 0 | EPD (International) | https://api.environdec.com/api/v1/EPDLibrary/Files/43c64dfc-1b96-4881-8e10-08db7203e99c/Data | m² |  | 8 |  |  | 1.32 | 1.49 | -0.184 | 0 | 0 | 1.49 | 0 | 0.165 | 0.18625 | -0.023 | 0 | 0 | 0.18625 | 0 | Version 1.0
Plasterboard | Plasterboard | Plasterboard | Plasterboard, , Fire Plus+2.0 (Knauf Orbond) (Israel) | 2023-06-29 | 2028-06-29 | Israel | S-P-09659 | 0 | EPD (International) | https://api.environdec.com/api/v1/EPDLibrary/Files/ca4f7e40-3cc3-4d80-8df2-08db7203e99c/Data | m² |  | 17 |  |  | 2.7 | 3.02 | -0.338 | 0 | 0 | 3.02 | 0 | 0.1588235 | 0.1776471 | -0.01988235 | 0 | 0 | 0.1776471 | 0 | Version 1.0
Plasterboard | Plasterboard | Plasterboard | Plasterboard, , Piano HD Board (Knauf Orbond) (Israel) | 2023-06-29 | 2028-06-29 | Israel | S-P-09657 | 0 | EPD (International) | https://api.environdec.com/api/v1/EPDLibrary/Files/86e1a6f9-6e9e-40ce-8df4-08db7203e99c/Data | m² |  | 12.5 |  |  | 1.96 | 2.19 | -0.25 | 0 | 0 | 2.19 | 0 | 0.1568 | 0.1752 | -0.02 | 0 | 0 | 0.1752 | 0 | Version 1.0
Plasterboard | Plasterboard | Plasterboard | Plasterboard, , Blue EX Board (Knauf Orbond) (Israel) | 2023-06-29 | 2028-06-29 | Israel | S-P-09658 | 0 | EPD (International) | https://api.environdec.com/api/v1/EPDLibrary/Files/2e7e5134-fc8f-449e-8df3-08db7203e99c/Data | m² |  | 12 |  |  | 2.01 | 2.24 | -0.24 | 0 | 0 | 2.24 | 0 | 0.1675 | 0.1866667 | -0.02 | 0 | 0 | 0.1866667 | 0 | Version 1.0
Plasterboard | Plasterboard | Plasterboard | Plasterboard, , Fire-Resistant Board - Knauf Orbond (Knauf Orbond) (Israel) | 2023-06-29 | 2028-06-29 | Israel | S-P-09128 | 0 | EPD (International) | https://api.environdec.com/api/v1/EPDLibrary/Files/c68012f9-c42c-4734-8e11-08db7203e99c/Data | m² |  | 9.5 |  |  | 1.51 | 1.68 | -0.187 | 0 | 0 | 1.68 | 0 | 0.1589474 | 0.1768421 | -0.01968421 | 0 | 0 | 0.1768421 | 0 | Version 1.0
Plasterboard | Plasterboard | Plasterboard | Plasterboard, , Water-Resistant Board - Knauf Orbond (Knauf Orbond) (Israel) | 2023-06-29 | 2028-06-29 | Israel | S-P-09491 | 0 | EPD (International) | https://api.environdec.com/api/v1/EPDLibrary/Files/c68012f9-c42c-4734-8e11-08db7203e99c/Data | m² |  | 9.2 |  |  | 1.51 | 1.68 | -0.187 | 0 | 0 | 1.68 | 0 | 0.1641304 | 0.1826087 | -0.02032609 | 0 | 0 | 0.1826087 | 0 | Version 1.0
Plasterboard | Plasterboard | Plasterboard | Plasterboard, curveshield 6.5 mm, (Siniat) | 2023-05-16 | 2028-05-16 | Australia | S-P-07445 | Version 1 | EPD Australasia | https://epd-australasia.com/wp-content/uploads/2023/06/SP07445-Etex-Siniat-Plasterboard-280623.pdf | m² | 738.4615 | 4.8 |  |  | 0.859 | 1.89 | -1.03 | 0 | 0.979 | 1.89 | 0.979 | 0.1789583 | 0.39375 | -0.2145833 | 0 | 0.2039583 | 0.39375 | 0.2039583 | Version 1.0
Plasterboard | Plasterboard | Plasterboard | Plasterboard, shaftliner/ intershield 25 mm, (Siniat) | 2023-05-16 | 2028-05-16 | Australia | S-P-07445 | Version 1 | EPD Australasia | https://epd-australasia.com/wp-content/uploads/2023/06/SP07445-Etex-Siniat-Plasterboard-280623.pdf | m² | 832 | 20.8 |  |  | 5.58 | 6.79 | -1.21 | 0 | 1.067 | 6.79 | 1.067 | 0.2682692 | 0.3264423 | -0.05817308 | 0 | 0.05129808 | 0.3264423 | 0.05129808 | Version 1.0
Plasterboard | Plasterboard | Plasterboard | Plasterboard, watershield 10 mm, (Siniat) | 2023-05-16 | 2028-05-16 | Australia | S-P-07445 | Version 1 | EPD Australasia | https://epd-australasia.com/wp-content/uploads/2023/06/SP07445-Etex-Siniat-Plasterboard-280623.pdf | m² | 760 | 7.6 |  |  | 2.11 | 2.82 | -0.706 |  | 0.6673333 | 2.82 | 0.6673333 | 0.2776316 | 0.3710526 | -0.09289474 | 0 | 0.08780702 | 0.3710526 | 0.08780702 | Version 1.0
Plasterboard | Plasterboard | Plasterboard | Plasterboard, watershield 13 mm, (Siniat) | 2023-05-16 | 2028-05-16 | Australia | S-P-07445 | Version 1 | EPD Australasia | https://epd-australasia.com/wp-content/uploads/2023/06/SP07445-Etex-Siniat-Plasterboard-280623.pdf | m² | 730.7692 | 9.5 |  |  | 2.66 | 3.4 | -0.741 | 0 | 0.6893333 | 3.4 | 0.6893333 | 0.28 | 0.3578947 | -0.078 | 0 | 0.0725614 | 0.3578947 | 0.0725614 | Version 1.0
Plasterboard | Plasterboard | Plasterboard | Plasterboard, multishield 13 mm, (Siniat) | 2023-05-16 | 2028-05-16 | Australia | S-P-07445 | Version 1 | EPD Australasia | https://epd-australasia.com/wp-content/uploads/2023/06/SP07445-Etex-Siniat-Plasterboard-280623.pdf | m² | 830.7692 | 10.8 |  |  | 3.17 | 3.96 | -0.796 | 0 | 0.7296667 | 3.96 | 0.7296667 | 0.2935185 | 0.3666667 | -0.0737037 | 0 | 0.06756173 | 0.3666667 | 0.06756173 | Version 1.0
Plasterboard | Plasterboard | Plasterboard | Plasterboard, multishield 16 mm, (Siniat) | 2023-05-16 | 2028-05-16 | Australia | S-P-07445 | Version 1 | EPD Australasia | https://epd-australasia.com/wp-content/uploads/2023/04/SP07446-Kingspan-EPD_Kooltherm_Mar23.pdf | m² | 818.75 | 13.1 |  |  | 3.64 | 4.4 | -0.763 | 0 | 0.6966667 | 4.4 | 0.6966667 | 0.2778626 | 0.3358779 | -0.05824427 | 0 | 0.05318066 | 0.3358779 | 0.05318066 | Version 1.0
Plasterboard | Plasterboard | Plasterboard | Plasterboard, spanshield 10 mm, (Siniat) | 2023-05-16 | 2028-05-16 | Australia | S-P-07445 | Version 1 | EPD Australasia | https://epd-australasia.com/wp-content/uploads/2023/06/SP07445-Etex-Siniat-Plasterboard-280623.pdf | m² | 660 | 6.6 |  |  | 1.42 | 2.1 | -0.677 | 0 | 0.66 | 2.1 | 0.66 | 0.2151515 | 0.3181818 | -0.1025758 | 0 | 0.1 | 0.3181818 | 0.1 | Version 1.0
Plasterboard | Plasterboard | Plasterboard | Plasterboard, trurock HD 13 mm, (Siniat) | 2023-05-16 | 2028-05-16 | Australia | S-P-07445 | Version 1 | EPD Australasia | https://epd-australasia.com/wp-content/uploads/2023/06/SP07445-Etex-Siniat-Plasterboard-280623.pdf | m² | 953.8462 | 12.4 |  |  | 3.42 | 4.35 | -0.924 | 0 | 0.8873333 | 4.35 | 0.8873333 | 0.2758065 | 0.3508065 | -0.07451613 | 0 | 0.07155914 | 0.3508065 | 0.07155914 | Version 1.0
Plasterboard | Plasterboard | Plasterboard | Plasterboard, mastashield 13 mm, (Siniat) | 2023-05-16 | 2028-05-16 | Australia | S-P-07445 | Version 1 | EPD Australasia | https://epd-australasia.com/wp-content/uploads/2023/06/SP07445-Etex-Siniat-Plasterboard-280623.pdf | m² | 638.4615 | 8.3 |  |  | 1.92 | 2.64 | -0.727 | 0 | 0.6966667 | 2.64 | 0.6966667 | 0.2313253 | 0.3180723 | -0.08759036 | 0 | 0.08393574 | 0.3180723 | 0.08393574 | Version 1.0
Plasterboard | Plasterboard | Plasterboard | Plasterboard, trurock 16 mm*, (Siniat) | 2023-05-16 | 2028-05-16 | Australia | S-P-07445 | Version 1 | EPD Australasia | https://epd-australasia.com/wp-content/uploads/2023/06/SP07445-Etex-Siniat-Plasterboard-280623.pdf | m² | 925 | 14.8 |  |  | 4.12 | 5.08 | -0.968 | 0 | 0.9166667 | 5.08 | 0.9166667 | 0.2783784 | 0.3432432 | -0.06540541 | 0 | 0.06193694 | 0.3432432 | 0.06193694 | Version 1.0
Plasterboard | Plasterboard | Plasterboard | Plasterboard, trurock HD 16 mm, (Siniat) | 2023-05-16 | 2028-05-16 | Australia | S-P-07445 | Version 1 | EPD Australasia | https://epd-australasia.com/wp-content/uploads/2023/06/SP07445-Etex-Siniat-Plasterboard-280623.pdf | m² | 925 | 14.8 |  |  | 3.71 | 4.75 | -1.04 | 0 | 1.001 | 4.75 | 1.001 | 0.2506757 | 0.3209459 | -0.07027027 | 0 | 0.06763514 | 0.3209459 | 0.06763514 | Version 1.0
Plasterboard | Plasterboard | Plasterboard | Plasterboard, mastashield 10 mm, (Siniat) | 2023-05-16 | 2028-05-16 | Australia | S-P-07445 | Version 1 | EPD Australasia | https://epd-australasia.com/wp-content/uploads/2023/06/SP07445-Etex-Siniat-Plasterboard-280623.pdf | m² | 620 | 6.2 |  |  | 1.4 | 2.05 | -0.657 | 0 | 0.638 | 2.05 | 0.638 | 0.2258065 | 0.3306452 | -0.1059677 | 0 | 0.1029032 | 0.3306452 | 0.1029032 | Version 1.0
Plasterboard | Plasterboard | Plasterboard | Plasterboard, soundshield 10 mm*, (Siniat) | 2023-05-16 | 2028-05-16 | Australia | S-P-07445 | Version 1 | EPD Australasia | https://epd-australasia.com/wp-content/uploads/2023/06/SP07445-Etex-Siniat-Plasterboard-280623.pdf | m² | 850 | 8.5 |  |  | 2.23 | 2.96 | -0.731 | 0 | 0.7113333 | 2.96 | 0.7113333 | 0.2623529 | 0.3482353 | -0.086 | 0 | 0.08368627 | 0.3482353 | 0.08368627 | Version 1.0
Plasterboard | Plasterboard | Plasterboard | Plasterboard, , Sheetrock HD (13 mm) (Knauf Gypsum Pty Ltd) (Australia) | 2024-08-30 | 2029-08-30 | Australia | EPD-IES-0014138:001 | Not applicable | EPD Australasia | https://epd-australasia.com/?s=0014138:001&post_type=epd | m² | 654 | 8.5 |  |  | 1.83 | 2.42 | -0.593 | 0.00111 | 0 | 2.42111 | 0 | 0.2152941 | 0.2847059 | -0.06976471 | 0.0001305882 | 0 | 0.2848365 | 0 | Version 2025.1
Plasterboard | Plasterboard | Plasterboard | Plasterboard, , Firestop (13 mm) (Knauf Gypsum Pty Ltd) (Australia) | 2024-08-30 | 2029-08-30 | Australia | EPD-IES-0014135:001 | Not applicable | EPD Australasia | https://epd-australasia.com/?s=0014135:001&post_type=epd | m² | 838 | 10.9 |  |  | 2.93 | 3.56 | -0.632 | 0.00161 | 0 | 3.56161 | 0 | 0.2688073 | 0.3266055 | -0.05798165 | 0.0001477064 | 0 | 0.3267532 | 0 | Version 2025.1
Plasterboard | Plasterboard | Plasterboard | Plasterboard, , Sheetrock ONE (10 mm) (Knauf Gypsum Pty Ltd) (Australia) | 2024-08-30 | 2029-08-30 | Australia | EPD-IES-0014139:001 | Not applicable | EPD Australasia | https://epd-australasia.com/?s=0014139:001&post_type=epd | m² | 590 | 5.9 |  |  | 1.14 | 1.77 | -0.626 | 0.00139 | 0 | 1.77139 | 0 | 0.1932203 | 0.3 | -0.1061017 | 0.0002355932 | 0 | 0.3002356 | 0 | Version 2025.1
Plasterboard | Plasterboard | Plasterboard | Plasterboard, , Wetstop (13 mm) (Knauf Gypsum Pty Ltd) (Australia) | 2024-08-30 | 2029-08-30 | Australia | EPD-IES-0014136:001 | Not applicable | EPD Australasia | https://epd-australasia.com/?s=0014136:001&post_type=epd | m² | 708 | 9.2 |  |  | 2.24 | 2.88 | -0.639 | 0.00157 | 0 | 2.88157 | 0 | 0.2434783 | 0.3130435 | -0.06945652 | 0.0001706522 | 0 | 0.3132141 | 0 | Version 2025.1
Plasterboard | Plasterboard | Plasterboard | Plasterboard, , Wetstop (10 mm) (Knauf Gypsum Pty Ltd) (Australia) | 2024-08-30 | 2029-08-30 | Australia | EPD-IES-0014137:001 | Not applicable | EPD Australasia | https://epd-australasia.com/?s=0014137:001&post_type=epd | m² | 720 | 7.2 |  |  | 1.76 | 2.4 | -0.635 | 0.00159 | 0 | 2.40159 | 0 | 0.2444444 | 0.3333333 | -0.08819444 | 0.0002208333 | 0 | 0.3335542 | 0 | Version 2025.1
Plasterboard | Plasterboard | Plasterboard | Plasterboard, , Fire Wetstop (13 mm) (Knauf Gypsum Pty Ltd) (Australia) | 2024-08-30 | 2029-08-30 | Australia | EPD-IES-0014133:001 | Not applicable | EPD Australasia | https://epd-australasia.com/?s=0014133:001&post_type=epd | m² | 838 | 10.9 |  |  | 3.23 | 3.9 | -0.672 | 0.00197 | 0 | 3.90197 | 0 | 0.2963303 | 0.3577982 | -0.06165138 | 0.0001807339 | 0 | 0.3579789 | 0 | Version 2025.1
Plasterboard | Plasterboard | Plasterboard | Plasterboard, , Soundstop (10 mm) (Knauf Gypsum Pty Ltd) (Australia) | 2024-08-30 | 2029-08-30 | Australia | EPD-IES-0014131:001 | Not applicable | EPD Australasia | https://epd-australasia.com/?s=0014131:001&post_type=epd | m² | 900 | 9 |  |  | 1.87 | 2.54 | -0.675 | 0.00108 | 0 | 2.54108 | 0 | 0.2077778 | 0.2822222 | -0.075 | 0.00012 | 0 | 0.2823422 | 0 | Version 2025.1
Plasterboard | Plasterboard | Plasterboard | Plasterboard, , Soundstop (13 mm) (Knauf Gypsum Pty Ltd) (Australia) | 2024-08-30 | 2029-08-30 | Australia | EPD-IES-0014130:001 | Not applicable | EPD Australasia | https://epd-australasia.com/?s=0014130:001&post_type=epd | m² | 908 | 11.8 |  |  | 2.4 | 3.07 | -0.675 | 0.0011 | 0 | 3.0711 | 0 | 0.2033898 | 0.2601695 | -0.05720339 | 9.322034e-05 | 0 | 0.2602627 | 0 | Version 2025.1
Plasterboard | Plasterboard | Plasterboard | Plasterboard, , Fire Wetstop (16 mm) (Knauf Gypsum Pty Ltd) (Australia) | 2024-08-30 | 2029-08-30 | Australia | EPD-IES-0014132:001 | Not applicable | EPD Australasia | https://epd-australasia.com/?s=0014132:001&post_type=epd | m² | 838 | 13.4 |  |  | 3.71 | 4.39 | -0.684 | 0.00217 | 0 | 4.39217 | 0 | 0.2768657 | 0.3276119 | -0.05104478 | 0.0001619403 | 0 | 0.3277739 | 0 | Version 2025.1
Plasterboard | Plasterboard | Plasterboard | Plasterboard, , Firestop (16 mm) (Knauf Gypsum Pty Ltd) (Australia) | 2024-08-30 | 2029-08-30 | Australia | EPD-IES-0014134:001 | Not applicable | EPD Australasia | https://epd-australasia.com/?s=0014134:001&post_type=epd | m² | 838 | 13.4 |  |  | 3.72 | 4.4 | -0.686 | 0.00219 | 0 | 4.40219 | 0 | 0.2776119 | 0.3283582 | -0.05119403 | 0.0001634328 | 0 | 0.3285216 | 0 | Version 2025.1
Plasterboard | Plasterboard | Plasterboard | Plasterboard, , Multistop (16mm) (Knauf Gypsum Pty Ltd) (Australia) | 2024-08-30 | 2029-08-30 | Australia | EPD-IES-0014128:001 | Not applicable | EPD Australasia | https://epd-australasia.com/?s=0014128:001&post_type=epd | m² | 913 | 14.6 |  |  | 3.94 | 4.71 | -0.777 | 0.00207 | 0 | 4.71207 | 0 | 0.269863 | 0.3226027 | -0.05321918 | 0.0001417808 | 0 | 0.3227445 | 0 | Version 2025.1
Plasterboard | Plasterboard | Plasterboard | Plasterboard, , Multistop (13mm) (Knauf Gypsum Pty Ltd) (Australia) | 2024-08-30 | 2029-08-30 | Australia | EPD-IES-0014127:001 | Not applicable | EPD Australasia | https://epd-australasia.com/?s=0014127:001&post_type=epd | m² | 923 | 12 |  |  | 3.25 | 4.05 | -0.799 | 0.00215 | 0 | 4.05215 | 0 | 0.2708333 | 0.3375 | -0.06658333 | 0.0001791667 | 0 | 0.3376792 | 0 | Version 2025.1
Plasterboard | Plasterboard | Plasterboard | Plasterboard, , Shaftliner (25 mm) (Knauf Gypsum Pty Ltd) (Australia) | 2024-08-30 | 2029-08-30 | Australia | EPD-IES-0014129:001 | Not applicable | EPD Australasia | https://epd-australasia.com/?s=0014129:001&post_type=epd | m² | 820 | 20.5 |  |  | 5.98 | 6.83 | -0.85 | 0.00274 | 0 | 6.83274 | 0 | 0.2917073 | 0.3331707 | -0.04146341 | 0.0001336585 | 0 | 0.3333044 | 0 | Version 2025.1
Plastic sheeting |  | Plastic sheeting | Plastic sheeting, , Transparent plastic sheets PMMA Clear H150 (NUDEC) (Global) | 2022-04-28 | 2027-04-26 | Global | S-P-05918 | 0 | EPD International | https://api.environdec.com/api/v1/EPDLibrary/Files/27bd3772-ee58-4947-ef19-08da28305142/Data | m³ | 1170 |  |  |  | 7420 | 7390 | 26.7 | 2.63 | 0 | 7419.33 | 0 | 6.34188 | 6.316239 | 0.02282051 | 0.002247863 | 0 | 6.341308 | 0 | Version 2025.1
Plastic sheeting |  | Plastic sheeting | Plastic sheeting, , Transparent plastic sheets PC Clear 211 UV (NUDEC) (Global) | 2022-04-28 | 2027-04-26 | Global | S-P-05906 | 0 | EPD International | https://api.environdec.com/api/v1/EPDLibrary/Files/f8f1831a-adbf-4f81-ef1f-08da28305142/Data | m³ | 1200 |  |  |  | 10800 | 10800 | 26.3 | 2.17 | 0 | 10828.47 | 0 | 9 | 9 | 0.02191667 | 0.001808333 | 0 | 9.023725 | 0 | Version 2025.1
Plastic sheeting |  | Plastic sheeting | Plastic sheeting, , Transparent plastic sheets PC Opal 4963 (NUDEC) (Global) | 2022-04-28 | 2027-04-26 | Global | S-P-05906 | 0 | EPD International | https://api.environdec.com/api/v1/EPDLibrary/Files/9cedc838-bbd6-4a86-ef1e-08da28305142/Data | m³ | 1200 |  |  |  | 11500 | 11500 | 26.6 | 2.18 | 0 | 11528.78 | 0 | 9.583333 | 9.583333 | 0.02216667 | 0.001816667 | 0 | 9.607317 | 0 | Version 2025.1
Plastic sheeting |  | Plastic sheeting | Plastic sheeting, , 100% Recycled plastic panels (Polygood) (Global) | 2023-06-29 | 2028-06-28 | Global | S-P-09636 | 0 | EPD International | https://api.environdec.com/api/v1/EPDLibrary/Files/4acdcc32-178b-4d0f-605c-08db94c6ebcd/Data | m³ | 1100 |  |  |  | 487 | 479 | 3.53 | 2.65 | 0 | 485.18 | 0 | 0.4427273 | 0.4354545 | 0.003209091 | 0.002409091 | 0 | 0.4410727 | 0 | Version 2025.1
Add on aluminium billet - extrusion + anodising |  | plus_alum_extru_anod | plus_alum_extru_anod, , Add on if aluminium billet provided_covers prep, extusion, anodising (Calculated) () | 0 | 0 | 0 | 0 | Not applicable | 0 | 0 | kg |  |  |  |  | 3.3413 | 0 | 0 | 0 | 0 | 3.3413 | 0 | 3.3413 | 0 | 0 | 0 | 0 | 3.3413 | 0 | Version 1.0
Add on aluminium billet - extrusion + powder coating |  | plus_alum_extru_powder | plus_alum_extru_powder, , Add on if aluminium billet provided_covers prep, extusion, powder coating (Calculated) () | 0 | 0 | 0 | 0 | Not applicable | 0 | 0 | kg |  |  |  |  | 2.2713 | 0 | 0 | 0 | 0 | 2.2713 | 0 | 2.2713 | 0 | 0 | 0 | 0 | 2.2713 | 0 | Version 1.0
Flooring | Plywood | Plywood (all) | plywood flooring, tongue and groove, A-bond, 25 mm (commercial), FWPA | 2017-12-08 | 2022-12-08 | Australia | S-P-00564 | Version 1.2 | EPD Australasia | https://epd-australasia.com/epd/plywood/ | m³ | 492 |  |  |  | -336.4 | 432 | -772 | 0 | 829.84 | 489.84 | 829.84 | -0.6837398 | 0.8780488 | -1.569106 | 0 | 1.686667 | 0.9956098 | 1.686667 | Version 1.0
Flooring | Plywood | Plywood (all) | plywood flooring, tongue and groove, A-bond, 15 mm (residential), FWPA | 2017-12-08 | 2022-12-08 | Australia | S-P-00564 | Version 1.2 | EPD Australasia | https://epd-australasia.com/epd/plywood/ | m³ | 493.3333 |  |  |  | -363.3333 | 410.6667 | -773.3333 | 0 | 832.0889 | 469.4222 | 832.0889 | -0.7364865 | 0.8324324 | -1.567568 | 0 | 1.686667 | 0.9515315 | 1.686667 | Version 1.0
Plywood | Plywood | Plywood (all) | Plywood, Global, SELEX Plywood products (CMPC) (Chile) | 2022-10-20 | 2027-12-19 | Chile | S-P-02010 | 0 | EPD (International) | https://api.environdec.com/api/v1/EPDLibrary/Files/4ab1ebc5-aa39-4993-a589-08dae89fe9e4/Data | m³ | 515 |  |  |  | -454 | 320 | -841 | 0.107 | 849.75 | 328.857 | 849.75 | -0.8815534 | 0.6213592 | -1.63301 | 0.000207767 | 1.65 | 0.6385573 | 1.65 | Version 1.0
Plywood | Plywood | Plywood (all) | Plywood, Global, SELEX Plywood 9mm (CMPC) (Chile) | 2022-10-20 | 2027-12-19 | Chile | S-P-02011 | 0 | EPD (International) | https://api.environdec.com/api/v1/EPDLibrary/Files/55b09d26-2c80-4a6d-a58f-08dae89fe9e4/Data | m³ | 515 |  |  |  | -512 | 262 | -841 | 0.105 | 849.75 | 270.855 | 849.75 | -0.9941748 | 0.5087379 | -1.63301 | 0.0002038835 | 1.65 | 0.525932 | 1.65 | Version 1.0
Plywood | Plywood | Plywood (all) | Plywood, Global, Plywood CHH Ply (Carter Holt Harvey) (New Zealand) | 2023-04-12 | 2028-04-12 | New Zealand | S-P-05513 | 0 | EPD (International) | https://api.environdec.com/api/v1/EPDLibrary/Files/7a0c4ed1-3747-44a2-0e84-08db3c2e10fb/Data | m³ | 593 |  |  |  | -737 | 215 | -952 | 0.0577 | 971.6667 | 234.7244 | 971.6667 | -1.242833 | 0.3625632 | -1.605396 | 9.730185e-05 | 1.638561 | 0.3958252 | 1.638561 | Version 1.0
Plywood | Plywood | Plywood (all) | Plywood, Global, Grupo Garnica Plywood (MADERAS) (Spain) | 2023-10-05 | 2028-02-01 | Spain | S-P-00531 | 0 | EPD (International) | https://api.environdec.com/api/v1/EPDLibrary/Files/967dee7b-efeb-472f-8729-08dbc3e797a5/Data | m³ | 550 |  |  |  | -514 | 363 | -883 | 5.17 | 810.3333 | 368.17 | 810.3333 | -0.9345455 | 0.66 | -1.605455 | 0.0094 | 1.473333 | 0.6694 | 1.473333 | Version 1.0
Plywood | Plywood | Plywood (all) | Plywood, Global, Plywood C1D (Panguaneta) (Italy) | 2023-05-23 | 2028-01-17 | Italy | S-P-09388 | 0 | EPD (International) | https://api.environdec.com/api/v1/EPDLibrary/Files/a3537711-c006-4118-ed97-08db605618f8/Data | m³ | 410 |  |  |  | -126 | 448 | -563 | 1.5 | 522.7 | 449.5 | 522.7 | -0.3073171 | 1.092683 | -1.373171 | 0.003658537 | 1.274878 | 1.096341 | 1.274878 | Version 1.0
Timber & engineered woods | Plywood | Plywood (all) | Plywood, A-bond 17 mm (formwork),FWPA | 2017-12-08 | 2022-12-08 | Australia | S-P-00564 | Version 1.2 | EPD Australasia | https://epd-australasia.com/epd/plywood/ | m³ | 514.7059 |  |  |  | -248.2353 | 526.4706 | -776.4706 | 0 | 868.1373 | 618.1373 | 868.1373 | -0.4822857 | 1.022857 | -1.508571 | 0 | 1.686667 | 1.200952 | 1.686667 | Version 1.0
Timber & engineered woods | Plywood | Plywood (all) | Plywood, A-bond, 7 mm (bracing), FWPA | 2017-12-08 | 2022-12-08 | Australia | S-P-00564 | Version 1.2 | EPD Australasia | https://epd-australasia.com/epd/plywood/ | m³ | 492.8571 |  |  |  | -331.4286 | 440 | -771.4286 | 0 | 831.2857 | 499.8571 | 831.2857 | -0.6724638 | 0.8927536 | -1.565217 | 0 | 1.686667 | 1.014203 | 1.686667 | Version 1.0
Timber & engineered woods | Plywood | Plywood (all) | Plywood, A-bond, 9 mm (structural), FWPA | 2017-12-08 | 2022-12-08 | Australia | S-P-00564 | Version 1.2 | EPD Australasia | https://epd-australasia.com/epd/plywood/ | m³ | 493.3333 |  |  |  | -353.3333 | 422.2222 | -775.5556 | 0 | 832.0889 | 478.7556 | 832.0889 | -0.7162162 | 0.8558559 | -1.572072 | 0 | 1.686667 | 0.9704505 | 1.686667 | Version 1.0
Timber & engineered woods | Plywood | Plywood (all) | Max variation of Formply A-bond 17mm FWPA, Australia | 2017-12-08 | 2022-12-08 | Australia | S-P-00564 | Version 1.2 | EPD Australasia | https://epd-australasia.com/epd/plywood/ | m³ | 545.8824 |  |  |  | 1.652941 | 778.1235 | -776.4706 | 0 | 920.7216 | 922.3745 | 920.7216 | 0.003028017 | 1.425442 | -1.422414 | 0 | 1.686667 | 1.689695 | 1.686667 | Version 1.0
Timber & engineered woods | Plywood | Plywood (all) | Plywood, , Min variation of Formply A-bond 15mm FWPA, Australia (FWPA) (Australia) | 2017-12-08 | 8/12/2022* | Australia | S-P-00564 | Version 1.2 | EPD Australasia | https://epd-australasia.com/wp-content/uploads/2018/04/EDP-5-Plywood-Dec-2020-2.pdf | m³ | 493.3333 |  |  |  | -364.7197 | 408.613665 | -773.3333 | 0 | 832.0889 | 467.3692 | 832.0889 | -0.739296625 | 0.8282709 | -1.567568 | 0 | 1.686667 | 0.94737 | 1.686667 | Version 1.0
Timber & engineered woods | Plywood | Plywood (all) | Plywood, formply, B-bond, 17 mm (formwork) FWPA | 2017-12-08 | 2022-12-08 | Australia | S-P-00564 | Version 1.2 | EPD Australasia | https://epd-australasia.com/epd/plywood/ | m³ | 545.8824 |  |  |  | -297.6471 | 499.4118 | -794.1176 | 0 | 920.7216 | 626.0157 | 920.7216 | -0.5452586 | 0.9148707 | -1.454741 | 0 | 1.686667 | 1.146796 | 1.686667 | Version 1.0
Concrete precast | Prefabricated concrete | Prefabricated concrete | Prefabricated concrete, , Prefabricated concrete balcony with connector (AF Prefab) (Sweden) | 2023-04-06 | 2028-04-06 | Sweden | S-P-08665 | 0 | EPD (International) | https://api.environdec.com/api/v1/EPDLibrary/Files/74466ed9-877e-4bbf-ce82-08db351f0eff/Data | tonne |  |  |  |  | 214 | 211 | 3.3 | 0.693 | 0 | 214.993 | 0 | 0.214 | 0.211 | 0.0033 | 0.000693 | 0 | 0.214993 | 0 | Version 1.0
Concrete precast | Prefabricated concrete | Prefabricated concrete | Prefabricated concrete, , Prefabricated massive concrete slab for building (AF Prefab) (Sweden) | 2023-04-06 | 2028-04-06 | Sweden | S-P-08664 | 0 | EPD (International) | https://api.environdec.com/api/v1/EPDLibrary/Files/131903ec-0fe2-4bea-ce80-08db351f0eff/Data | tonne |  |  |  |  | 183 | 180 | 2.43 | 0.664 | 0 | 183.094 | 0 | 0.183 | 0.18 | 0.00243 | 0.000664 | 0 | 0.183094 | 0 | Version 1.0
Concrete precast | Prefabricated concrete | Prefabricated concrete | Prefabricated concrete, , Prefabricated massive balcony - Australia average-case (Calculated) (Australia) | 0 | 0 | Australia | 0 | Not applicable | Calculated | See Other_conc. tab | tonne | 2400 |  |  |  | 217.854721 | 0 | 0 | 0 | 0 | 217.854721 | 0 | 0.217854721 | 0 | 0 | 0 | 0 | 0.217854721 | 0 | Version 1.0
Concrete precast | Prefabricated concrete | Prefabricated concrete | Prefabricated concrete, , Prefabricated concrete massive concrete slab for buildin - Australia average case (Calculated) (Australia) | 0 | 0 | Australia | 0 | Not applicable | Calculated | See Other_conc. tab | tonne | 2400 |  |  |  | 214.7493762 | 0 | 0 | 0 | 0 | 214.7493762 | 0 | 0.2147493762 | 0 | 0 | 0 | 0 | 0.2147493762 | 0 | Version 1.0
Aggregate | Recycled aggregate | Recycled fill material | Recycled aggregate, , Recycled Aggregate (ECORR) (Australia) | 2024-05-24 | 2029-05-24 | Australia | S-P-10944 | 0 | EPD Australasia | https://epd-australasia.com/wp-content/uploads/2024/06/SP10944-ECCOR-EPD_Recycled-Aggregate_May24.pdf | tonne |  |  |  |  | 0.612 | 0.612 | 0.000383 | 1.44e-05 | 0 | 0.6123974 | 0 | 0.000612 | 0.000612 | 3.83e-07 | 1.44e-08 | 0 | 0.0006123974 | 0 | Version 2025.1
Aggregate | Recycled aggregate | Recycled fill material | Recycled aggregate, , Recycled densley graded aggregate (ECORR) (Australia) | 2024-05-24 | 2029-05-24 | Australia | S-P-10942 | 0 | EPD Australasia | https://epd-australasia.com/wp-content/uploads/2024/06/SP10942-ECCOR-EPD_Recycled-Densely-Graded-Roadbase-Subbase_May24.pdf | tonne |  |  |  |  | 0.492 | 0.492 | 0.0003 | 1.16e-05 | 0 | 0.4923116 | 0 | 0.000492 | 0.000492 | 3e-07 | 1.16e-08 | 0 | 0.0004923116 | 0 | Version 2025.1
Aggregate | Recycled aggregate | Recycled fill material | Recycled aggregate, , Recycled glass sand (ResourceCo) (Australia) | 2024-10-01 | 2029-10-01 | Australia | EPD-IES-0016608:001 | Not applicable | EPD Australasia | https://epd-australasia.com/wp-content/uploads/2024/10/EPD-IES-0016608-ResourceCo_Wingfield-Product-Recycled-Glass-Sand_2024-10-01.pdf | tonne |  |  |  |  | 3.08 | 3.08 | 0.00073 | 5.91e-05 | 0 | 3.0807891 | 0 | 0.00308 | 0.00308 | 7.3e-07 | 5.91e-08 | 0 | 0.0030807891 | 0 | Version 2025.1
Aggregate | Recycled aggregate | Recycled fill material | Recycled aggregate, , Recycled crushed concrete aggregate (Greenvision) (New Zealand) | 2022-08-01 | 2027-08-01 | New Zealand | S-P-05490 | 0 | EPD Australasia | https://api.environdec.com/api/v1/EPDLibrary/Files/9a6c2d12-0544-4811-ad18-08da599e304a/Data | tonne |  |  |  |  | 0.827 | 0.793 | 0.0343 | 8.45e-05 | 0 | 0.8273845 | 0 | 0.000827 | 0.000793 | 3.43e-05 | 8.45e-08 | 0 | 0.0008273845 | 0 | Version 2025.1
Aggregate | Recycled aggregate | Recycled fill material | Aggregate, Recycled, 10/20 MM DRAINAGE AGGREGATES (ResourceCo) (Australia) | 2024-01-01 | 2029-01-01 | Australia | EPD-IES-0013394:001 (S-P-13394) | Not applicable | EPD Australasia | https://epd-australasia.com/?s=0013394:001&post_type=epd | tonne | 1800 |  |  |  | 9.55 | 9.53 | 0.00287 | 0.0178 | 0 | 9.55067 | 0 | 0.00955 | 0.00953 | 2.87e-06 | 1.78e-05 | 0 | 0.00955067 | 0 | Version 2025.1
Aggregate | Recycled aggregate | Recycled fill material | Aggregate, Recycled, 10/20 MM DRAINAGE AGGREGATES (ResourceCo) (Australia) | 2024-01-01 | 2029-01-01 | Australia | EPD-IES-0013387:001 (S-P-13387) | Not applicable | EPD Australasia | https://epd-australasia.com/?s=0013387:001&post_type=epd | tonne | 1800 |  |  |  | 8.14 | 8.12 | 0.0104 | 0.00486 | 0 | 8.13526 | 0 | 0.00814 | 0.00812 | 1.04e-05 | 4.86e-06 | 0 | 0.00813526 | 0 | Version 2025.1
Aggregate | Recycled aggregate | Recycled fill material | Aggregate, Recycled, PM1/20RM - BASE COURSE (ResourceCo) (Australia) | 2024-01-01 | 2029-01-01 | Australia | EPD-IES-0013391:001 (S-P-13391) | Not applicable | EPD Australasia | https://epd-australasia.com/?s=0013391:001&post_type=epd | tonne | 1800 |  |  |  | 5.32 | 5.3 | 0.0016 | 0.00991 | 0 | 5.31151 | 0 | 0.00532 | 0.0053 | 1.6e-06 | 9.91e-06 | 0 | 0.00531151 | 0 | Version 2025.1
Aggregate | Recycled aggregate | Recycled fill material | Aggregate, Recycled, -7 MM RECYCLED SAND (ResourceCo) (Australia) | 2024-01-01 | 2029-01-01 | Australia | EPD-IES-0013389:001 (S-P-13389) | Not applicable | EPD Australasia | https://epd-australasia.com/?s=0013389:001&post_type=epd | tonne | 1800 |  |  |  | 2.64 | 2.63 | 0.00337 | 0.00157 | 0 | 2.63494 | 0 | 0.00264 | 0.00263 | 3.37e-06 | 1.57e-06 | 0 | 0.00263494 | 0 | Version 2025.1
Aggregate | Recycled aggregate | Recycled fill material | Aggregate, Recycled, 20 MM CLASS 2 RUBBLE –SUB BASE (ResourceCo) (Australia) | 2024-01-01 | 2029-01-01 | Australia | EPD-IES-0013392:001 (S-P-13392) | Not applicable | EPD Australasia | https://epd-australasia.com/?s=0013392:001&post_type=epd | tonne | 1800 |  |  |  | 2.64 | 2.63 | 0.00337 | 0.00157 | 0 | 2.63494 | 0 | 0.00264 | 0.00263 | 3.37e-06 | 1.57e-06 | 0 | 0.00263494 | 0 | Version 2025.1
Aggregate | Recycled aggregate | Recycled fill material | Aggregate, Recycled, 40 MM CLASS 2 RUBBLE – SUBBASE (ResourceCo) (Australia) | 2024-01-01 | 2029-01-01 | Australia | EPD-IES-0013386:001 (S-P-13386) | Not applicable | EPD Australasia | https://epd-australasia.com/?s=0013386:001&post_type=epd | tonne | 1800 |  |  |  | 3.49 | 3.48 | 0.00446 | 0.00208 | 0 | 3.48654 | 0 | 0.00349 | 0.00348 | 4.46e-06 | 2.08e-06 | 0 | 0.00348654 | 0 | Version 2025.1
Aggregate | Recycled aggregate | Recycled fill material | Aggregate, Recycled, 40 MM CLASS 2 RUBBLE –SUB BASE (ResourceCo) (Australia) | 2024-01-01 | 2029-01-01 | Australia | EPD-IES-0013393:001 (S-P-13393) | Not applicable | EPD Australasia | https://epd-australasia.com/?s=0013393:001&post_type=epd | tonne | 1800 |  |  |  | 4.59 | 4.58 | 0.00138 | 0.00855 | 0 | 4.58993 | 0 | 0.00459 | 0.00458 | 1.38e-06 | 8.55e-06 | 0 | 0.00458993 | 0 | Version 2025.1
Aggregate | Recycled aggregate | Recycled fill material | Aggregate, Recycled, -7 MM RECYCLED SAND (ResourceCo) (Australia) | 2024-01-01 | 2029-01-01 | Australia | EPD-IES-0013389:001 (S-P-13389) | Not applicable | EPD Australasia | https://epd-australasia.com/?s=0013389:001&post_type=epd | tonne | 1800 |  |  |  | 2.64 | 2.63 | 0.00337 | 0.00157 | 0 | 2.63494 | 0 | 0.00264 | 0.00263 | 3.37e-06 | 1.57e-06 | 0 | 0.00263494 | 0 | Version 2025.1
Aggregate | Recycled aggregate | Recycled fill material | Aggregate, Recycled, 20 MM CLASS 1 RUBBLE– BASE COURSE (ResourceCo) (Australia) | 2024-01-01 | 2029-01-01 | Australia | EPD-IES-0013384:001 (S-P-13384) | Not applicable | EPD Australasia | https://epd-australasia.com/?s=0013384:001&post_type=epd | tonne | 1800 |  |  |  | 4.42 | 4.42 | 0.00566 | 0.00264 | 0 | 4.4283 | 0 | 0.00442 | 0.00442 | 5.66e-06 | 2.64e-06 | 0 | 0.0044283 | 0 | Version 2025.1
Aggregate | Recycled aggregate | Recycled fill material | Aggregate, Recycled, 20 MM CLASS 2 RUBBLE –SUB BASE (ResourceCo) (Australia) | 2024-01-01 | 2029-01-01 | Australia | EPD-IES-0013392:001 (S-P-13392) | Not applicable | EPD Australasia | https://epd-australasia.com/?s=0013392:001&post_type=epd | tonne | 1800 |  |  |  | 2.64 | 2.63 | 0.00337 | 0.00157 | 0 | 2.63494 | 0 | 0.00264 | 0.00263 | 3.37e-06 | 1.57e-06 | 0 | 0.00263494 | 0 | Version 2025.1
Door | Roller door | Roller doors | Roller doors, , Sectional door 601 - full vision (Loading Systems) (Europe) | 2024-02-27 | 2029-02-26 | Europe | S-P-12890 | 0 | EPD (International) | https://api.environdec.com/api/v1/EPDLibrary/Files/1cdb805e-831a-4b4d-0d92-08dc5e07fd56/Data | m² |  | 23.294 |  |  | 110 | 0 | 0 | 0 | 0 | 110 | 0 | 4.722246 | 0 | 0 | 0 | 0 | 4.722246 | 0 | Version 1.0
Door | Roller door | Roller doors | Roller doors, , Sectional door 601 (Loading Systems) (Europe) | 2024-02-27 | 2029-02-26 | Europe | S-P-12445 | 0 | EPD (International) | https://api.environdec.com/api/v1/EPDLibrary/Files/376c6a1e-9642-43a8-0d82-08dc5e07fd56/Data | m² |  | 29.694 |  |  | 96.7 | 0 | 0 | 0 | 0 | 96.7 | 0 | 3.25655 | 0 | 0 | 0 | 0 | 3.25655 | 0 | Version 1.0
Tile | Terracotta tiles | Roof tiles - clay | Roof tiles - clay, , Terracotta tiles (Sahtas) (Turkey) | 2022-01-07 | 2027-01-06 | Turkey | S-P-02240 | 0 | EPD (International) | https://api.environdec.com/api/v1/EPDLibrary/Files/8280064d-71bf-4f2e-abbc-08d9c4927501/Data | tonne |  | 60.02 |  |  | 521.4928 | 568.144 | -47.65078 | 0 | 0 | 568.144 | 0 | 0.5214928 | 0.568144 | -0.04765078 | 0 | 0 | 0.568144 | 0 | Version 1.0
Tile | Terracotta tiles | Roof tiles - clay | Roof tiles - clay, , Tile (Prayag Clay Products Limited (PCPL) (Global) | 2023-02-03 | 2028-02-02 | Global | S-P-06476 | 0 | EPD (International) | https://api.environdec.com/api/v1/EPDLibrary/Files/53ffd826-e11c-42dd-90ce-08db0d9b78e5/Data | tonne |  |  |  |  | 47.9 | 47.4 | 0.424 | 0.00809 | 0 | 47.83209 | 0 | 0.0479 | 0.0474 | 0.000424 | 8.09e-06 | 0 | 0.04783209 | 0 | Version 1.0
Tile | Terracotta tiles | Roof tiles - clay | Roof tiles - clay, , Clay roofing tile (BMI Sverige AB) (Sweden) | 2023-04-02 | 2028-04-03 | Sweden | S-P-08975 | 0 | EPD (International) | https://api.environdec.com/api/v1/EPDLibrary/Files/0cbd0b42-8096-4ad3-74ff-08dba3f6d3f1/Data | tonne |  |  |  |  | 316.15 | 312.7514 | 2.02191 | 0 | 0 | 314.77331 | 0 | 0.31615 | 0.3127514 | 0.00202191 | 0 | 0 | 0.31477331 | 0 | Version 1.0
Flooring | Rubber floor | Rubber flooring | Rubber floor, , FLEXXER Resilient rubber flooring 2cm thick (NAR Kauçuk ve Zemin Sistemleri SAN. TİC. A.Ş.) (Turkey) | 2023-08-12 | 2028-07-12 | Turkey | S-P-10630 | 0 | EPD (International) | https://api.environdec.com/api/v1/EPDLibrary/Files/d0c3f413-dcb4-4e22-2808-08dc176fe0d5/Data | m² |  | 1.9 |  |  | 15.7 | 16.1 | -0.533 | 0.119 | 0 | 16.219 | 0 | 8.263158 | 8.473684 | -0.2805263 | 0.06263158 | 0 | 8.536316 | 0 | Version 1.0
Flooring | Rubber floor | Rubber flooring | Rubbing Flooring, , Granito Rubber Flooring Technology Resilient Floor Covering (Artigo) (US/Europe/Global) | 2020-01-04 | 2025-01-04 | US/Europe/Global | 4789196803.101.1 | Not applicable | UL Environment | https://polyflor.no/wp-content/uploads/2019/11/EPD-Artigo-Granito-PRO-2mm.pdf | m² |  | 3.3 |  |  | 9.462 | 0 | 0 | 0 | 0 | 9.462 | 0 | 2.867273 | 0 | 0 | 0 | 0 | 2.867273 | 0 | Version 2025.1
Flooring | Rubber floor | Rubber flooring | Rubber Floor, , REGUPOL rolls and sheets (REGUPOL BSW GmbH) (Global) | 24/08/2023 | 23/08/2028 | Global | EPD-REG-20230194-IBC1-EN | 0 | IBU | https://construction.regupol.com/fileadmin/user_upload/construction/Downloads/Certification/EN/EPD-Environmental-Product-Declaration.pdf | m² |  | 0.88 |  |  | 0.3727 | 0.3779 | -0.00553252 | 0.00044366 | 0 | 0.37834366 | 0 | 0.4235227 | 0.4294318 | -0.006286955 | 0.0005041591 | 0 | 0.429936 | 0 | Version 2025.1
Timber & engineered woods | Hardwood | Sawn hardwood | Hardwood, rough sawn, kiln-dried H3 ACQ, Australia | 2017-12-08 | 2022-12-08 | Australia | S-P-00561 | Version 1.2 | EPD Australasia | https://epd-australasia.com/wp-content/uploads/2018/04/EDP-2-Hardwood-Dec-2020-2.pdf | m³ | 735 |  |  |  | -860.5 | 236.4 | -1099.879 | 0 | 1212.75 | 349.271 | 1212.75 | -1.170748 | 0.3216327 | -1.496434 | 0 | 1.65 | 0.4751986 | 1.65 | Version 1.0
Timber & engineered woods | Hardwood | Sawn hardwood | Hardwood, rough sawn, kiln-dried H3 copper, Australia | 2017-12-08 | 2022-12-08 | Australia | S-P-00561 | Version 1.2 | EPD Australasia | https://epd-australasia.com/wp-content/uploads/2018/04/EDP-2-Hardwood-Dec-2020-2.pdf | m³ | 735 |  |  |  | -856.5 | 240.5 | -1099.9283 | 0 | 1212.75 | 353.3217 | 1212.75 | -1.165306 | 0.3272109 | -1.496501 | 0 | 1.65 | 0.4807098 | 1.65 | Version 1.0
Timber & engineered woods | Hardwood | Sawn hardwood | Hardwood, rough sawn, kiln-dried H1, FWPA, Australia | 2017-12-08 | 2022-12-08 | Australia | S-P-00561 | Version 1.2 | EPD Australasia | https://epd-australasia.com/wp-content/uploads/2018/04/EDP-2-Hardwood-Dec-2020-2.pdf | m³ | 735 |  |  |  | -877.2 | 219.8 | -1099.99757 | 0 | 1212.75 | 332.55243 | 1212.75 | -1.193469 | 0.2990476 | -1.496595 | 0 | 1.65 | 0.4524523 | 1.65 | Version 1.0
Timber & engineered woods | Hardwood | Sawn hardwood | Hardwood, rough-sawn, kiln-dried hardwood, Wood solutions, FWPA, Australia | 2017-12-08 | 2022-12-08 | Australia | S-P-00561 | Version 1.2 | EPD Australasia | https://epd-australasia.com/wp-content/uploads/2018/04/EDP-2-Hardwood-Dec-2020-2.pdf | m³ | 735 |  |  |  | -888 | 209 | -1100 | 0 | 1212.75 | 321.75 | 1212.75 | -1.208163 | 0.2843537 | -1.496599 | 0 | 1.65 | 0.4377551 | 1.65 | Version 1.0
Timber & engineered woods | Hardwood | Sawn hardwood | Hardwood, dressed, kiln-dried H3 ACQ, Australia | 2017-12-08 | 2022-12-08 | Australia | S-P-00561 | Version 1.2 | EPD Australasia | https://epd-australasia.com/wp-content/uploads/2018/04/EDP-2-Hardwood-Dec-2020-2.pdf | m³ | 735 |  |  |  | -703.5 | 354.4 | -1059.879 | 0 | 1212.75 | 507.271 | 1212.75 | -0.9571429 | 0.4821769 | -1.442012 | 0 | 1.65 | 0.6901646 | 1.65 | Version 1.0
Timber & engineered woods | Hardwood | Sawn hardwood | Hardwood, dressed, kiln-dried H1, Australia | 2017-12-08 | 2022-12-08 | Australia | S-P-00561 | Version 1.2 | EPD Australasia | https://epd-australasia.com/wp-content/uploads/2018/04/EDP-2-Hardwood-Dec-2020-2.pdf | m³ | 735 |  |  |  | -720.2 | 337.8 | -1059.99757 | 0 | 1212.75 | 490.55243 | 1212.75 | -0.9798639 | 0.4595918 | -1.442174 | 0 | 1.65 | 0.6674183 | 1.65 | Version 1.0
Timber & engineered woods | Hardwood | Sawn hardwood | Hardwood, dressed, kiln-dried hardwood, Wood solutions, FWPA, Australia | 2017-12-08 | 2022-12-08 | Australia | S-P-00561 | Version 1.2 | EPD Australasia | https://epd-australasia.com/wp-content/uploads/2018/04/EDP-2-Hardwood-Dec-2020-2.pdf | m³ | 735 |  |  |  | -731 | 327 | -1060 | 0 | 1212.75 | 479.75 | 1212.75 | -0.9945578 | 0.444898 | -1.442177 | 0 | 1.65 | 0.6527211 | 1.65 | Version 1.0
Timber & engineered woods | Hardwood | Sawn hardwood | Hardwood, dressed, kiln-dried H3 copper, Australia | 2017-12-08 | 2022-12-08 | Australia | S-P-00561 | Version 1.2 | EPD Australasia | https://epd-australasia.com/wp-content/uploads/2018/04/EDP-2-Hardwood-Dec-2020-2.pdf | m³ | 735 |  |  |  | -709.5 | 348.5 | -1059.9283 | 0 | 1212.75 | 501.3217 | 1212.75 | -0.9653061 | 0.4741497 | -1.442079 | 0 | 1.65 | 0.6820703 | 1.65 | Version 1.0
Timber & engineered woods | Hardwood | Sawn hardwood | Max variation, hardwood, dressed, kiln-dried H3 ACQ FWPA, Australia | 2017-12-08 | 44903 | Australia | S-P-00561 | Version 1.2 | EPD Australasia | https://epd-australasia.com/wp-content/uploads/2018/04/EDP-2-Hardwood-Dec-2020-2.pdf | m³ | 735 |  |  |  | -650.2462 | 449.6328 | -1099.879 | 0 | 1212.75 | 562.5038 | 1212.75 | -0.8846887 | 0.6117453 | -1.496434 | 0 | 1.65 | 0.7653113 | 1.65 | Version 1.0
Timber & engineered woods | Hardwood | Sawn hardwood | Hardwood, rough-sawn, green hardwood, Wood solutions, FWPA, Australia | 2017-12-08 | 2022-12-08 | Australia | S-P-00561 | Version 1.2 | EPD Australasia | https://epd-australasia.com/wp-content/uploads/2018/04/EDP-2-Hardwood-Dec-2020-2.pdf | m³ | 768 |  |  |  | -851 | 151 | -1000 | 0 | 1041.92 | 192.92 | 1041.92 | -1.108073 | 0.1966146 | -1.302083 | 0 | 1.356667 | 0.2511979 | 1.356667 | Version 1.0
Timber & engineered woods | Hardwood | Sawn hardwood | Hardwood, , Min variation, hardwood, white cypress, roughsawn green (FWPA) (Australia) | 2017-12-08 | 8/12/2022* | Australia | S-P-00561 | Version 1.2 | EPD Australasia | https://epd-australasia.com/wp-content/uploads/2018/04/EDP-2-Hardwood-Dec-2020-2.pdf | m³ | 830 |  |  |  | -1095.74 | 104.26 | -1200 | 0 | 1065.167 | 104.26 | 1065.167 | -1.320169 | 0.1256145 | -1.445783 | 0 | 1.283333 | 0.1256145 | 1.283333 | Version 1.0
Timber & engineered woods | Hardwood | Sawn hardwood | White Cypress, rough-sawn, green, FWPA | 2022-02-14 | 2027-02-14 | Australia | S-P-02327 | Version 1 | EPD Australasia | https://epd-australasia.com/epd/forest-and-wood-products-australia-australian-sawn-white-cypress-timber/ | m³ | 830 |  |  |  | -1070 | 130 | -1200 | 0 | 1065.167 | 130 | 1065.167 | -1.289157 | 0.1566265 | -1.445783 | 0 | 1.283333 | 0.1566265 | 1.283333 | Version 1.0
Timber & engineered woods | Hardwood | Sawn hardwood | White Cypress, dressed, green, FWPA | 2022-02-14 | 2027-02-14 | Australia | S-P-02327 | Version 1 | EPD Australasia | https://epd-australasia.com/epd/forest-and-wood-products-australia-australian-sawn-white-cypress-timber/ | m³ | 830 |  |  |  | -1010 | 184 | -1190 | 0 | 1065.167 | 184 | 1065.167 | -1.216867 | 0.2216867 | -1.433735 | 0 | 1.283333 | 0.2216867 | 1.283333 | Version 1.0
Timber & engineered woods | Softwood | Sawn softwood | Softwood (Radiata pine), roughsawn, kiln-dried, H3 Copper Azole treated, e.g. framing [majority from sustainable forest management practices] (FWPA) | 2022-02-14 | 2027-02-14 | Australia | S-P-00560 | Version 2.0 | EPD Australasia | https://epd-australasia.com/wp-content/uploads/2018/04/EPD-1_Softwood_Revised-14-Feb-2022.pdf | m³ | 551 |  |  |  | -749.1 | 131.8 | -880.9635 | 0 | 888.9467 | 139.7832 | 888.9467 | -1.359528 | 0.2392015 | -1.598845 | 0 | 1.613333 | 0.25369 | 1.613333 | Version 1.0
Timber & engineered woods | Softwood | Sawn softwood | Softwood (Radiata pine), roughsawn, kiln-dried, untreated, e.g. framing [majority from sustainable forest management practices] (FWPA) | 2022-02-14 | 2027-02-14 | Australia | S-P-00560 | Version 2.0 | EPD Australasia | https://epd-australasia.com/wp-content/uploads/2018/04/EPD-1_Softwood_Revised-14-Feb-2022.pdf | m³ | 551 |  |  |  | -764 | 117 | -881 | 0 | 888.9467 | 124.9467 | 888.9467 | -1.38657 | 0.2123412 | -1.598911 | 0 | 1.613333 | 0.2267635 | 1.613333 | Version 1.0
Timber & engineered woods | Softwood | Sawn softwood | Softwood (Radiata pine), roughsawn, kiln-dried, H3 Copper+DDAX treated, e.g. framing [majority from sustainable forest management practices] (FWPA) | 2022-02-14 | 2027-02-14 | Australia | S-P-00560 | Version 2.0 | EPD Australasia | https://epd-australasia.com/wp-content/uploads/2018/04/EPD-1_Softwood_Revised-14-Feb-2022.pdf | m³ | 551 |  |  |  | -746.6 | 134.4 | -880.947 | 0 | 888.9467 | 142.3997 | 888.9467 | -1.354991 | 0.2439201 | -1.598815 | 0 | 1.613333 | 0.2584386 | 1.613333 | Version 1.0
Timber & engineered woods | Softwood | Sawn softwood | Softwood (Radiata pine), roughsawn, kiln-dried, H4 CCA treated, e.g. framing [majority from sustainable forest management practices] (FWPA) | 2022-02-14 | 2027-02-14 | Australia | S-P-00560 | Version 2.0 | EPD Australasia | https://epd-australasia.com/wp-content/uploads/2018/04/EPD-1_Softwood_Revised-14-Feb-2022.pdf | m³ | 551 |  |  |  | -739.3 | 141.7 | -880.943 | 0 | 888.9467 | 149.7037 | 888.9467 | -1.341742 | 0.2571688 | -1.598808 | 0 | 1.613333 | 0.2716945 | 1.613333 | Version 1.0
Timber & engineered woods | Softwood | Sawn softwood | Softwood (Radiata pine), roughsawn, kiln-dried, H4 Copper Azole treated, e.g. framing [majority from sustainable forest management practices] (FWPA) | 2022-02-14 | 2027-02-14 | Australia | S-P-00560 | Version 2.0 | EPD Australasia | https://epd-australasia.com/wp-content/uploads/2018/04/EPD-1_Softwood_Revised-14-Feb-2022.pdf | m³ | 551 |  |  |  | -745.2 | 135.8 | -880.9379 | 0 | 888.9467 | 143.8088 | 888.9467 | -1.35245 | 0.246461 | -1.598798 | 0 | 1.613333 | 0.2609959 | 1.613333 | Version 1.0
Timber & engineered woods | Softwood | Sawn softwood | Softwood (Radiata pine), roughsawn, kiln-dried, H3 LOSP treated, e.g. framing [majority from sustainable forest management practices] (FWPA) | 2022-02-14 | 2027-02-14 | Australia | S-P-00560 | Version 2.0 | EPD Australasia | https://epd-australasia.com/wp-content/uploads/2018/04/EPD-1_Softwood_Revised-14-Feb-2022.pdf | m³ | 551 |  |  |  | -705.4 | 175.5 | -880.057 | 0 | 888.9467 | 184.3897 | 888.9467 | -1.280218 | 0.3185118 | -1.5972 | 0 | 1.613333 | 0.3346455 | 1.613333 | Version 1.0
Timber & engineered woods | Softwood | Sawn softwood | Softwood (Radiata pine), roughsawn, kiln-dried, H3 CCA treated, e.g. framing [majority from sustainable forest management practices] (FWPA) | 2022-02-14 | 2027-02-14 | Australia | S-P-00560 | Version 2.0 | EPD Australasia | https://epd-australasia.com/wp-content/uploads/2018/04/EPD-1_Softwood_Revised-14-Feb-2022.pdf | m³ | 551 |  |  |  | -731.8 | 207.6 | -880.9168 | 0 | 888.9467 | 215.6299 | 888.9467 | -1.328131 | 0.3767695 | -1.59876 | 0 | 1.613333 | 0.3913428 | 1.613333 | Version 1.0
Timber & engineered woods | Softwood | Sawn softwood, surfaced timber | Softwood (Radiata pine), surfaced, kiln-dried, H2 LOSP treated, [majority from sustainable forest management practices] (FWPA) | 2022-02-14 | 2027-02-14 | Australia | S-P-00560 | Version 2.0 | EPD Australasia | https://epd-australasia.com/wp-content/uploads/2018/04/EPD-1_Softwood_Revised-14-Feb-2022.pdf | m³ | 551 |  |  |  | -706.2 | 168.7 | -874.9835 | 0 | 888.9467 | 182.6632 | 888.9467 | -1.28167 | 0.3061706 | -1.587992 | 0 | 1.613333 | 0.3315121 | 1.613333 | Version 1.0
Timber & engineered woods | Softwood | Sawn softwood, surfaced timber | Softwood (Radiata pine), surfaced, kiln-dried, H3 copper azole treated, [majority from sustainable forest management practices] (FWPA) | 2022-02-14 | 2027-02-14 | Australia | S-P-00560 | Version 2.0 | EPD Australasia | https://epd-australasia.com/wp-content/uploads/2018/04/EPD-1_Softwood_Revised-14-Feb-2022.pdf | m³ | 551 |  |  |  | -703.1 | 171.8 | -874.9635 | 0 | 888.9467 | 185.7832 | 888.9467 | -1.276044 | 0.3117967 | -1.587956 | 0 | 1.613333 | 0.3371745 | 1.613333 | Version 1.0
Timber & engineered woods | Softwood | Sawn softwood, surfaced timber | Maximum variaton, Softwood (Radiata pine),surfaced, dressed, kiln-dried, LOSP azole+permethrin), e.g. framing [majority from sustainable forest management practices] (FWPA) | 2022-02-14 | 2027-02-14 | Australia | S-P-00560 | Version 2.0 | EPD Australasia | https://epd-australasia.com/wp-content/uploads/2018/04/EPD-1_Softwood_Revised-14-Feb-2022.pdf | m³ | 551 |  |  |  | -556.841 | 317.216 | -874.057 | 0 | 888.9467 | 332.1057 | 888.9467 | -1.010601 | 0.5757096 | -1.58631 | 0 | 1.613333 | 0.6027326 | 1.613333 | Version 1.0
Timber & engineered woods | Softwood | Sawn softwood, surfaced timber | Softwood (Radiata pine), surfaced, kiln-dried, untreated [majority from sustainable forest management practices] (FWPA) | 2022-02-14 | 2027-02-14 | Australia | S-P-00560 | Version 2.0 | EPD Australasia | https://epd-australasia.com/wp-content/uploads/2018/04/EPD-1_Softwood_Revised-14-Feb-2022.pdf | m³ | 551 |  |  |  | -718 | 157 | -875 | 0 | 888.9467 | 170.9467 | 888.9467 | -1.303085 | 0.2849365 | -1.588022 | 0 | 1.613333 | 0.310248 | 1.613333 | Version 1.0
Timber & engineered woods | Softwood | Sawn softwood, surfaced timber | Softwood, , Min variaton, Softwood (Radiata pine),surfaced, dressed, kiln-dried, LOSP azole+permethrin), e.g. framing [majority from sustainable forest management practices] (FWPA) (FWPA) (Australia) | 2022-02-14 | 2027-02-14 | Australia | S-P-00560 | Version 2.0 | EPD Australasia | https://epd-australasia.com/wp-content/uploads/2018/04/EPD-1_Softwood_Revised-14-Feb-2022.pdf | m³ | 551 |  |  |  | -776.22 | 97.837 | -874.057 | 0 | 888.9467 | 112.7267 | 888.9467 | -1.408748 | 0.1775626 | -1.58631 | 0 | 1.613333 | 0.2045856 | 1.613333 | Version 1.0
Timber & engineered woods | Softwood | Sawn softwood, surfaced timber | Softwood (Radiata pine), surfaced, kiln-dried, untreated, [from sustainable forest management practices] (Timberlink, Australia) | 2023-06-05 | 2028-06-05 | Australia | S-P-07431 | Version 1 | EPD Australasia | https://epd-australasia.com/epd/timberlink-structural-softwood-timber/ | m³ | 492 |  |  |  | -711 | 119 | -830 | 0.00992 | 865.3333 | 154.3433 | 865.3333 | -1.445122 | 0.2418699 | -1.686992 | 2.01626e-05 | 1.758808 | 0.3137058 | 1.758808 | Version 1.0
Timber & engineered woods | Softwood | Sawn softwood, surfaced timber | Softwood (Radiata pine), surfaced, kiln-dried, H3, treated, eg outdoor use, not in contact with ground, non structural [from sustainable forest management practices] (Timberlink, Australia) | 2023-06-05 | 2028-06-05 | Australia | S-P-07431 | Version 1 | EPD Australasia | https://epd-australasia.com/epd/timberlink-structural-softwood-timber/ | m³ | 528 |  |  |  | -705 | 125 | -830 | 0.0101 | 865.3333 | 160.3434 | 865.3333 | -1.335227 | 0.2367424 | -1.57197 | 1.912879e-05 | 1.638889 | 0.3036807 | 1.638889 | Version 1.0
Timber & engineered woods | Softwood | Sawn softwood, surfaced timber | Softwood (Radiata pine), surfaced, kiln-dried, H2F treated, eg framing [from sustainable forest management practices] (Timberlink, Australia) | 2023-06-05 | 2028-06-05 | Australia | S-P-07431 | Version 1 | EPD Australasia | https://epd-australasia.com/epd/timberlink-structural-softwood-timber/ | m³ | 526 |  |  |  | -670 | 148 | -818 | 0.0186 | 854.3333 | 184.3519 | 854.3333 | -1.273764 | 0.2813688 | -1.555133 | 3.536122e-05 | 1.624208 | 0.350479 | 1.624208 | Version 1.0
Timber & engineered woods | Softwood | Sawn softwood, surfaced timber | Softwood (Radiata pine), surfaced, kiln-dried, H3 Copper+DDAX treated, [majority from sustainable forest management practices] (FWPA) | 2022-02-14 | 2027-02-14 | Australia | S-P-00560 | Version 2.0 | EPD Australasia | https://epd-australasia.com/wp-content/uploads/2018/04/EPD-1_Softwood_Revised-14-Feb-2022.pdf | m³ | 551 |  |  |  | -700.6 | 174.4 | -874.947 | 0 | 888.9467 | 188.3997 | 888.9467 | -1.271506 | 0.3165154 | -1.587926 | 0 | 1.613333 | 0.3419232 | 1.613333 | Version 1.0
Timber & engineered woods | Softwood | Sawn softwood, surfaced timber | Softwood (Radiata pine), surfaced, kiln-dried, H4 CCA treated, e.g. framing [majority from sustainable forest management practices] (FWPA) | 2022-02-14 | 2027-02-14 | Australia | S-P-00560 | Version 2.0 | EPD Australasia | https://epd-australasia.com/wp-content/uploads/2018/04/EPD-1_Softwood_Revised-14-Feb-2022.pdf | m³ | 551 |  |  |  | -693.3 | 181.7 | -874.943 | 0 | 888.9467 | 195.7037 | 888.9467 | -1.258258 | 0.3297641 | -1.587918 | 0 | 1.613333 | 0.3551791 | 1.613333 | Version 1.0
Timber & engineered woods | Softwood | Sawn softwood, surfaced timber | Softwood (Radiata pine), surfaced, kiln-dried, H4 Copper Azole treated, e.g. framing [majority from sustainable forest management practices] (FWPA) | 2022-02-14 | 2027-02-14 | Australia | S-P-00560 | Version 2.0 | EPD Australasia | https://epd-australasia.com/wp-content/uploads/2018/04/EPD-1_Softwood_Revised-14-Feb-2022.pdf | m³ | 551 |  |  |  | -699.2 | 175.8 | -874.9379 | 0 | 888.9467 | 189.8088 | 888.9467 | -1.268966 | 0.3190563 | -1.587909 | 0 | 1.613333 | 0.3444805 | 1.613333 | Version 1.0
Timber & engineered woods | Softwood | Sawn softwood, surfaced timber | Softwood (Radiata pine), surfaced, kiln-dried, H3 LOSP treated, e.g. framing [majority from sustainable forest management practices] (FWPA) | 2022-02-14 | 2027-02-14 | Australia | S-P-00560 | Version 2.0 | EPD Australasia | https://epd-australasia.com/wp-content/uploads/2018/04/EPD-1_Softwood_Revised-14-Feb-2022.pdf | m³ | 551 |  |  |  | -659.4 | 215.5 | -874.057 | 0 | 888.9467 | 230.3897 | 888.9467 | -1.196733 | 0.3911071 | -1.58631 | 0 | 1.613333 | 0.4181301 | 1.613333 | Version 1.0
Timber & engineered woods | Softwood | Sawn softwood, surfaced timber | sawn softwood (Abodo Wood Ltd) (New Zealand) | 2023-03-20 | 2025-08-12 | New Zealand | S-P-01543 | Version 1.3 | EPD (International) | https://epd-australasia.com/wp-content/uploads/2020/08/SP01543-AbodoWood-EPD-Mar2023.v1.3.pdf | m³ | 420 |  |  |  | -535 | 224 | -758 | 0 | 716.1 | 224 | 716.1 | -1.27381 | 0.5333333 | -1.804762 | 0 | 1.705 | 0.5333333 | 1.705 | Version 1.0
Timber & engineered woods | Softwood | Sawn softwood, surfaced timber | Thermally Modified Timber, surfaced softwood (Abodo Wood Ltd) (New Zealand) | 2023-03-20 | 2025-08-12 | New Zealand | S-P-01543 | Version 1.3 | EPD (International) | https://epd-australasia.com/wp-content/uploads/2020/08/SP01543-AbodoWood-EPD-Mar2023.v1.3.pdf | m³ | 420 |  |  |  | -516 | 243 | -758 | 0 | 716.1 | 243 | 716.1 | -1.228571 | 0.5785714 | -1.804762 | 0 | 1.705 | 0.5785714 | 1.705 | Version 1.0
Timber & engineered woods | Softwood | Sawn softwood, surfaced timber | Softwood (Radiata pine), surfaced, kiln-dried, H3 CCA treated, [majority from sustainable forest management practices] (FWPA) | 2022-02-14 | 2027-02-14 | Australia | S-P-00560 | Version 2.0 | EPD Australasia | https://epd-australasia.com/wp-content/uploads/2018/04/EPD-1_Softwood_Revised-14-Feb-2022.pdf | m³ | 551 |  |  |  | -685.8 | 247.6 | -874.9168 | 0 | 888.9467 | 261.6299 | 888.9467 | -1.244646 | 0.4493648 | -1.587871 | 0 | 1.613333 | 0.4748273 | 1.613333 | Version 1.0
Timber & engineered woods | Softwood | Sawn sw, surfaced timber | Thermally Modified Timber, Finger-Jointed softwood (Abodo Wood Ltd) (New Zealand) | 2023-03-20 | 2025-08-12 | New Zealand | S-P-01543 | Version 1.3 | EPD (International) | https://epd-australasia.com/wp-content/uploads/2020/08/SP01543-AbodoWood-EPD-Mar2023.v1.3.pdf | m³ | 420 |  |  |  | -469 | 290 | -758 | 0 | 716.1 | 290 | 716.1 | -1.116667 | 0.6904762 | -1.804762 | 0 | 1.705 | 0.6904762 | 1.705 | Version 1.0
Timber & engineered woods | Softwood | Sawn sw, surfaced timber | Planed and painted softwood product (Latvia Timber International) (Europe) | 2023-04-28 | 2028-04-27 | Europe | S-P-09144 | Version 1 | EPD (International) | https://api.environdec.com/api/v1/EPDLibrary/Files/c493cf4c-157d-4ea2-ab4f-08db4497f421/Data | m³ | 438.95 |  |  |  | -650 | 100 | -750 | 0 | 667.9356 | 100 | 667.9356 | -1.480806 | 0.2278164 | -1.708623 | 0 | 1.521667 | 0.2278164 | 1.521667 | Version 1.0
Autoclaved aerated concrete | AAC | Solid AAC | AAC, , Autoclaved Aerated Concrete (Ytong) (Turkey) | 2020-04-01 | 2025-03-31 | Turkey | S-P-01804 | 0 | EPD (International) | https://api.environdec.com/api/v1/EPDLibrary/Files/c0fc05af-13cc-4e92-9887-7b780b714acc/Data | m³ | 450 |  |  |  | 150 | 150 | 0.087 | 0.16 | 0 | 150.247 | 0 | 0.3333333 | 0.3333333 | 0.0001933333 | 0.0003555556 | 0 | 0.3338822 | 0 | Version 1.0
Autoclaved aerated concrete | AAC | Solid AAC | AAC, , Autoclaved Aerated Concrete blocks, Active (Gasbeton) (Italy) | 2021-03-19 | 2026-03-15 | Italy | S-P-03048 | 0 | EPD (International) | https://api.environdec.com/api/v1/EPDLibrary/Files/d52c0010-ab02-4fd3-02f3-08d8f01e26c9/Data | m³ | 300 |  |  |  | 181 | 0 | 0 | 0 | 0 | 181 | 0 | 0.6033333 | 0 | 0 | 0 | 0 | 0.6033333 | 0 | Version 1.0
Autoclaved aerated concrete | AAC | Solid AAC | AAC, , Autoclaved Aerated Concrete blocks, Evolution (Gasbeton) (Italy) | 2021-03-19 | 2026-03-15 | Italy | S-P-03048 | 0 | EPD (International) | https://api.environdec.com/api/v1/EPDLibrary/Files/d52c0010-ab02-4fd3-02f3-08d8f01e26c9/Data | m³ | 480 |  |  |  | 197 | 0 | 0 | 0 | 0 | 197 | 0 | 0.4104167 | 0 | 0 | 0 | 0 | 0.4104167 | 0 | Version 1.0
Autoclaved aerated concrete | AAC | Solid AAC | AAC, , Autoclaved Aerated Concrete blocks, Sysmic Idro (Gasbeton) (Italy) | 2021-03-19 | 2026-03-15 | Italy | S-P-03048 | 0 | EPD (International) | https://api.environdec.com/api/v1/EPDLibrary/Files/d52c0010-ab02-4fd3-02f3-08d8f01e26c9/Data | m³ | 580 |  |  |  | 232 | 0 | 0 | 0 | 0 | 232 | 0 | 0.4 | 0 | 0 | 0 | 0 | 0.4 | 0 | Version 1.0
Concrete (in-situ) | Stabilised Sand | Stabilised sand | Concrete, ? MPa, in-situ, no reinforcement, (Stabilised Sand 12:1) (Adbri) (QLD) | 2023-03-31 | 2028-03-31 | QLD | S-P-05518 | Version 1 | EPD Australasia | https://epd-australasia.com/wp-content/uploads/2023/04/SP05518-Adbri-EPD-Concrete_QLD_Mar23.pdf | m³ | 2400 |  |  |  | 101 | 101 | 0.0754 |  |  | 101.0754 | 0 | 0.04208333 | 0.04208333 | 3.141667e-05 | 0 | 0 | 0.04211475 | 0 | Version 1.0
Concrete (in-situ) | Stabilised Sand | Stabilised sand | Concrete, Stabilised Sand, in-situ, no reinforcement, Pre-mix Concrete STABILISED SAND 14:1 (Boral) (ACT), (Canberra) STABILISED SAND 14:1 | 2022-08-15 | 2026-04-01 | Canberra, ACT | S-P-02336 | Version 1.2 | EPD Australasia | https://epd-australasia.com/wp-content/uploads/2021/04/SP02336_Boral-EPD_NSW-ACT_Aug22_V1.2.pdf | m³ | 1750 |  |  |  | 117 |  |  |  |  | 117 | 0 | 0.06685714 | 0 | 0 | 0 | 0 | 0.06685714 | 0 | Version 1.0
Concrete (in-situ) | Stabilised Sand | Stabilised sand | Concrete, Stabilised Sand, in-situ, no reinforcement, Pre-mix Concrete STABILISED SAND 8:1 (Boral) (ACT), (Canberra) STABILISED SAND 8:1 | 2022-08-15 | 2026-04-01 | Canberra, ACT | S-P-02336 | Version 1.2 | EPD Australasia | https://epd-australasia.com/wp-content/uploads/2021/04/SP02336_Boral-EPD_NSW-ACT_Aug22_V1.2.pdf | m³ | 1750 |  |  |  | 188 |  |  |  |  | 188 | 0 | 0.1074286 | 0 | 0 | 0 | 0 | 0.1074286 | 0 | Version 1.0
Concrete (in-situ) | Stabilised Sand | Stabilised sand | Concrete, Stabilised Sand, in-situ, no reinforcement, Pre-mix Concrete STABILISED SAND 4:1 (Boral) (ACT), (Canberra) STABILISED SAND 4:1 | 2022-08-15 | 2026-04-01 | Canberra, ACT | S-P-02336 | Version 1.2 | EPD Australasia | https://epd-australasia.com/wp-content/uploads/2021/04/SP02336_Boral-EPD_NSW-ACT_Aug22_V1.2.pdf | m³ | 1750 |  |  |  | 318 |  |  |  |  | 318 | 0 | 0.1817143 | 0 | 0 | 0 | 0 | 0.1817143 | 0 | Version 1.0
Concrete (in-situ) | Concrete, Stabil | Stabilised sand | Concrete, Stabilised Sand, in-situ, no reinforcement, Pre-mix Concrete STABILISED SAND 8:1 (Boral) (NSW), (Newcastle) STABILISED SAND 8:1 | 2022-08-15 | 2026-04-01 | Newcastle, NSW | S-P-02336 | Version 1.2 | EPD Australasia | https://epd-australasia.com/wp-content/uploads/2021/04/SP02336_Boral-EPD_NSW-ACT_Aug22_V1.2.pdf | m³ | 1750 |  |  |  | 123 |  |  |  |  | 123 | 0 | 0.07028571 | 0 | 0 | 0 | 0 | 0.07028571 | 0 | Version 1.0
Concrete (in-situ) | Concrete, Stabil | Stabilised sand | Concrete, Stabilised Sand, in-situ, no reinforcement, Pre-mix Concrete STABILISED SAND 4:1 (Boral) (NSW), (Newcastle) STABILISED SAND 4:1 | 2022-08-15 | 2026-04-01 | Newcastle, NSW | S-P-02336 | Version 1.2 | EPD Australasia | https://epd-australasia.com/wp-content/uploads/2021/04/SP02336_Boral-EPD_NSW-ACT_Aug22_V1.2.pdf | m³ | 1750 |  |  |  | 210 |  |  |  |  | 210 | 0 | 0.12 | 0 | 0 | 0 | 0 | 0.12 | 0 | Version 1.0
Concrete (in-situ) | Stabilised Sand | Stabilised sand | Concrete, ? MPa, in-situ, no reinforcement, Pre-mix Concrete STABILISED SAND 4:1 (Boral) (NSW), (Sydney) STABILISED SAND 4:1 | 2022-08-15 | 2026-04-01 | Sydney, NSW | S-P-02336 | Version 1.2 | EPD Australasia | https://epd-australasia.com/wp-content/uploads/2021/04/SP02336_Boral-EPD_NSW-ACT_Aug22_V1.2.pdf | m³ | 1750 |  |  |  | 172 |  |  |  |  | 172 | 0 | 0.09828571 | 0 | 0 | 0 | 0 | 0.09828571 | 0 | Version 1.0
Concrete (in-situ) | Stabilised Sand | Stabilised sand | Concrete, Stabilised Sand, in-situ, no reinforcement, Pre-mix Concrete STABILISED SAND 8:1 (Boral) (NSW), (Wollongong) STABILISED SAND 8:1 | 2022-08-15 | 2026-04-01 | Wollongong, NSW | S-P-02336 | Version 1.2 | EPD Australasia | https://epd-australasia.com/wp-content/uploads/2021/04/SP02336_Boral-EPD_NSW-ACT_Aug22_V1.2.pdf | m³ | 1750 |  |  |  | 185 |  |  |  |  | 185 | 0 | 0.1057143 | 0 | 0 | 0 | 0 | 0.1057143 | 0 | Version 1.0
Concrete (in-situ) | Stabilised Sand | Stabilised sand | Concrete, Stabilised Sand, in-situ, no reinforcement, Pre-mix Concrete STABILISED SAND 4:1 (Boral) (NSW), (Wollongong) STABILISED SAND 4:1 | 2022-08-15 | 2026-04-01 | Wollongong, NSW | S-P-02336 | Version 1.2 | EPD Australasia | https://epd-australasia.com/wp-content/uploads/2021/04/SP02336_Boral-EPD_NSW-ACT_Aug22_V1.2.pdf | m³ | 1750 |  |  |  | 314 |  |  |  |  | 314 | 0 | 0.1794286 | 0 | 0 | 0 | 0 | 0.1794286 | 0 | Version 1.0
Concrete (in-situ) | Stabilised Sand | Stabilised sand | Concrete, Stabilised sand MPa, in-situ, no reinforcement, SS1100, Special Class (WA Premix) (WA), (Perth) | 2022-02-28 | 2027-02-28 | Perth, WA | S-P-05479 |  | EPD Australasia | https://epd-australasia.com/wp-content/uploads/2022/07/SP-05479_WA-Premix-Ready-Mix-Concrete-EPD-v1.0.pdf | m³ | 1750 |  |  |  | 124 |  |  |  |  | 124 | 0 | 0.07085714 | 0 | 0 | 0 | 0 | 0.07085714 | 0 | Version 1.0
Concrete (in-situ) | Stabilised Sand | Stabilised sand | Concrete, Stabilised sand MPa, in-situ, no reinforcement, SS1150, Special Class (WA Premix) (WA), (Perth) | 2022-02-28 | 2027-02-28 | Perth, WA | S-P-05479 |  | EPD Australasia | https://epd-australasia.com/wp-content/uploads/2022/07/SP-05479_WA-Premix-Ready-Mix-Concrete-EPD-v1.0.pdf | m³ | 1750 |  |  |  | 179 |  |  |  |  | 179 | 0 | 0.1022857 | 0 | 0 | 0 | 0 | 0.1022857 | 0 | Version 1.0
Concrete (in-situ) | Stabilised Sand | Stabilised sand | Concrete, Stabilised sand MPa, in-situ, no reinforcement, SS1250, Special Class (WA Premix) (WA), (Perth) | 2022-02-28 | 2027-02-28 | Perth, WA | S-P-05479 |  | EPD Australasia | https://epd-australasia.com/wp-content/uploads/2022/07/SP-05479_WA-Premix-Ready-Mix-Concrete-EPD-v1.0.pdf | m³ | 1750 |  |  |  | 289 |  |  |  |  | 289 | 0 | 0.1651429 | 0 | 0 | 0 | 0 | 0.1651429 | 0 | Version 1.0
Concrete (in-situ) | Stabilised Sand | Stabilised sand | Concrete, Stabilised sand MPa, in-situ, no reinforcement, SS1300, Special Class (WA Premix) (WA), (Perth) | 2022-02-28 | 2027-02-28 | Perth, WA | S-P-05479 |  | EPD Australasia | https://epd-australasia.com/wp-content/uploads/2022/07/SP-05479_WA-Premix-Ready-Mix-Concrete-EPD-v1.0.pdf | m³ | 1750 |  |  |  | 344 |  |  |  |  | 344 | 0 | 0.1965714 | 0 | 0 | 0 | 0 | 0.1965714 | 0 | Version 1.0
Concrete (in-situ) | Stabilised Sand | Stabilised sand | Concrete, Stabilised sand MPa, in-situ, no reinforcement, SS2065, Special Class (WA Premix) (WA), (Perth) | 2022-02-28 | 2027-02-28 | Perth, WA | S-P-05479 |  | EPD Australasia | https://epd-australasia.com/wp-content/uploads/2022/07/SP-05479_WA-Premix-Ready-Mix-Concrete-EPD-v1.0.pdf | m³ | 1750 |  |  |  | 67.8 |  |  |  |  | 67.8 | 0 | 0.03874286 | 0 | 0 | 0 | 0 | 0.03874286 | 0 | Version 1.0
Concrete (in-situ) | Stabilised Sand | Stabilised sand | Concrete, Stabilised sand MPa, in-situ, no reinforcement, SS2110, Special Class (WA Premix) (WA), (Perth) | 2022-02-28 | 2027-02-28 | Perth, WA | S-P-05479 |  | EPD Australasia | https://epd-australasia.com/wp-content/uploads/2022/07/SP-05479_WA-Premix-Ready-Mix-Concrete-EPD-v1.0.pdf | m³ | 1750 |  |  |  | 108 |  |  |  |  | 108 | 0 | 0.06171429 | 0 | 0 | 0 | 0 | 0.06171429 | 0 | Version 1.0
Concrete (in-situ) | Stabilised Sand | Stabilised sand | Concrete, Stabilised sand MPa, in-situ, no reinforcement, SS2150, Special Class (WA Premix) (WA), (Perth) | 2022-02-28 | 2027-02-28 | Perth, WA | S-P-05479 |  | EPD Australasia | https://epd-australasia.com/wp-content/uploads/2022/07/SP-05479_WA-Premix-Ready-Mix-Concrete-EPD-v1.0.pdf | m³ | 1750 |  |  |  | 138 |  |  |  |  | 138 | 0 | 0.07885714 | 0 | 0 | 0 | 0 | 0.07885714 | 0 | Version 1.0
Concrete (in-situ) | Stabilised Sand | Stabilised sand | Concrete, Stabilised sand MPa, in-situ, no reinforcement, SS2250, Special Class (WA Premix) (WA), (Perth) | 2022-02-28 | 2027-02-28 | Perth, WA | S-P-05479 |  | EPD Australasia | https://epd-australasia.com/wp-content/uploads/2022/07/SP-05479_WA-Premix-Ready-Mix-Concrete-EPD-v1.0.pdf | m³ | 1750 |  |  |  | 221 |  |  |  |  | 221 | 0 | 0.1262857 | 0 | 0 | 0 | 0 | 0.1262857 | 0 | Version 1.0
Concrete (in-situ) | Stabilised Sand | Stabilised sand | Concrete, Stabilised sand MPa, in-situ, no reinforcement, SS2300, Special Class (WA Premix) (WA), (Perth) | 2022-02-28 | 2027-02-28 | Perth, WA | S-P-05479 |  | EPD Australasia | https://epd-australasia.com/wp-content/uploads/2022/07/SP-05479_WA-Premix-Ready-Mix-Concrete-EPD-v1.0.pdf | m³ | 1750 |  |  |  | 267 |  |  |  |  | 267 | 0 | 0.1525714 | 0 | 0 | 0 | 0 | 0.1525714 | 0 | Version 1.0
Concrete (in-situ) | Stabilised Sand | Stabilised sand | Concrete, Sta MPa, NO FINES 6:1 (Concrite) (NSW) (Sydney Region, NSW) | 2022-02-28 | 2027-02-28 | Sydney Region, NSW | S-P-05479 |  | EPD Australasia | https://epd-australasia.com/wp-content/uploads/2022/02/17765_Concrite_EPD_2022_SP02335.pdf | m³ | 1750 |  |  |  | 182 |  |  |  |  | 182 | 0 | 0.104 | 0 | 0 | 0 | 0 | 0.104 | 0 | Version 1.0
Sand | Stabilised Sand | Stabilised sand | Concrete, Sta MPa, Stabilised Sand 14:1 (Concrite) (NSW) (Sydney Region, NSW) | 2022-02-28 | 2027-02-28 | Sydney Region, NSW | S-P-05479 |  | EPD Australasia | https://epd-australasia.com/wp-content/uploads/2022/02/17765_Concrite_EPD_2022_SP02335.pdf | m³ | 1750 |  |  |  | 83 |  |  |  |  | 83 | 0 | 0.04742857 | 0 | 0 | 0 | 0 | 0.04742857 | 0 | Version 1.0
Sand | Stabilised Sand | Stabilised sand | Concrete, Sta MPa, Stabilised Sand 4:1 (Concrite) (NSW) (Sydney Region, NSW) | 2022-02-28 | 2027-02-28 | Sydney Region, NSW | S-P-05479 |  | EPD Australasia | https://epd-australasia.com/wp-content/uploads/2022/02/17765_Concrite_EPD_2022_SP02335.pdf | m³ | 1750 |  |  |  | 210 |  |  |  |  | 210 | 0 | 0.12 | 0 | 0 | 0 | 0 | 0.12 | 0 | Version 1.0
Sand | Stabilised Sand | Stabilised sand | Concrete, Sta MPa, Stabilised Sand 8:1 (Concrite) (NSW) (Sydney Region, NSW) | 2022-02-28 | 2027-02-28 | Sydney Region, NSW | S-P-05479 |  | EPD Australasia | https://epd-australasia.com/wp-content/uploads/2022/02/17765_Concrite_EPD_2022_SP02335.pdf | m³ | 1750 |  |  |  | 121 |  |  |  |  | 121 | 0 | 0.06914286 | 0 | 0 | 0 | 0 | 0.06914286 | 0 | Version 1.0
Stainless steel | Stainless steel | Stainless steel (general) | Stainless steel, , Stainless steel long and tube products (BE group) (Global) | 2023-01-13 | 2028-01-10 | Global | S-P-07999 | 0 | EPD (International) | https://api.environdec.com/api/v1/EPDLibrary/Files/f1805f74-54b1-4bb2-1577-08daf357f6d4/Data | tonne |  |  |  |  | 3700 | 3460 | 240 | 6.5 | 0 | 3706.5 | 0 | 3.7 | 3.46 | 0.24 | 0.0065 | 0 | 3.7065 | 0 | Version 1.0
Stainless steel | Stainless steel | Stainless steel (general) | Stainless steel, , Stainless steel long and tube products (BE group) (Europe) | 2023-01-13 | 2028-01-10 | Europe | S-P-07999 | 0 | EPD (International) | https://api.environdec.com/api/v1/EPDLibrary/Files/f1805f74-54b1-4bb2-1577-08daf357f6d4/Data | tonne | 1757 |  |  |  | 3700 | 3460 | 240 | 6.5 | 0 | 3706.5 | 0 | 3.7 | 3.46 | 0.24 | 0.0065 | 0 | 3.7065 | 0 | Version 1.0
Stainless steel | Stainless steel | Stainless steel (general) | Stainless steel, Flat, Stainless steel - Cold rolled (Acerinox) (Europe) | 2023-07-12 | 2028-07-11 | Europe | S-P-08506 | 0 | EPD (International) | Data (environdec.com) | tonne | 8000 |  |  |  | 2800 | 2780 | 19 | 3.48 | 0 | 2802.48 | 0 | 2.8 | 2.78 | 0.019 | 0.00348 | 0 | 2.80248 | 0 | Version 1.0
Stainless steel | Stainless steel | Stainless steel (general) | Stainless steel, Flat, Stainless steel - Hot rolled austenitic stainless steel (Acerinox ) (Europe) | 2023-07-12 | 2028-07-11 | Europe | S-P-08507 | 0 | EPD (International) | https://api.environdec.com/api/v1/EPDLibrary/Files/12ce3410-7e85-462e-0d4f-08dbae79b560/Data | tonne | 8000 |  |  |  | 2830 | 2810 | 18.9 | 3.45 | 0 | 2832.35 | 0 | 2.83 | 2.81 | 0.0189 | 0.00345 | 0 | 2.83235 | 0 | Version 1.0
Stainless steel | Stainless steel | Stainless steel (general) | Stainless steel, Flat, Stainless steel - ferritic stainless steel hot rolling (Acerinox ) (Europe) | 2023-07-12 | 2028-07-11 | Europe | S-P-08509 | 0 | EPD (International) | https://api.environdec.com/api/v1/EPDLibrary/Files/2b6b4da1-86b6-4caa-0d4b-08dbae79b560/Data | tonne | 7700 |  |  |  | 2810 | 2790 | 16.6 | 3.77 | 0 | 2810.37 | 0 | 2.81 | 2.79 | 0.0166 | 0.00377 | 0 | 2.81037 | 0 | Version 1.0
Stainless steel | Stainless steel | Stainless steel (general) | Stainless steel, , Stainless steel reinforcing bar (Rebarinox) (Europe) | 2021-11-04 | 2026-11-03 | Europe | S-P-03902 | 0 | EPD (International) | Data (environdec.com) | tonne | 7800 |  |  |  | 4990 | 0 | 0 | 0 | 0 | 4990 | 0 | 4.99 | 0 | 0 | 0 | 0 | 4.99 | 0 | Version 1.0
Stainless steel | Stainless steel | Stainless steel (general) | Stainless steel, Flat, Stainless steel - Hot rolled (Marcegaglia Specialties S.p.A.) (Europe) | 2023-07-14 | 2028-06-26 | Europe | S-P-09699 | 0 | EPD (International) | Data (environdec.com) | tonne |  |  |  |  | 3860 | 0 | 0 | 0 | 0 | 3860 | 0 | 3.86 | 0 | 0 | 0 | 0 | 3.86 | 0 | Version 1.0
Stainless steel | Stainless steel | Stainless steel (general) | Stainless steel, Flat, Stainless steel - Cold rolled (Marcegaglia Specialties S.p.A.) (Europe) | 2023-07-14 | 2028-06-26 | Europe | S-P-09699 | 0 | EPD (International) | Data (environdec.com) | tonne |  |  |  |  | 4750 | 0 | 0 | 0 | 0 | 4750 | 0 | 4.75 | 0 | 0 | 0 | 0 | 4.75 | 0 | Version 1.0
Stainless steel | Stainless steel | Stainless steel (general) | Stainless steel, Flat, Cold rolled Stainless Steel (Outokumpu Oyj) (Global) | 2024-11-07 | 2029-11-07 | Global | EPD-IES-0017271 | Not applicable | EPD (International) | https://api.environdec.com/api/v1/EPDLibrary/Files/ef6e6c9f-084b-43fc-86d1-08dcff0eec42/Data | tonne | 7900 |  |  |  | 3180 | 0 | 0 | 0 | 0 | 3180 | 0 | 3.18 | 0 | 0 | 0 | 0 | 3.18 | 0 | Version 1.0
Stainless steel | Stainless steel | Stainless steel (general) | Stainless steel, Flat, Hot rolled Stainless Steel Duplex (Outokumpu Oyj) (Global) | 2024-11-07 | 2029-11-07 | Global | EPD-IES-0017270 | Not applicable | EPD (International) | https://api.environdec.com/api/v1/EPDLibrary/Files/7278b797-c801-438a-f1b7-08dcff0c12db/Data | tonne | 7900 |  |  |  | 2800 | 0 | 0 | 0 | 0 | 2800 | 0 | 2.8 | 0 | 0 | 0 | 0 | 2.8 | 0 | Version 1.0
Stainless steel | Stainless steel | Stainless steel (general) | Stainless steel, Flat, Stainless steel flat products (BE group) (Europe) | 2023-01-13 | 2028-01-10 | Europe | S-P-07998 | 0 | EPD (International) | https://api.environdec.com/api/v1/EPDLibrary/Files/a52f73dc-e75a-444c-1576-08daf357f6d4/Data | tonne | 8000 |  |  |  | 3870 | 3540 | 320 | 8.93 | 0 | 3868.93 | 0 | 3.87 | 3.54 | 0.32 | 0.00893 | 0 | 3.86893 | 0 | Version 1.0
Stainless steel | Stainless steel | Stainless steel (general) | Stainless steel, Flat, Cold-rolled Ferritic stainless steel (Acerinox ) (Europe) | 2023-07-12 | 2028-07-11 | Europe | S-P-08508 | 0 | EPD (International) | https://environdec.com/library/epd8507 | tonne | 7700 |  |  |  | 2810 | 2780 | 17 | 3.88 | 0 | 2800.88 | 0 | 2.81 | 2.78 | 0.017 | 0.00388 | 0 | 2.80088 | 0 | Version 1.0
Steel cladding - metallic coated | Steel cladding - metallic coated | Steel cladding - metallic coat | Steel, Steel cladding - metallic coated, ZINCALUME® steel in 1.20mm base material thickness (BMT), incl. rollforming (Bluescope) | 2023-05-30 | 2028-05-30 | Australia | S-P-08456 | Version 1 | EPD Australasia | https://epd-australasia.com/wp-content/uploads/2023/06/SP08456-Bluescope-EPD_Zincalume_May23.pdf | m² |  | 9.55 |  |  | 27.756 | 28 | -0.244 |  |  | 28 | 0 | 2.906387 | 2.931937 | -0.02554974 | 0 | 0 | 2.931937 | 0 | Version 1.0
Steel cladding - metallic coated | Steel cladding - metallic coated | Steel cladding - metallic coat | Steel, Steel cladding - metallic coated, ZINCALUME® steel in 1.15mm base material thickness (BMT), incl. rollforming (Bluescope) | 2023-05-30 | 2028-05-30 | Australia | S-P-08456 | Version 1 | EPD Australasia | https://epd-australasia.com/wp-content/uploads/2023/06/SP08456-Bluescope-EPD_Zincalume_May23.pdf | m² |  | 9.16 |  |  | 26.766 | 27 | -0.234 |  |  | 27 | 0 | 2.922052 | 2.947598 | -0.02554585 | 0 | 0 | 2.947598 | 0 | Version 1.0
Steel cladding - metallic coated | Steel cladding - metallic coated | Steel cladding - metallic coat | Steel, Steel cladding - metallic coated, ZINCALUME® steel in 1.00mm base material thickness (BMT), incl. rollforming (Bluescope) | 2023-05-30 | 2028-05-30 | Australia | S-P-08456 | Version 1 | EPD Australasia | https://epd-australasia.com/wp-content/uploads/2023/06/SP08456-Bluescope-EPD_Zincalume_May23.pdf | m² |  | 7.98 |  |  | 23.496 | 23.7 | -0.204 |  |  | 23.7 | 0 | 2.944361 | 2.969925 | -0.02556391 | 0 | 0 | 2.969925 | 0 | Version 1.0
Steel cladding - metallic coated | Steel cladding - metallic coated | Steel cladding - metallic coat | Steel, Steel cladding - metallic coated, ZINCALUME® steel in 0.95mm base material thickness (BMT), incl. rollforming (Bluescope) | 2023-05-30 | 2028-05-30 | Australia | S-P-08456 | Version 1 | EPD Australasia | https://epd-australasia.com/wp-content/uploads/2023/06/SP08456-Bluescope-EPD_Zincalume_May23.pdf | m² |  | 7.59 |  |  | 22.505 | 22.7 | -0.195 |  |  | 22.7 | 0 | 2.965086 | 2.990777 | -0.0256917 | 0 | 0 | 2.990777 | 0 | Version 1.0
Steel cladding - metallic coated | Steel cladding - metallic coated | Steel cladding - metallic coat | Steel, Steel cladding - metallic coated, ZINCALUME® steel in 0.75mm base material thickness (BMT), incl. rollforming (Bluescope) | 2023-05-30 | 2028-05-30 | Australia | S-P-08456 | Version 1 | EPD Australasia | https://epd-australasia.com/wp-content/uploads/2023/06/SP08456-Bluescope-EPD_Zincalume_May23.pdf | m² |  | 6.02 |  |  | 18.245 | 18.4 | -0.155 |  |  | 18.4 | 0 | 3.030731 | 3.056478 | -0.02574751 | 0 | 0 | 3.056478 | 0 | Version 1.0
Steel cladding - metallic coated | Steel cladding - metallic coated | Steel cladding - metallic coat | Steel, Steel cladding - metallic coated, ZINCALUME® steel in 0.70mm base material thickness (BMT), incl. rollforming (Bluescope) | 2023-05-30 | 2028-05-30 | Australia | S-P-08456 | Version 1 | EPD Australasia | https://epd-australasia.com/wp-content/uploads/2023/06/SP08456-Bluescope-EPD_Zincalume_May23.pdf | m² |  | 5.63 |  |  | 17.155 | 17.3 | -0.145 |  |  | 17.3 | 0 | 3.047069 | 3.072824 | -0.02575488 | 0 | 0 | 3.072824 | 0 | Version 1.0
Steel cladding - metallic coated | Steel cladding - metallic coated | Steel cladding - metallic coat | Steel, Steel cladding - metallic coated, ZINCALUME® steel in 0.60mm base material thickness (BMT), incl. rollforming (Bluescope) | 2023-05-30 | 2028-05-30 | Australia | S-P-08456 | Version 1 | EPD Australasia | https://epd-australasia.com/wp-content/uploads/2023/06/SP08456-Bluescope-EPD_Zincalume_May23.pdf | m² |  | 4.84 |  |  | 15.074 | 15.2 | -0.126 |  |  | 15.2 | 0 | 3.114463 | 3.140496 | -0.02603306 | 0 | 0 | 3.140496 | 0 | Version 1.0
Steel cladding - metallic coated | Steel cladding - metallic coated | Steel cladding - metallic coat | Steel, Steel cladding - metallic coated, ZINCALUME® steel in 0.55mm base material thickness (BMT), incl. rollforming (Bluescope) | 2023-05-30 | 2028-05-30 | Australia | S-P-08456 | Version 1 | EPD Australasia | https://epd-australasia.com/wp-content/uploads/2023/06/SP08456-Bluescope-EPD_Zincalume_May23.pdf | m² |  | 4.45 |  |  | 13.984 | 14.1 | -0.116 |  |  | 14.1 | 0 | 3.142472 | 3.168539 | -0.02606742 | 0 | 0 | 3.168539 | 0 | Version 1.0
Steel cladding - metallic coated | Steel cladding - metallic coated | Steel cladding - metallic coat | Steel, Steel cladding - metallic coated, ZINCALUME® steel in 0.50mm base material thickness (BMT), incl. rollforming (Bluescope) | 2023-05-30 | 2028-05-30 | Australia | S-P-08456 | Version 1 | EPD Australasia | https://epd-australasia.com/wp-content/uploads/2023/06/SP08456-Bluescope-EPD_Zincalume_May23.pdf | m² |  | 4.06 |  |  | 12.894 | 13 | -0.106 |  |  | 13 | 0 | 3.175862 | 3.20197 | -0.02610837 | 0 | 0 | 3.20197 | 0 | Version 1.0
Steel cladding - metallic coated | Steel cladding - metallic coated | Steel cladding - metallic coat | Steel, Steel cladding - metallic coated, ZINCALUME® steel in 0.48mm base material thickness (BMT), incl. rollforming (Bluescope) | 2023-05-30 | 2028-05-30 | Australia | S-P-08456 | Version 1 | EPD Australasia | https://epd-australasia.com/wp-content/uploads/2023/06/SP08456-Bluescope-EPD_Zincalume_May23.pdf | m² |  | 3.9 |  |  | 12.498 | 12.6 | -0.102 |  |  | 12.6 | 0 | 3.204615 | 3.230769 | -0.02615385 | 0 | 0 | 3.230769 | 0 | Version 1.0
Steel cladding - metallic coated | Steel cladding - metallic coated | Steel cladding - metallic coat | Steel, Steel cladding - metallic coated, ZINCALUME® steel in 0.42mm base material thickness (BMT), incl. rollforming (Bluescope) | 2023-05-30 | 2028-05-30 | Australia | S-P-08456 | Version 1 | EPD Australasia | https://epd-australasia.com/wp-content/uploads/2023/06/SP08456-Bluescope-EPD_Zincalume_May23.pdf | m² |  | 3.43 |  |  | 11.2097 | 11.3 | -0.0903 |  |  | 11.3 | 0 | 3.268134 | 3.294461 | -0.02632653 | 0 | 0 | 3.294461 | 0 | Version 1.0
Steel cladding - metallic coated | Steel cladding - metallic coated | Steel cladding - metallic coat | Steel, Steel cladding - metallic coated, ZINCALUME® steel in 0.38mm base material thickness (BMT), incl. rollforming (Bluescope) | 2023-05-30 | 2028-05-30 | Australia | S-P-08456 | Version 1 | EPD Australasia | https://epd-australasia.com/wp-content/uploads/2023/06/SP08456-Bluescope-EPD_Zincalume_May23.pdf | m² |  | 3.12 |  |  | 10.3176 | 10.4 | -0.0824 |  |  | 10.4 | 0 | 3.306923 | 3.333333 | -0.02641026 | 0 | 0 | 3.333333 | 0 | Version 1.0
Steel cladding - metallic coated | Steel cladding - metallic coated | Steel cladding - metallic coat | Steel, Steel cladding - metallic coated, ZINCALUME® steel in 0.40mm base material thickness (BMT), incl. rollforming (Bluescope) | 2023-05-30 | 2028-05-30 | Australia | S-P-08456 | Version 1 | EPD Australasia | https://epd-australasia.com/wp-content/uploads/2023/06/SP08456-Bluescope-EPD_Zincalume_May23.pdf | m² |  | 3.27 |  |  | 10.8137 | 10.9 | -0.0863 |  |  | 10.9 | 0 | 3.306942 | 3.333333 | -0.02639144 | 0 | 0 | 3.333333 | 0 | Version 1.0
Steel cladding - metallic coated | Steel cladding - metallic coated | Steel cladding - metallic coat | Steel, Steel cladding - metallic coated, ZINCALUME® steel in 0.35mm base material thickness (BMT), incl. rollforming (Bluescope) | 2023-05-30 | 2028-05-30 | Australia | S-P-08456 | Version 1 | EPD Australasia | https://epd-australasia.com/wp-content/uploads/2023/06/SP08456-Bluescope-EPD_Zincalume_May23.pdf | m² |  | 2.88 |  |  | 9.7235 | 9.8 | -0.0765 |  |  | 9.8 | 0 | 3.376215 | 3.402778 | -0.0265625 | 0 | 0 | 3.402778 | 0 | Version 1.0
Steel cladding - metallic coated | Steel cladding - metallic coated | Steel cladding - metallic coat | Steel, Steel cladding - metallic coated, ZINCALUME® steel in 0.30mm base material thickness (BMT), incl. rollforming (Bluescope) | 2023-05-30 | 2028-05-30 | Australia | S-P-08456 | Version 1 | EPD Australasia | https://epd-australasia.com/wp-content/uploads/2023/06/SP08456-Bluescope-EPD_Zincalume_May23.pdf | m² |  | 2.49 |  |  | 8.6633 | 8.73 | -0.0667 |  |  | 8.73 | 0 | 3.479237 | 3.506024 | -0.02678715 | 0 | 0 | 3.506024 | 0 | Version 1.0
Steel cladding - metallic coated | Steel cladding - metallic coated | Steel cladding - metallic coat | Steel cladding - metallic coated, , Galvanised steel product (JSW Steel) (Global) | 2023-08-07 | 2028-08-06 | Global | S-P-06487 | 0 | EPD (International) | https://api.environdec.com/api/v1/EPDLibrary/Files/48a27610-9f09-45b2-8009-08dbb657dbae/Data | m² |  | 3.27 |  |  | 16.3827 | 16.3827 | 0.00217455 | 0.0132762 | 0 | 16.39815075 | 0 | 5.01 | 5.01 | 0.000665 | 0.00406 | 0 | 5.014725 | 0 | Version 1.0
Steel cladding - metallic coated | Steel cladding - metallic coated | Steel cladding - metallic coat | Steel, Steel cladding - metallic coated, GALVABOND® steel with a zinc coating class of Z100 in 0.37mm base metal thickness (BMT) (Bluescope) | 2023-07-28 | 2028-07-28 | Australia | S-P-09342 | Version 1 | EPD Australasia | https://epd-australasia.com/wp-content/uploads/2023/08/SP09342-Bluescope-EPD-GALVABOND_Jul23.pdf | m² |  | 3.05 |  |  | 9.80213 | 9.81 | -0.00787 |  |  | 9.81 | 0 | 3.213813 | 3.216393 | -0.002580328 | 0 | 0 | 3.216393 | 0 | Version 1.0
Steel cladding - metallic coated | Steel cladding - metallic coated | Steel cladding - metallic coat | Steel, Steel cladding - metallic coated, GALVABOND® steel with a zinc coating class of Z100 in 0.40mm base metal thickness (BMT) (Bluescope) | 2023-07-28 | 2028-07-28 | Australia | S-P-09342 | Version 1 | EPD Australasia | https://epd-australasia.com/wp-content/uploads/2023/08/SP09342-Bluescope-EPD-GALVABOND_Jul23.pdf | m² |  | 3.28 |  |  | 10.39231 | 10.4 | -0.00769 |  |  | 10.4 | 0 | 3.168387 | 3.170732 | -0.002344512 | 0 | 0 | 3.170732 | 0 | Version 1.0
Steel cladding - metallic coated | Steel cladding - metallic coated | Steel cladding - metallic coat | Steel, Steel cladding - metallic coated, GALVABOND® steel with a zinc coating class of Z275 in 0.40mm base metal thickness (BMT) (Bluescope) | 2023-07-28 | 2028-07-28 | Australia | S-P-09342 | Version 1 | EPD Australasia | https://epd-australasia.com/wp-content/uploads/2023/08/SP09342-Bluescope-EPD-GALVABOND_Jul23.pdf | m² |  | 3.42 |  |  | 11.39235 | 11.4 | -0.00765 |  |  | 11.4 | 0 | 3.331096 | 3.333333 | -0.002236842 | 0 | 0 | 3.333333 | 0 | Version 1.0
Steel cladding - metallic coated | Steel cladding - metallic coated | Steel cladding - metallic coat | Steel, Steel cladding - metallic coated, GALVABOND® steel with a zinc coating class of Z100 in 0.45mm base metal thickness (BMT) (Bluescope) | 2023-07-28 | 2028-07-28 | Australia | S-P-09342 | Version 1 | EPD Australasia | https://epd-australasia.com/wp-content/uploads/2023/08/SP09342-Bluescope-EPD-GALVABOND_Jul23.pdf | m² |  | 3.68 |  |  | 11.39263 | 11.4 | -0.00737 |  |  | 11.4 | 0 | 3.095823 | 3.097826 | -0.002002717 | 0 | 0 | 3.097826 | 0 | Version 1.0
Steel cladding - metallic coated | Steel cladding - metallic coated | Steel cladding - metallic coat | Steel, Steel cladding - metallic coated, GALVABOND® steel with a zinc coating class of Z100 in 0.50mm base metal thickness (BMT) (Bluescope) | 2023-07-28 | 2028-07-28 | Australia | S-P-09342 | Version 1 | EPD Australasia | https://epd-australasia.com/wp-content/uploads/2023/08/SP09342-Bluescope-EPD-GALVABOND_Jul23.pdf | m² |  | 4.07 |  |  | 12.49294 | 12.5 | -0.00706 |  |  | 12.5 | 0 | 3.069518 | 3.071253 | -0.001734644 | 0 | 0 | 3.071253 | 0 | Version 1.0
Steel cladding - metallic coated | Steel cladding - metallic coated | Steel cladding - metallic coat | Steel, Steel cladding - metallic coated, GALVABOND® steel with a zinc coating class of Z200 in 0.40mm base metal thickness (BMT) (Bluescope) | 2023-07-28 | 2028-07-28 | Australia | S-P-09342 | Version 1 | EPD Australasia | https://epd-australasia.com/wp-content/uploads/2023/08/SP09342-Bluescope-EPD-GALVABOND_Jul23.pdf | m² |  | 3.35 |  |  | 10.59415 | 10.6 | -0.00585 |  |  | 10.6 | 0 | 3.162433 | 3.164179 | -0.001746269 | 0 | 0 | 3.164179 | 0 | Version 1.0
Steel cladding - metallic coated | Steel cladding - metallic coated | Steel cladding - metallic coat | Steel, Steel cladding - metallic coated, GALVABOND® steel with a zinc coating class of Z275 in 0.50mm base metal thickness (BMT) (Bluescope) | 2023-07-28 | 2028-07-28 | Australia | S-P-09342 | Version 1 | EPD Australasia | https://epd-australasia.com/wp-content/uploads/2023/08/SP09342-Bluescope-EPD-GALVABOND_Jul23.pdf | m² |  | 4.21 |  |  | 13.49298 | 13.5 | -0.00702 |  |  | 13.5 | 0 | 3.204983 | 3.206651 | -0.001667458 | 0 | 0 | 3.206651 | 0 | Version 1.0
Steel cladding - metallic coated | Steel cladding - metallic coated | Steel cladding - metallic coat | Steel, Steel cladding - metallic coated, GALVABOND® steel with a zinc coating class of Z100 in 0.55mm base metal thickness (BMT) (Bluescope) | 2023-07-28 | 2028-07-28 | Australia | S-P-09342 | Version 1 | EPD Australasia | https://epd-australasia.com/wp-content/uploads/2023/08/SP09342-Bluescope-EPD-GALVABOND_Jul23.pdf | m² |  | 4.46 |  |  | 13.49325 | 13.5 | -0.00675 |  |  | 13.5 | 0 | 3.025392 | 3.026906 | -0.001513453 | 0 | 0 | 3.026906 | 0 | Version 1.0
Steel cladding - metallic coated | Steel cladding - metallic coated | Steel cladding - metallic coat | Steel, Steel cladding - metallic coated, GALVABOND® steel with a zinc coating class of Z275 in 0.55mm base metal thickness (BMT) (Bluescope) | 2023-07-28 | 2028-07-28 | Australia | S-P-09342 | Version 1 | EPD Australasia | https://epd-australasia.com/wp-content/uploads/2023/08/SP09342-Bluescope-EPD-GALVABOND_Jul23.pdf | m² |  | 4.6 |  |  | 14.49329 | 14.5 | -0.00671 |  |  | 14.5 | 0 | 3.150715 | 3.152174 | -0.001458696 | 0 | 0 | 3.152174 | 0 | Version 1.0
Steel cladding - metallic coated | Steel cladding - metallic coated | Steel cladding - metallic coat | Steel, Steel cladding - metallic coated, GALVABOND® steel with a zinc coating class of Z275 in 0.60mm base metal thickness (BMT) (Bluescope) | 2023-07-28 | 2028-07-28 | Australia | S-P-09342 | Version 1 | EPD Australasia | https://epd-australasia.com/wp-content/uploads/2023/08/SP09342-Bluescope-EPD-GALVABOND_Jul23.pdf | m² |  | 4.99 |  |  | 15.4936 | 15.5 | -0.0064 |  |  | 15.5 | 0 | 3.10493 | 3.106212 | -0.001282565 | 0 | 0 | 3.106212 | 0 | Version 1.0
Steel cladding - metallic coated | Steel cladding - metallic coated | Steel cladding - metallic coat | Steel, Steel cladding - metallic coated, GALVABOND® steel with a zinc coating class of Z200 in 0.50mm base metal thickness (BMT) (Bluescope) | 2023-07-28 | 2028-07-28 | Australia | S-P-09342 | Version 1 | EPD Australasia | https://epd-australasia.com/wp-content/uploads/2023/08/SP09342-Bluescope-EPD-GALVABOND_Jul23.pdf | m² |  | 4.13 |  |  | 12.69478 | 12.7 | -0.00522 |  |  | 12.7 | 0 | 3.073797 | 3.075061 | -0.001263923 | 0 | 0 | 3.075061 | 0 | Version 1.0
Steel cladding - metallic coated | Steel cladding - metallic coated | Steel cladding - metallic coat | Steel, Steel cladding - metallic coated, GALVABOND® steel with a zinc coating class of Z200 in 0.55mm base metal thickness (BMT) (Bluescope) | 2023-07-28 | 2028-07-28 | Australia | S-P-09342 | Version 1 | EPD Australasia | https://epd-australasia.com/wp-content/uploads/2023/08/SP09342-Bluescope-EPD-GALVABOND_Jul23.pdf | m² |  | 4.52 |  |  | 13.69509 | 13.7 | -0.00491 |  |  | 13.7 | 0 | 3.029887 | 3.030973 | -0.001086283 | 0 | 0 | 3.030973 | 0 | Version 1.0
Steel cladding - metallic coated | Steel cladding - metallic coated | Steel cladding - metallic coat | Steel, Steel cladding - metallic coated, GALVABOND® steel with a zinc coating class of Z100 in 0.70mm base metal thickness (BMT) (Bluescope) | 2023-07-28 | 2028-07-28 | Australia | S-P-09342 | Version 1 | EPD Australasia | https://epd-australasia.com/wp-content/uploads/2023/08/SP09342-Bluescope-EPD-GALVABOND_Jul23.pdf | m² |  | 5.64 |  |  | 16.59419 | 16.6 | -0.00581 |  |  | 16.6 | 0 | 2.942232 | 2.943262 | -0.001030142 | 0 | 0 | 2.943262 | 0 | Version 1.0
Steel cladding - metallic coated | Steel cladding - metallic coated | Steel cladding - metallic coat | Steel, Steel cladding - metallic coated, GALVABOND® steel with a zinc coating class of Z275 in 0.70mm base metal thickness (BMT) (Bluescope) | 2023-07-28 | 2028-07-28 | Australia | S-P-09342 | Version 1 | EPD Australasia | https://epd-australasia.com/wp-content/uploads/2023/08/SP09342-Bluescope-EPD-GALVABOND_Jul23.pdf | m² |  | 5.78 |  |  | 17.59423 | 17.6 | -0.00577 |  |  | 17.6 | 0 | 3.043984 | 3.044983 | -0.0009982699 | 0 | 0 | 3.044983 | 0 | Version 1.0
Steel cladding - metallic coated | Steel cladding - metallic coated | Steel cladding - metallic coat | Steel, Steel cladding - metallic coated, GALVABOND® steel with a zinc coating class of Z100 in 0.75mm base metal thickness (BMT) (Bluescope) | 2023-07-28 | 2028-07-28 | Australia | S-P-09342 | Version 1 | EPD Australasia | https://epd-australasia.com/wp-content/uploads/2023/08/SP09342-Bluescope-EPD-GALVABOND_Jul23.pdf | m² |  | 6.03 |  |  | 17.5945 | 17.6 | -0.0055 |  |  | 17.6 | 0 | 2.917828 | 2.91874 | -0.0009121061 | 0 | 0 | 2.91874 | 0 | Version 1.0
Steel cladding - metallic coated | Steel cladding - metallic coated | Steel cladding - metallic coat | Steel, Steel cladding - metallic coated, GALVABOND® steel with a zinc coating class of Z275 in 0.75mm base metal thickness (BMT) (Bluescope) | 2023-07-28 | 2028-07-28 | Australia | S-P-09342 | Version 1 | EPD Australasia | https://epd-australasia.com/wp-content/uploads/2023/08/SP09342-Bluescope-EPD-GALVABOND_Jul23.pdf | m² |  | 6.17 |  |  | 18.59454 | 18.6 | -0.00546 |  |  | 18.6 | 0 | 3.013702 | 3.014587 | -0.0008849271 | 0 | 0 | 3.014587 | 0 | Version 1.0
Steel cladding - metallic coated | Steel cladding - metallic coated | Steel cladding - metallic coat | Steel, Steel cladding - metallic coated, ZINCALUME® steel in 0.30mm base material thickness (BMT) (Bluescope) | 2023-05-30 | 2028-05-30 | Australia | S-P-08456 | Version 1 | EPD Australasia | https://epd-australasia.com/wp-content/uploads/2023/06/SP08456-Bluescope-EPD_Zincalume_May23.pdf | m² |  | 2.49 |  |  | 8.39771 | 8.4 | -0.00229 |  |  | 8.4 | 0 | 3.372574 | 3.373494 | -0.0009196787 | 0 | 0 | 3.373494 | 0 | Version 1.0
Steel cladding - metallic coated | Steel cladding - metallic coated | Steel cladding - metallic coat | Steel, Steel cladding - metallic coated, GALVABOND® steel with a zinc coating class of Z275 in 0.80mm base metal thickness (BMT) (Bluescope) | 2023-07-28 | 2028-07-28 | Australia | S-P-09342 | Version 1 | EPD Australasia | https://epd-australasia.com/wp-content/uploads/2023/08/SP09342-Bluescope-EPD-GALVABOND_Jul23.pdf | m² |  | 6.56 |  |  | 19.59485 | 19.6 | -0.00515 |  |  | 19.6 | 0 | 2.98702 | 2.987805 | -0.000785061 | 0 | 0 | 2.987805 | 0 | Version 1.0
Steel cladding - metallic coated | Steel cladding - metallic coated | Steel cladding - metallic coat | Steel, Steel cladding - metallic coated, GALVABOND® steel with a zinc coating class of Z275 in 0.85mm base metal thickness (BMT) (Bluescope) | 2023-07-28 | 2028-07-28 | Australia | S-P-09342 | Version 1 | EPD Australasia | https://epd-australasia.com/wp-content/uploads/2023/08/SP09342-Bluescope-EPD-GALVABOND_Jul23.pdf | m² |  | 6.95 |  |  | 20.59517 | 20.6 | -0.00483 |  |  | 20.6 | 0 | 2.963334 | 2.964029 | -0.000694964 | 0 | 0 | 2.964029 | 0 | Version 1.0
Steel cladding - metallic coated | Steel cladding - metallic coated | Steel cladding - metallic coat | Steel, Steel cladding - metallic coated, ZINCALUME® steel in 0.35mm base material thickness (BMT) (Bluescope) | 2023-05-30 | 2028-05-30 | Australia | S-P-08456 | Version 1 | EPD Australasia | https://epd-australasia.com/wp-content/uploads/2023/06/SP08456-Bluescope-EPD_Zincalume_May23.pdf | m² |  | 2.88 |  |  | 9.42802 | 9.43 | -0.00198 |  |  | 9.43 | 0 | 3.273618 | 3.274306 | -0.0006875 | 0 | 0 | 3.274306 | 0 | Version 1.0
Steel cladding - metallic coated | Steel cladding - metallic coated | Steel cladding - metallic coat | Steel, Steel cladding - metallic coated, GALVABOND® steel with a zinc coating class of Z275 in 0.90mm base metal thickness (BMT) (Bluescope) | 2023-07-28 | 2028-07-28 | Australia | S-P-09342 | Version 1 | EPD Australasia | https://epd-australasia.com/wp-content/uploads/2023/08/SP09342-Bluescope-EPD-GALVABOND_Jul23.pdf | m² |  | 7.35 |  |  | 21.69548 | 21.7 | -0.00452 |  |  | 21.7 | 0 | 2.951766 | 2.952381 | -0.000614966 | 0 | 0 | 2.952381 | 0 | Version 1.0
Steel cladding - metallic coated | Steel cladding - metallic coated | Steel cladding - metallic coat | Steel, Steel cladding - metallic coated, GALVABOND® steel with a zinc coating class of Z275 in 0.95mm base metal thickness (BMT) (Bluescope) | 2023-07-28 | 2028-07-28 | Australia | S-P-09342 | Version 1 | EPD Australasia | https://epd-australasia.com/wp-content/uploads/2023/08/SP09342-Bluescope-EPD-GALVABOND_Jul23.pdf | m² |  | 7.74 |  |  | 22.69579 | 22.7 | -0.00421 |  |  | 22.7 | 0 | 2.932273 | 2.932817 | -0.0005439276 | 0 | 0 | 2.932817 | 0 | Version 1.0
Steel cladding - metallic coated | Steel cladding - metallic coated | Steel cladding - metallic coat | Steel, Steel cladding - metallic coated, ZINCALUME® steel in 0.38mm base material thickness (BMT) (Bluescope) | 2023-05-30 | 2028-05-30 | Australia | S-P-08456 | Version 1 | EPD Australasia | https://epd-australasia.com/wp-content/uploads/2023/06/SP08456-Bluescope-EPD_Zincalume_May23.pdf | m² |  | 3.12 |  |  | 9.99821 | 10 | -0.00179 |  |  | 10 | 0 | 3.204554 | 3.205128 | -0.0005737179 | 0 | 0 | 3.205128 | 0 | Version 1.0
Steel cladding - metallic coated | Steel cladding - metallic coated | Steel cladding - metallic coat | Steel, Steel cladding - metallic coated, GALVABOND® steel with a zinc coating class of Z100 in 1.00mm base metal thickness (BMT) (Bluescope) | 2023-07-28 | 2028-07-28 | Australia | S-P-09342 | Version 1 | EPD Australasia | https://epd-australasia.com/wp-content/uploads/2023/08/SP09342-Bluescope-EPD-GALVABOND_Jul23.pdf | m² |  | 7.99 |  |  | 22.69606 | 22.7 | -0.00394 |  |  | 22.7 | 0 | 2.840558 | 2.841051 | -0.0004931164 | 0 | 0 | 2.841051 | 0 | Version 1.0
Steel cladding - metallic coated | Steel cladding - metallic coated | Steel cladding - metallic coat | Steel, Steel cladding - metallic coated, GALVABOND® steel with a zinc coating class of Z275 in 1.00mm base metal thickness (BMT) (Bluescope) | 2023-07-28 | 2028-07-28 | Australia | S-P-09342 | Version 1 | EPD Australasia | https://epd-australasia.com/wp-content/uploads/2023/08/SP09342-Bluescope-EPD-GALVABOND_Jul23.pdf | m² |  | 8.13 |  |  | 23.69611 | 23.7 | -0.00389 |  |  | 23.7 | 0 | 2.914651 | 2.915129 | -0.0004784748 | 0 | 0 | 2.915129 | 0 | Version 1.0
Steel cladding - metallic coated | Steel cladding - metallic coated | Steel cladding - metallic coat | Steel, Steel cladding - metallic coated, ZINCALUME® steel in 0.40mm base material thickness (BMT) (Bluescope) | 2023-05-30 | 2028-05-30 | Australia | S-P-08456 | Version 1 | EPD Australasia | https://epd-australasia.com/wp-content/uploads/2023/06/SP08456-Bluescope-EPD_Zincalume_May23.pdf | m² |  | 3.27 |  |  | 10.49833 | 10.5 | -0.00167 |  |  | 10.5 | 0 | 3.210498 | 3.211009 | -0.0005107034 | 0 | 0 | 3.211009 | 0 | Version 1.0
Steel cladding - metallic coated | Steel cladding - metallic coated | Steel cladding - metallic coat | Steel, Steel cladding - metallic coated, ZINCALUME® steel in 0.42mm base material thickness (BMT) (Bluescope) | 2023-05-30 | 2028-05-30 | Australia | S-P-08456 | Version 1 | EPD Australasia | https://epd-australasia.com/wp-content/uploads/2023/06/SP08456-Bluescope-EPD_Zincalume_May23.pdf | m² |  | 3.43 |  |  | 10.89846 | 10.9 | -0.00154 |  |  | 10.9 | 0 | 3.177394 | 3.177843 | -0.0004489796 | 0 | 0 | 3.177843 | 0 | Version 1.0
Steel cladding - metallic coated | Steel cladding - metallic coated | Steel cladding - metallic coat | Steel, Steel cladding - metallic coated, GALVABOND® steel with a zinc coating class of Z275 in 1.10mm base metal thickness (BMT) (Bluescope) | 2023-07-28 | 2028-07-28 | Australia | S-P-09342 | Version 1 | EPD Australasia | https://epd-australasia.com/wp-content/uploads/2023/08/SP09342-Bluescope-EPD-GALVABOND_Jul23.pdf | m² |  | 8.92 |  |  | 25.79673 | 25.8 | -0.00327 |  |  | 25.8 | 0 | 2.89201 | 2.892377 | -0.0003665919 | 0 | 0 | 2.892377 | 0 | Version 1.0
Steel cladding - metallic coated | Steel cladding - metallic coated | Steel cladding - metallic coat | Steel, Steel cladding - metallic coated, GALVABOND® steel with a zinc coating class of Z275 in 1.15mm base metal thickness (BMT) (Bluescope) | 2023-07-28 | 2028-07-28 | Australia | S-P-09342 | Version 1 | EPD Australasia | https://epd-australasia.com/wp-content/uploads/2023/08/SP09342-Bluescope-EPD-GALVABOND_Jul23.pdf | m² |  | 9.31 |  |  | 26.79704 | 26.8 | -0.00296 |  |  | 26.8 | 0 | 2.878307 | 2.878625 | -0.0003179377 | 0 | 0 | 2.878625 | 0 | Version 1.0
Steel cladding - metallic coated | Steel cladding - metallic coated | Steel cladding - metallic coat | Steel, Steel cladding - metallic coated, ZINCALUME® steel in 0.48mm base material thickness (BMT) (Bluescope) | 2023-05-30 | 2028-05-30 | Australia | S-P-08456 | Version 1 | EPD Australasia | https://epd-australasia.com/wp-content/uploads/2023/06/SP08456-Bluescope-EPD_Zincalume_May23.pdf | m² |  | 3.9 |  |  | 12.09883 | 12.1 | -0.00117 |  |  | 12.1 | 0 | 3.102264 | 3.102564 | -0.0003 | 0 | 0 | 3.102564 | 0 | Version 1.0
Steel cladding - metallic coated | Steel cladding - metallic coated | Steel cladding - metallic coat | Steel, Steel cladding - metallic coated, GALVABOND® steel with a zinc coating class of Z275 in 1.20mm base metal thickness (BMT) (Bluescope) | 2023-07-28 | 2028-07-28 | Australia | S-P-09342 | Version 1 | EPD Australasia | https://epd-australasia.com/wp-content/uploads/2023/08/SP09342-Bluescope-EPD-GALVABOND_Jul23.pdf | m² |  | 9.7 |  |  | 27.79736 | 27.8 | -0.00264 |  |  | 27.8 | 0 | 2.865707 | 2.865979 | -0.0002721649 | 0 | 0 | 2.865979 | 0 | Version 1.0
Steel cladding - metallic coated | Steel cladding - metallic coated | Steel cladding - metallic coat | Steel, Steel cladding - metallic coated, ZINCALUME® steel in 0.50mm base material thickness (BMT) (Bluescope) | 2023-05-30 | 2028-05-30 | Australia | S-P-08456 | Version 1 | EPD Australasia | https://epd-australasia.com/wp-content/uploads/2023/06/SP08456-Bluescope-EPD_Zincalume_May23.pdf | m² |  | 4.06 |  |  | 12.49896 | 12.5 | -0.00104 |  |  | 12.5 | 0 | 3.078562 | 3.078818 | -0.0002561576 | 0 | 0 | 3.078818 | 0 | Version 1.0
Steel cladding - metallic coated | Steel cladding - metallic coated | Steel cladding - metallic coat | Steel, Steel cladding - metallic coated, ZINCALUME® steel in 0.55mm base material thickness (BMT) (Bluescope) | 2023-05-30 | 2028-05-30 | Australia | S-P-08456 | Version 1 | EPD Australasia | https://epd-australasia.com/wp-content/uploads/2023/06/SP08456-Bluescope-EPD_Zincalume_May23.pdf | m² |  | 4.45 |  |  | 13.499272 | 13.5 | -0.000728 |  |  | 13.5 | 0 | 3.033544 | 3.033708 | -0.0001635955 | 0 | 0 | 3.033708 | 0 | Version 1.0
Steel cladding - metallic coated | Steel cladding - metallic coated | Steel cladding - metallic coat | Steel, Steel cladding - metallic coated, ZINCALUME® steel in 0.60mm base material thickness (BMT) (Bluescope) | 2023-05-30 | 2028-05-30 | Australia | S-P-08456 | Version 1 | EPD Australasia | https://epd-australasia.com/wp-content/uploads/2023/06/SP08456-Bluescope-EPD_Zincalume_May23.pdf | m² |  | 4.84 |  |  | 14.599585 | 14.6 | -0.000415 |  |  | 14.6 | 0 | 3.016443 | 3.016529 | -8.57438e-05 | 0 | 0 | 3.016529 | 0 | Version 1.0
Steel cladding - metallic coated | Steel cladding - metallic coated | Steel cladding - metallic coat | Steel, Steel cladding - metallic coated, GALVABOND® steel with a zinc coating class of Z275 in 1.50mm base metal thickness (BMT) (Bluescope) | 2023-07-28 | 2028-07-28 | Australia | S-P-09342 | Version 1 | EPD Australasia | https://epd-australasia.com/wp-content/uploads/2023/08/SP09342-Bluescope-EPD-GALVABOND_Jul23.pdf | m² |  | 12.06 |  |  | 33.999231 | 34 | -0.000769 |  |  | 34 | 0 | 2.819173 | 2.819237 | -6.376451e-05 | 0 | 0 | 2.819237 | 0 | Version 1.0
Steel cladding - metallic coated | Steel cladding - metallic coated | Steel cladding - metallic coat | Steel, Steel cladding - metallic coated, GALVABOND® steel with a zinc coating class of Z275 in 1.55mm base metal thickness (BMT) (Bluescope) | 2023-07-28 | 2028-07-28 | Australia | S-P-09342 | Version 1 | EPD Australasia | https://epd-australasia.com/wp-content/uploads/2023/08/SP09342-Bluescope-EPD-GALVABOND_Jul23.pdf | m² |  | 12.45 |  |  | 34.999543 | 35 | -0.000457 |  |  | 35 | 0 | 2.811208 | 2.811245 | -3.670683e-05 | 0 | 0 | 2.811245 | 0 | Version 1.0
Steel cladding - metallic coated | Steel cladding - metallic coated | Steel cladding - metallic coat | Steel, Steel cladding - metallic coated, GALVABOND® steel with a zinc coating class of Z275 in 1.60mm base metal thickness (BMT) (Bluescope) | 2023-07-28 | 2028-07-28 | Australia | S-P-09342 | Version 1 | EPD Australasia | https://epd-australasia.com/wp-content/uploads/2023/08/SP09342-Bluescope-EPD-GALVABOND_Jul23.pdf | m² |  | 12.84 |  |  | 35.999856 | 36 | -0.000144 |  |  | 36 | 0 | 2.803727 | 2.803738 | -1.121495e-05 | 0 | 0 | 2.803738 | 0 | Version 1.0
Steel cladding - metallic coated | Steel cladding - metallic coated | Steel cladding - metallic coat | Steel, Steel cladding - metallic coated, GALVABOND® steel with a zinc coating class of Z200 in 1.40mm base metal thickness (BMT) (Bluescope) | 2023-07-28 | 2028-07-28 | Australia | S-P-09342 | Version 1 | EPD Australasia | https://epd-australasia.com/wp-content/uploads/2023/08/SP09342-Bluescope-EPD-GALVABOND_Jul23.pdf | m² |  | 11.2 |  |  | 31.200404 | 31.2 | 0.000404 |  |  | 31.200404 | 0 | 2.78575 | 2.785714 | 3.607143e-05 | 0 | 0 | 2.78575 | 0 | Version 1.0
Steel cladding - metallic coated | Steel cladding - metallic coated | Steel cladding - metallic coat | Steel, Steel cladding - metallic coated, GALVABOND® steel with a zinc coating class of Z275 in 1.90mm base metal thickness (BMT) (Bluescope) | 2023-07-28 | 2028-07-28 | Australia | S-P-09342 | Version 1 | EPD Australasia | https://epd-australasia.com/wp-content/uploads/2023/08/SP09342-Bluescope-EPD-GALVABOND_Jul23.pdf | m² |  | 15.2 |  |  | 42.20173 | 42.2 | 0.00173 |  |  | 42.20173 | 0 | 2.77643 | 2.776316 | 0.0001138158 | 0 | 0 | 2.77643 | 0 | Version 1.0
Steel cladding - metallic coated | Steel cladding - metallic coated | Steel cladding - metallic coat | Steel, Steel cladding - metallic coated, GALVABOND® steel with a zinc coating class of Z275 in 1.95mm base metal thickness (BMT) (Bluescope) | 2023-07-28 | 2028-07-28 | Australia | S-P-09342 | Version 1 | EPD Australasia | https://epd-australasia.com/wp-content/uploads/2023/08/SP09342-Bluescope-EPD-GALVABOND_Jul23.pdf | m² |  | 15.59 |  |  | 43.20204 | 43.2 | 0.00204 |  |  | 43.20204 | 0 | 2.771138 | 2.771007 | 0.0001308531 | 0 | 0 | 2.771138 | 0 | Version 1.0
Steel cladding - metallic coated | Steel cladding - metallic coated | Steel cladding - metallic coat | Steel, Steel cladding - metallic coated, GALVABOND® steel with a zinc coating class of Z275 in 2.40mm base metal thickness (BMT) (Bluescope) | 2023-07-28 | 2028-07-28 | Australia | S-P-09342 | Version 1 | EPD Australasia | https://epd-australasia.com/wp-content/uploads/2023/08/SP09342-Bluescope-EPD-GALVABOND_Jul23.pdf | m² |  | 19.12 |  |  | 52.50486 | 52.5 | 0.00486 |  |  | 52.50486 | 0 | 2.74607 | 2.745816 | 0.0002541841 | 0 | 0 | 2.74607 | 0 | Version 1.0
Steel cladding - metallic coated | Steel cladding - metallic coated | Steel cladding - metallic coat | Steel, Steel cladding - metallic coated, GALVABOND® steel with a zinc coating class of Z275 in 2.90mm base metal thickness (BMT) (Bluescope) | 2023-07-28 | 2028-07-28 | Australia | S-P-09342 | Version 1 | EPD Australasia | https://epd-australasia.com/wp-content/uploads/2023/08/SP09342-Bluescope-EPD-GALVABOND_Jul23.pdf | m² |  | 23.05 |  |  | 62.70798 | 62.7 | 0.00798 |  |  | 62.70798 | 0 | 2.72052 | 2.720174 | 0.0003462039 | 0 | 0 | 2.72052 | 0 | Version 1.0
Steel cladding - metallic coated | Steel cladding - metallic coated | Steel cladding - metallic coat | Steel, Steel cladding - metallic coated, ZINCALUME® steel in 0.70mm base material thickness (BMT) (Bluescope) | 2023-05-30 | 2028-05-30 | Australia | S-P-08456 | Version 1 | EPD Australasia | https://epd-australasia.com/wp-content/uploads/2023/06/SP08456-Bluescope-EPD_Zincalume_May23.pdf | m² |  | 5.63 |  |  | 16.60021 | 16.6 | 0.00021 |  |  | 16.60021 | 0 | 2.948528 | 2.94849 | 3.730018e-05 | 0 | 0 | 2.948528 | 0 | Version 1.0
Steel cladding - metallic coated | Steel cladding - metallic coated | Steel cladding - metallic coat | Steel, Steel cladding - metallic coated, ZINCALUME® steel in 0.75mm base material thickness (BMT) (Bluescope) | 2023-05-30 | 2028-05-30 | Australia | S-P-08456 | Version 1 | EPD Australasia | https://epd-australasia.com/wp-content/uploads/2023/06/SP08456-Bluescope-EPD_Zincalume_May23.pdf | m² |  | 6.02 |  |  | 17.600522 | 17.6 | 0.000522 |  |  | 17.600522 | 0 | 2.923675 | 2.923588 | 8.671096e-05 | 0 | 0 | 2.923675 | 0 | Version 1.0
Steel cladding - metallic coated | Steel cladding - metallic coated | Steel cladding - metallic coat | Steel, Steel cladding - metallic coated, ZINCALUME® steel in 0.95mm base material thickness (BMT) (Bluescope) | 2023-05-30 | 2028-05-30 | Australia | S-P-08456 | Version 1 | EPD Australasia | https://epd-australasia.com/wp-content/uploads/2023/06/SP08456-Bluescope-EPD_Zincalume_May23.pdf | m² |  | 7.59 |  |  | 21.70177 | 21.7 | 0.00177 |  |  | 21.70177 | 0 | 2.859258 | 2.859025 | 0.0002332016 | 0 | 0 | 2.859258 | 0 | Version 1.0
Steel cladding - metallic coated | Steel cladding - metallic coated | Steel cladding - metallic coat | Steel, Steel cladding - metallic coated, ZINCALUME® steel in 1.00mm base material thickness (BMT) (Bluescope) | 2023-05-30 | 2028-05-30 | Australia | S-P-08456 | Version 1 | EPD Australasia | https://epd-australasia.com/wp-content/uploads/2023/06/SP08456-Bluescope-EPD_Zincalume_May23.pdf | m² |  | 7.98 |  |  | 22.80209 | 22.8 | 0.00209 |  |  | 22.80209 | 0 | 2.857405 | 2.857143 | 0.0002619048 | 0 | 0 | 2.857405 | 0 | Version 1.0
Steel cladding - metallic coated | Steel cladding - metallic coated | Steel cladding - metallic coat | Steel, Steel cladding - metallic coated, ZINCALUME® steel in 1.15mm base material thickness (BMT) (Bluescope) | 2023-05-30 | 2028-05-30 | Australia | S-P-08456 | Version 1 | EPD Australasia | https://epd-australasia.com/wp-content/uploads/2023/06/SP08456-Bluescope-EPD_Zincalume_May23.pdf | m² |  | 9.16 |  |  | 25.80302 | 25.8 | 0.00302 |  |  | 25.80302 | 0 | 2.816924 | 2.816594 | 0.0003296943 | 0 | 0 | 2.816924 | 0 | Version 1.0
Steel cladding - metallic coated | Steel cladding - metallic coated | Steel cladding - metallic coat | Steel, Steel cladding - metallic coated, ZINCALUME® steel in 1.20mm base material thickness (BMT) (Bluescope) | 2023-05-30 | 2028-05-30 | Australia | S-P-08456 | Version 1 | EPD Australasia | https://epd-australasia.com/wp-content/uploads/2023/06/SP08456-Bluescope-EPD_Zincalume_May23.pdf | m² |  | 9.55 |  |  | 26.90334 | 26.9 | 0.00334 |  |  | 26.90334 | 0 | 2.817104 | 2.816754 | 0.0003497382 | 0 | 0 | 2.817104 | 0 | Version 1.0
Steel cladding - metallic coated | Steel cladding - metallic coated | Steel cladding - metallic coat | Steel cladding - metallic coated, , Magnaflow 0.42mm - flat (Colorcote) (New Zealand) | 2024-08-31 | 2029-08-31 | New Zealand | EPD-IES-0015774:001 | Not applicable | EPD (International) | https://epd-australasia.com/wp-content/uploads/2024/09/EPD-IES-0015774-001_PCC_MagnaFlow_042_AU-v1.0.pdf | m² | 7850 | 3.297 |  |  | 11.7 | 0 | 0 | 0 | 0 | 11.7 | 0 | 3.548681 | 0 | 0 | 0 | 0 | 3.548681 | 0 | Version 1.0
Steel cladding - metallic coated | Steel cladding - metallic coated | Steel cladding - metallic coat | Steel cladding - metallic coated, , Magnaflow 0.48mm - flat (Colorcote) (New Zealand) | 2024-08-31 | 2029-08-31 | New Zealand | EPD-IES-0015775:001 | Not applicable | EPD (International) | https://epd-australasia.com/wp-content/uploads/2024/09/EPD-IES-0015775-001_PCC_MagnaFlow_048_AU-v1.0.pdf | m² | 7850 | 3.768 |  |  | 13.1 | 0 | 0 | 0 | 0 | 13.1 | 0 | 3.476645 | 0 | 0 | 0 | 0 | 3.476645 | 0 | Version 1.0
Steel cladding - metallic coated | Steel cladding - metallic coated | Steel cladding - metallic coat | Steel cladding - painted, , Zinacore 0.42mm - flat (Colorcote) (New Zealand) | 2024-08-31 | 2029-08-31 | New Zealand | EPD-IES-0015772:001 | Not applicable | EPD (International) | https://epd-australasia.com/wp-content/uploads/2024/09/EPD-IES-0015772-001_PCC_ZinaCore_0.42_AU-v1.0.pdf | m² | 7850 | 3.297 |  |  | 14.5 | 0 | 0 | 0 | 0 | 14.5 | 0 | 4.397938 | 0 | 0 | 0 | 0 | 4.397938 | 0 | Version 1.0
Steel cladding - metallic coated | Steel cladding - metallic coated | Steel cladding - metallic coat | Steel cladding - painted, , Zinacore 0.48mm - flat (Colorcote) (New Zealand) | 2024-08-31 | 2029-08-31 | New Zealand | EPD-IES-0015773:001 | Not applicable | EPD (International) | https://epd-australasia.com/wp-content/uploads/2024/09/EPD-IES-0015773-001_PCC_ZinaCore_0.48_AU-v1.0.pdf | m² | 7850 | 3.768 |  |  | 16.2 | 0 | 0 | 0 | 0 | 16.2 | 0 | 4.299363 | 0 | 0 | 0 | 0 | 4.299363 | 0 | Version 1.0
Steel cladding - metallic coated | Steel cladding - metallic coated | Steel cladding - metallic coat | Steel cladding/roofing, , ZinaCore™/ZinaCore PLUS™ 0.48mm (AU) (Fletcher Steel Ltd.) (Australia) | 2024-01-01 | 2029-01-01 | Australia | EPD-IES-0015773:001 | Not applicable | EPD Australasia | https://epd-australasia.com/?s=0015773:001&post_type=epd | m² |  | 3.98 |  |  | 16.19248 | 16.18027 | 0.008805684 | 0.003399586 | 0 | 16.19248 | 0 | 4.068461 | 4.065394 | 0.002212483 | 0.0008541674 | 0 | 4.068461 | 0 | Version 2025.1
Steel cladding - metallic coated | Steel cladding - metallic coated | Steel cladding - metallic coat | Steel cladding/roofing, , ZinaCore™/ZinaCore PLUS™ 0.42mm (AU) (Fletcher Steel Ltd.) (Australia) | 2024-01-01 | 2029-01-01 | Australia | EPD-IES-0015772:001 | Not applicable | EPD Australasia | https://epd-australasia.com/?s=0015772:001&post_type=epd | m² |  | 3.52 |  |  | 14.48663 | 14.47458 | 0.008952475 | 0.003099791 | 0 | 14.48663 | 0 | 4.11552 | 4.112097 | 0.002543317 | 0.0008806224 | 0 | 4.11552 | 0 | Version 2025.1
Steel cladding - metallic coated | Steel cladding - metallic coated | Steel cladding - metallic coat | Steel cladding/roofing, , MagnaFlow™/MagnaFlow PLUS™ 0.48mm (AU) (Fletcher Steel Ltd.) (Australia) | 2024-01-01 | 2029-01-01 | Australia | EPD-IES-0015775:001 | Not applicable | EPD Australasia | https://epd-australasia.com/?s=0015775:001&post_type=epd | m² |  | 4.1 |  |  | 13.13754 | 13.13003 | 0.02112893 | 0.002345714 | 0 | 13.15351 | 0 | 3.204279 | 3.202447 | 0.005153398 | 0.0005721253 | 0 | 3.208172 | 0 | Version 2025.1
Steel cladding - metallic coated | Steel cladding - metallic coated | Steel cladding - metallic coat | Steel cladding/roofing, , MagnaFlow™/MagnaFlow PLUS™ 0.42mm (AU) (Fletcher Steel Ltd.) (Australia) | 2024-01-01 | 2029-01-01 | Australia | EPD-IES-0015774:001 | Not applicable | EPD Australasia | https://epd-australasia.com/?s=0015774:001&post_type=epd | m² |  | 3.64 |  |  | 11.73604 | 11.72856 | 0.01951456 | 0.00209909 | 0 | 11.75017 | 0 | 3.224186 | 3.222131 | 0.005361143 | 0.000576673 | 0 | 3.228069 | 0 | Version 2025.1
Steel cladding - painted | Steel cladding - painted | Steel cladding - painted | Steel, Steel cladding - painted, COLORBOND® steel in 1.00mm base metal thickness (BMT), incl. rollforming (Bluescope) | 2023-03-20 | 2028-03-20 | Australia | S-P-00999 | Version 2.0 | EPD Australasia | https://epd-australasia.com/wp-content/uploads/2018/04/SP00999-Bluescope-EPD-Colorbond_EPD_v2_Mar23.pdf | m² |  | 8.01 |  |  | 24.691 | 24.9 | -0.209 |  |  | 24.9 | 0 | 3.082522 | 3.108614 | -0.02609238 | 0 | 0 | 3.108614 | 0 | Version 1.0
Steel cladding - painted | Steel cladding - painted | Steel cladding - painted | Steel, Roofing, COLORBOND® Coolmax® steel in 0.55mm base material thickness (BMT), incl. rollforming (Bluescope) | 2023-03-23 | 2028-03-23 | Australia | S-P-05199 | Version 1 | EPD Australasia | https://epd-australasia.com/wp-content/uploads/2023/03/SP05199-Bluescope-EPD-Colorbond_Coolmax_Mar23.pdf | m² |  | 4.5 |  |  | 15.174 | 15.3 | -0.126 |  |  | 15.3 | 0 | 3.372 | 3.4 | -0.028 | 0 | 0 | 3.4 | 0 | Version 1.0
Steel cladding - painted | Steel cladding - painted | Steel cladding - painted | Steel, Steel cladding - painted, COLORBOND® steel in 0.75mm base metal thickness (BMT), incl. rollforming (Bluescope) | 2023-03-20 | 2028-03-20 | Australia | S-P-00999 | Version 2.0 | EPD Australasia | https://epd-australasia.com/wp-content/uploads/2018/04/SP00999-Bluescope-EPD-Colorbond_EPD_v2_Mar23.pdf | m² |  | 6.05 |  |  | 19.34 | 19.5 | -0.16 |  |  | 19.5 | 0 | 3.196694 | 3.22314 | -0.02644628 | 0 | 0 | 3.22314 | 0 | Version 1.0
Steel cladding - painted | Steel cladding - painted | Steel cladding - painted | Steel, Steel cladding - painted, COLORBOND® steel in 0.70mm base metal thickness (BMT), incl. rollforming (Bluescope) | 2023-03-20 | 2028-03-20 | Australia | S-P-00999 | Version 2.0 | EPD Australasia | https://epd-australasia.com/wp-content/uploads/2018/04/SP00999-Bluescope-EPD-Colorbond_EPD_v2_Mar23.pdf | m² |  | 5.65 |  |  | 18.25 | 18.4 | -0.15 |  |  | 18.4 | 0 | 3.230088 | 3.256637 | -0.02654867 | 0 | 0 | 3.256637 | 0 | Version 1.0
Steel cladding - painted | Steel cladding - painted | Steel cladding - painted | Steel, Roofing, COLORBOND® Coolmax® steel in 0.48mm base material thickness (BMT), incl. rollforming (Bluescope) | 2023-03-23 | 2028-03-23 | Australia | S-P-05199 | Version 1 | EPD Australasia | https://epd-australasia.com/wp-content/uploads/2023/03/SP05199-Bluescope-EPD-Colorbond_Coolmax_Mar23.pdf | m² |  | 3.95 |  |  | 13.688 | 13.8 | -0.112 |  |  | 13.8 | 0 | 3.465316 | 3.493671 | -0.02835443 | 0 | 0 | 3.493671 | 0 | Version 1.0
Steel cladding - painted | Steel cladding - painted | Steel cladding - painted | Steel, Steel cladding - painted, COLORBOND® steel in 0.60mm base metal thickness (BMT), incl. rollforming (Bluescope) | 2023-03-20 | 2028-03-20 | Australia | S-P-00999 | Version 2.0 | EPD Australasia | https://epd-australasia.com/wp-content/uploads/2018/04/SP00999-Bluescope-EPD-Colorbond_EPD_v2_Mar23.pdf | m² |  | 4.87 |  |  | 16.169 | 16.3 | -0.131 |  |  | 16.3 | 0 | 3.320123 | 3.347023 | -0.02689938 | 0 | 0 | 3.347023 | 0 | Version 1.0
Steel cladding - painted | Steel cladding - painted | Steel cladding - painted | Steel, Roofing, COLORBOND® Coolmax® steel in 0.42mm base material thickness (BMT), incl. rollforming (Bluescope) | 2023-03-23 | 2028-03-23 | Australia | S-P-05199 | Version 1 | EPD Australasia | https://epd-australasia.com/wp-content/uploads/2023/03/SP05199-Bluescope-EPD-Colorbond_Coolmax_Mar23.pdf | m² |  | 3.48 |  |  | 12.4 | 12.5 | -0.1 |  |  | 12.5 | 0 | 3.563218 | 3.591954 | -0.02873563 | 0 | 0 | 3.591954 | 0 | Version 1.0
Steel cladding - painted | Steel cladding - painted | Steel cladding - painted | Steel, Steel cladding - painted, COLORBOND® steel in 0.55mm base metal thickness (BMT), incl. rollforming (Bluescope) | 2023-03-20 | 2028-03-20 | Australia | S-P-00999 | Version 2.0 | EPD Australasia | https://epd-australasia.com/wp-content/uploads/2018/04/SP00999-Bluescope-EPD-Colorbond_EPD_v2_Mar23.pdf | m² |  | 4.48 |  |  | 15.079 | 15.2 | -0.121 |  |  | 15.2 | 0 | 3.365848 | 3.392857 | -0.02700893 | 0 | 0 | 3.392857 | 0 | Version 1.0
Steel cladding - painted | Steel cladding - painted | Steel cladding - painted | Steel, Steel cladding - painted, COLORBOND® steel in 0.48mm base metal thickness (BMT), incl. rollforming (Bluescope) | 2023-03-20 | 2028-03-20 | Australia | S-P-00999 | Version 2.0 | EPD Australasia | https://epd-australasia.com/wp-content/uploads/2018/04/SP00999-Bluescope-EPD-Colorbond_EPD_v2_Mar23.pdf | m² |  | 3.93 |  |  | 13.593 | 13.7 | -0.107 |  |  | 13.7 | 0 | 3.458779 | 3.486005 | -0.02722646 | 0 | 0 | 3.486005 | 0 | Version 1.0
Steel cladding - painted | Steel cladding - painted | Steel cladding - painted | Steel, Steel cladding - painted, COLORBOND® steel in 0.45mm base metal thickness (BMT), incl. rollforming (Bluescope) | 2023-03-20 | 2028-03-20 | Australia | S-P-00999 | Version 2.0 | EPD Australasia | https://epd-australasia.com/wp-content/uploads/2018/04/SP00999-Bluescope-EPD-Colorbond_EPD_v2_Mar23.pdf | m² |  | 3.69 |  |  | 12.999 | 13.1 | -0.101 |  |  | 13.1 | 0 | 3.522764 | 3.550136 | -0.02737127 | 0 | 0 | 3.550136 | 0 | Version 1.0
Steel cladding - painted | Steel cladding - painted | Steel cladding - painted | Steel, Steel cladding - painted, COLORBOND® steel in 0.42mm base metal thickness (BMT), incl. rollforming (Bluescope) | 2023-03-20 | 2028-03-20 | Australia | S-P-00999 | Version 2.0 | EPD Australasia | https://epd-australasia.com/wp-content/uploads/2018/04/SP00999-Bluescope-EPD-Colorbond_EPD_v2_Mar23.pdf | m² |  | 3.46 |  |  | 12.3048 | 12.4 | -0.0952 |  |  | 12.4 | 0 | 3.556301 | 3.583815 | -0.02751445 | 0 | 0 | 3.583815 | 0 | Version 1.0
Steel cladding - painted | Steel cladding - painted | Steel cladding - painted | Steel, Steel cladding - painted, COLORBOND® steel in 0.40mm base metal thickness (BMT), incl. rollforming (Bluescope) | 2023-03-20 | 2028-03-20 | Australia | S-P-00999 | Version 2.0 | EPD Australasia | https://epd-australasia.com/wp-content/uploads/2018/04/SP00999-Bluescope-EPD-Colorbond_EPD_v2_Mar23.pdf | m² |  | 3.3 |  |  | 11.9088 | 12 | -0.0912 |  |  | 12 | 0 | 3.608727 | 3.636364 | -0.02763636 | 0 | 0 | 3.636364 | 0 | Version 1.0
Steel cladding - painted | Steel cladding - painted | Steel cladding - painted | Steel, Steel cladding - painted, COLORBOND® steel in 0.35mm base metal thickness (BMT), incl. rollforming (Bluescope) | 2023-03-20 | 2028-03-20 | Australia | S-P-00999 | Version 2.0 | EPD Australasia | https://epd-australasia.com/wp-content/uploads/2018/04/SP00999-Bluescope-EPD-Colorbond_EPD_v2_Mar23.pdf | m² |  | 2.91 |  |  | 10.8186 | 10.9 | -0.0814 |  |  | 10.9 | 0 | 3.717732 | 3.745704 | -0.02797251 | 0 | 0 | 3.745704 | 0 | Version 1.0
Steel cladding - painted | Steel cladding - painted | Steel cladding - painted | Steel, Steel cladding - painted, COLORBOND® steel in 0.30mm base metal thickness (BMT), incl. rollforming (Bluescope) | 2023-03-20 | 2028-03-20 | Australia | S-P-00999 | Version 2.0 | EPD Australasia | https://epd-australasia.com/wp-content/uploads/2018/04/SP00999-Bluescope-EPD-Colorbond_EPD_v2_Mar23.pdf | m² |  | 2.51 |  |  | 9.7684 | 9.84 | -0.0716 |  |  | 9.84 | 0 | 3.891793 | 3.920319 | -0.0285259 | 0 | 0 | 3.920319 | 0 | Version 1.0
Steel cladding - painted | Steel cladding - painted | Steel cladding - painted | Steel, Roofing, COLORBOND® Coolmax® steel in 0.42mm base material thickness (BMT) (Bluescope) | 2023-03-23 | 2028-03-23 | Australia | S-P-05199 | Version 1 | EPD Australasia | https://epd-australasia.com/wp-content/uploads/2023/03/SP05199-Bluescope-EPD-Colorbond_Coolmax_Mar23.pdf | m² |  | 3.48 |  |  | 12.0898 | 12.1 | -0.0102 |  |  | 12.1 | 0 | 3.47408 | 3.477011 | -0.002931034 | 0 | 0 | 3.477011 | 0 | Version 1.0
Steel cladding - painted | Steel cladding - painted | Steel cladding - painted | Steel, Steel cladding - painted, COLORBOND® steel Metallic in 0.42mm base metal thickness (BMT) (Bluescope) | 2023-07-31 | 2028-07-31 | Australia | S-P-09343 | Version 1 | EPD Australasia | https://epd-australasia.com/wp-content/uploads/2023/08/SP09343-Bluescope-EPD-COLORBOND-Metallic_Jul23.pdf | m² |  | 3.47 |  |  | 12.3901 | 12.4 | -0.0099 |  |  | 12.4 | 0 | 3.570634 | 3.573487 | -0.002853026 | 0 | 0 | 3.573487 | 0 | Version 1.0
Steel cladding - painted | Steel cladding - painted | Steel cladding - painted | Steel, Roofing, COLORBOND® Coolmax® steel in 0.48mm base material thickness (BMT) (Bluescope) | 2023-03-23 | 2028-03-23 | Australia | S-P-05199 | Version 1 | EPD Australasia | https://epd-australasia.com/wp-content/uploads/2023/03/SP05199-Bluescope-EPD-Colorbond_Coolmax_Mar23.pdf | m² |  | 3.95 |  |  | 13.29019 | 13.3 | -0.00981 |  |  | 13.3 | 0 | 3.364605 | 3.367089 | -0.002483544 | 0 | 0 | 3.367089 | 0 | Version 1.0
Steel cladding - painted | Steel cladding - painted | Steel cladding - painted | Steel, Steel cladding - painted, COLORBOND® steel Metallic in 0.48mm base metal thickness (BMT) (Bluescope) | 2023-07-31 | 2028-07-31 | Australia | S-P-09343 | Version 1 | EPD Australasia | https://epd-australasia.com/wp-content/uploads/2023/08/SP09343-Bluescope-EPD-COLORBOND-Metallic_Jul23.pdf | m² |  | 3.94 |  |  | 13.69047 | 13.7 | -0.00953 |  |  | 13.7 | 0 | 3.474739 | 3.477157 | -0.002418782 | 0 | 0 | 3.477157 | 0 | Version 1.0
Steel cladding - painted | Steel cladding - painted | Steel cladding - painted | Steel, Steel cladding - painted, COLORBOND® steel in 0.30mm base metal thickness (BMT) (Bluescope) | 2023-03-20 | 2028-03-20 | Australia | S-P-00999 | Version 2.0 | EPD Australasia | https://epd-australasia.com/wp-content/uploads/2018/04/SP00999-Bluescope-EPD-Colorbond_EPD_v2_Mar23.pdf | m² |  | 2.51 |  |  | 9.48347 | 9.49 | -0.00653 |  |  | 9.49 | 0 | 3.778275 | 3.780876 | -0.002601594 | 0 | 0 | 3.780876 | 0 | Version 1.0
Steel cladding - painted | Steel cladding - painted | Steel cladding - painted | Steel, Roofing, COLORBOND® Coolmax® steel in 0.55mm base material thickness (BMT) (Bluescope) | 2023-03-23 | 2028-03-23 | Australia | S-P-05199 | Version 1 | EPD Australasia | https://epd-australasia.com/wp-content/uploads/2023/03/SP05199-Bluescope-EPD-Colorbond_Coolmax_Mar23.pdf | m² |  | 4.5 |  |  | 14.79063 | 14.8 | -0.00937 |  |  | 14.8 | 0 | 3.286807 | 3.288889 | -0.002082222 | 0 | 0 | 3.288889 | 0 | Version 1.0
Steel cladding - painted | Steel cladding - painted | Steel cladding - painted | Steel, Steel cladding - painted, COLORBOND® steel Metallic in 0.55mm base metal thickness (BMT) (Bluescope) | 2023-07-31 | 2028-07-31 | Australia | S-P-09343 | Version 1 | EPD Australasia | https://epd-australasia.com/wp-content/uploads/2023/08/SP09343-Bluescope-EPD-COLORBOND-Metallic_Jul23.pdf | m² |  | 4.49 |  |  | 15.09091 | 15.1 | -0.00909 |  |  | 15.1 | 0 | 3.361004 | 3.363029 | -0.002024499 | 0 | 0 | 3.363029 | 0 | Version 1.0
Steel cladding - painted | Steel cladding - painted | Steel cladding - painted | Steel, Steel cladding - painted, COLORBOND® steel in 0.35mm base metal thickness (BMT) (Bluescope) | 2023-03-20 | 2028-03-20 | Australia | S-P-00999 | Version 2.0 | EPD Australasia | https://epd-australasia.com/wp-content/uploads/2018/04/SP00999-Bluescope-EPD-Colorbond_EPD_v2_Mar23.pdf | m² |  | 2.91 |  |  | 10.49379 | 10.5 | -0.00621 |  |  | 10.5 | 0 | 3.606113 | 3.608247 | -0.002134021 | 0 | 0 | 3.608247 | 0 | Version 1.0
Steel cladding - painted | Steel cladding - painted | Steel cladding - painted | Steel, Steel cladding - painted, COLORBOND® steel Metallic in 0.60mm base metal thickness (BMT) (Bluescope) | 2023-07-31 | 2028-07-31 | Australia | S-P-09343 | Version 1 | EPD Australasia | https://epd-australasia.com/wp-content/uploads/2023/08/SP09343-Bluescope-EPD-COLORBOND-Metallic_Jul23.pdf | m² |  | 4.88 |  |  | 16.09122 | 16.1 | -0.00878 |  |  | 16.1 | 0 | 3.297381 | 3.29918 | -0.00179918 | 0 | 0 | 3.29918 | 0 | Version 1.0
Steel cladding - painted | Steel cladding - painted | Steel cladding - painted | Steel, Steel cladding - painted, COLORBOND® steel in 0.40mm base metal thickness (BMT) (Bluescope) | 2023-03-20 | 2028-03-20 | Australia | S-P-00999 | Version 2.0 | EPD Australasia | https://epd-australasia.com/wp-content/uploads/2018/04/SP00999-Bluescope-EPD-Colorbond_EPD_v2_Mar23.pdf | m² |  | 3.3 |  |  | 11.4941 | 11.5 | -0.0059 |  |  | 11.5 | 0 | 3.483061 | 3.484848 | -0.001787879 | 0 | 0 | 3.484848 | 0 | Version 1.0
Steel cladding - painted | Steel cladding - painted | Steel cladding - painted | Steel, Steel cladding - painted, COLORBOND® steel in 0.42mm base metal thickness (BMT) (Bluescope) | 2023-03-20 | 2028-03-20 | Australia | S-P-00999 | Version 2.0 | EPD Australasia | https://epd-australasia.com/wp-content/uploads/2018/04/SP00999-Bluescope-EPD-Colorbond_EPD_v2_Mar23.pdf | m² |  | 3.46 |  |  | 11.99422 | 12 | -0.00578 |  |  | 12 | 0 | 3.466538 | 3.468208 | -0.00167052 | 0 | 0 | 3.468208 | 0 | Version 1.0
Steel cladding - painted | Steel cladding - painted | Steel cladding - painted | Steel, Steel cladding - painted, COLORBOND® steel Metallic in 0.70mm base metal thickness (BMT) (Bluescope) | 2023-07-31 | 2028-07-31 | Australia | S-P-09343 | Version 1 | EPD Australasia | https://epd-australasia.com/wp-content/uploads/2023/08/SP09343-Bluescope-EPD-COLORBOND-Metallic_Jul23.pdf | m² |  | 5.67 |  |  | 18.19185 | 18.2 | -0.00815 |  |  | 18.2 | 0 | 3.208439 | 3.209877 | -0.00143739 | 0 | 0 | 3.209877 | 0 | Version 1.0
Steel cladding - painted | Steel cladding - painted | Steel cladding - painted | Steel, Steel cladding - painted, COLORBOND® steel in 0.45mm base metal thickness (BMT) (Bluescope) | 2023-03-20 | 2028-03-20 | Australia | S-P-00999 | Version 2.0 | EPD Australasia | https://epd-australasia.com/wp-content/uploads/2018/04/SP00999-Bluescope-EPD-Colorbond_EPD_v2_Mar23.pdf | m² |  | 3.69 |  |  | 12.59441 | 12.6 | -0.00559 |  |  | 12.6 | 0 | 3.413119 | 3.414634 | -0.001514905 | 0 | 0 | 3.414634 | 0 | Version 1.0
Steel cladding - painted | Steel cladding - painted | Steel cladding - painted | Steel, Steel cladding - painted, COLORBOND® steel in 0.48mm base metal thickness (BMT) (Bluescope) | 2023-03-20 | 2028-03-20 | Australia | S-P-00999 | Version 2.0 | EPD Australasia | https://epd-australasia.com/wp-content/uploads/2018/04/SP00999-Bluescope-EPD-Colorbond_EPD_v2_Mar23.pdf | m² |  | 3.93 |  |  | 13.1946 | 13.2 | -0.0054 |  |  | 13.2 | 0 | 3.357405 | 3.358779 | -0.001374046 | 0 | 0 | 3.358779 | 0 | Version 1.0
Steel cladding - painted | Steel cladding - painted | Steel cladding - painted | Steel, Steel cladding - painted, COLORBOND® steel Metallic in 0.75mm base metal thickness (BMT) (Bluescope) | 2023-07-31 | 2028-07-31 | Australia | S-P-09343 | Version 1 | EPD Australasia | https://epd-australasia.com/wp-content/uploads/2023/08/SP09343-Bluescope-EPD-COLORBOND-Metallic_Jul23.pdf | m² |  | 6.06 |  |  | 19.19216 | 19.2 | -0.00784 |  |  | 19.2 | 0 | 3.167023 | 3.168317 | -0.001293729 | 0 | 0 | 3.168317 | 0 | Version 1.0
Steel cladding - painted | Steel cladding - painted | Steel cladding - painted | Steel, Steel cladding - painted, COLORBOND® steel in 0.55mm base metal thickness (BMT) (Bluescope) | 2023-03-20 | 2028-03-20 | Australia | S-P-00999 | Version 2.0 | EPD Australasia | https://epd-australasia.com/wp-content/uploads/2018/04/SP00999-Bluescope-EPD-Colorbond_EPD_v2_Mar23.pdf | m² |  | 4.48 |  |  | 14.59504 | 14.6 | -0.00496 |  |  | 14.6 | 0 | 3.257821 | 3.258929 | -0.001107143 | 0 | 0 | 3.258929 | 0 | Version 1.0
Steel cladding - painted | Steel cladding - painted | Steel cladding - painted | Steel, Steel cladding - painted, COLORBOND® Ultra steel in 0.42mm base metal thickness (BMT) (Bluescope) | 2023-07-31 | 2028-07-31 | Australia | S-P-09344 | Version 1 | EPD Australasia | https://epd-australasia.com/wp-content/uploads/2023/08/SP09344-Bluescope-EPD-COLORBOND-Ultra_Jul23.pdf | m² |  | 3.51 |  |  | 12.69601 | 12.7 | -0.00399 |  |  | 12.7 | 0 | 3.617097 | 3.618234 | -0.001136752 | 0 | 0 | 3.618234 | 0 | Version 1.0
Steel cladding - painted | Steel cladding - painted | Steel cladding - painted | Steel, Steel cladding - painted, COLORBOND® steel in 0.60mm base metal thickness (BMT) (Bluescope) | 2023-03-20 | 2028-03-20 | Australia | S-P-00999 | Version 2.0 | EPD Australasia | https://epd-australasia.com/wp-content/uploads/2018/04/SP00999-Bluescope-EPD-Colorbond_EPD_v2_Mar23.pdf | m² |  | 4.87 |  |  | 15.69535 | 15.7 | -0.00465 |  |  | 15.7 | 0 | 3.222864 | 3.223819 | -0.0009548255 | 0 | 0 | 3.223819 | 0 | Version 1.0
Steel cladding - painted | Steel cladding - painted | Steel cladding - painted | Steel, Steel cladding - painted, COLORBOND® Ultra steel in 0.48mm base metal thickness (BMT) (Bluescope) | 2023-07-31 | 2028-07-31 | Australia | S-P-09344 | Version 1 | EPD Australasia | https://epd-australasia.com/wp-content/uploads/2023/08/SP09344-Bluescope-EPD-COLORBOND-Ultra_Jul23.pdf | m² |  | 3.98 |  |  | 13.89639 | 13.9 | -0.00361 |  |  | 13.9 | 0 | 3.491555 | 3.492462 | -0.0009070352 | 0 | 0 | 3.492462 | 0 | Version 1.0
Steel cladding - painted | Steel cladding - painted | Steel cladding - painted | Steel, Steel cladding - painted, COLORBOND® steel in 0.70mm base metal thickness (BMT) (Bluescope) | 2023-03-20 | 2028-03-20 | Australia | S-P-00999 | Version 2.0 | EPD Australasia | https://epd-australasia.com/wp-content/uploads/2018/04/SP00999-Bluescope-EPD-Colorbond_EPD_v2_Mar23.pdf | m² |  | 5.65 |  |  | 17.69598 | 17.7 | -0.00402 |  |  | 17.7 | 0 | 3.132032 | 3.132743 | -0.0007115044 | 0 | 0 | 3.132743 | 0 | Version 1.0
Steel cladding - painted | Steel cladding - painted | Steel cladding - painted | Steel, Steel cladding - painted, COLORBOND® Ultra steel in 0.55mm base metal thickness (BMT) (Bluescope) | 2023-07-31 | 2028-07-31 | Australia | S-P-09344 | Version 1 | EPD Australasia | https://epd-australasia.com/wp-content/uploads/2023/08/SP09344-Bluescope-EPD-COLORBOND-Ultra_Jul23.pdf | m² |  | 4.53 |  |  | 15.39683 | 15.4 | -0.00317 |  |  | 15.4 | 0 | 3.398859 | 3.399558 | -0.0006997792 | 0 | 0 | 3.399558 | 0 | Version 1.0
Steel cladding - painted | Steel cladding - painted | Steel cladding - painted | Steel, Steel cladding - painted, COLORBOND® steel in 0.75mm base metal thickness (BMT) (Bluescope) | 2023-03-20 | 2028-03-20 | Australia | S-P-00999 | Version 2.0 | EPD Australasia | https://epd-australasia.com/wp-content/uploads/2018/04/SP00999-Bluescope-EPD-Colorbond_EPD_v2_Mar23.pdf | m² |  | 6.05 |  |  | 18.79629 | 18.8 | -0.00371 |  |  | 18.8 | 0 | 3.106825 | 3.107438 | -0.0006132231 | 0 | 0 | 3.107438 | 0 | Version 1.0
Steel cladding - painted | Steel cladding - painted | Steel cladding - painted | Steel, Steel cladding - painted, COLORBOND® Ultra steel in 0.60mm base metal thickness (BMT) (Bluescope) | 2023-07-31 | 2028-07-31 | Australia | S-P-09344 | Version 1 | EPD Australasia | https://epd-australasia.com/wp-content/uploads/2023/08/SP09344-Bluescope-EPD-COLORBOND-Ultra_Jul23.pdf | m² |  | 4.92 |  |  | 16.39714 | 16.4 | -0.00286 |  |  | 16.4 | 0 | 3.332752 | 3.333333 | -0.0005813008 | 0 | 0 | 3.333333 | 0 | Version 1.0
Steel cladding - painted | Steel cladding - painted | Steel cladding - painted | Steel, Steel cladding - painted, COLORBOND® Ultra steel in 0.70mm base metal thickness (BMT) (Bluescope) | 2023-07-31 | 2028-07-31 | Australia | S-P-09344 | Version 1 | EPD Australasia | https://epd-australasia.com/wp-content/uploads/2023/08/SP09344-Bluescope-EPD-COLORBOND-Ultra_Jul23.pdf | m² |  | 5.7 |  |  | 18.39776 | 18.4 | -0.00224 |  |  | 18.4 | 0 | 3.227677 | 3.22807 | -0.0003929825 | 0 | 0 | 3.22807 | 0 | Version 1.0
Steel cladding - painted | Steel cladding - painted | Steel cladding - painted | Steel, Steel cladding - painted, COLORBOND® Ultra steel in 0.75mm base metal thickness (BMT) (Bluescope) | 2023-07-31 | 2028-07-31 | Australia | S-P-09344 | Version 1 | EPD Australasia | https://epd-australasia.com/wp-content/uploads/2023/08/SP09344-Bluescope-EPD-COLORBOND-Ultra_Jul23.pdf | m² |  | 6.1 |  |  | 19.49808 | 19.5 | -0.00192 |  |  | 19.5 | 0 | 3.196407 | 3.196721 | -0.0003147541 | 0 | 0 | 3.196721 | 0 | Version 1.0
Steel cladding - painted | Steel cladding - painted | Steel cladding - painted | Steel, Steel cladding - painted, COLORBOND® steel in 1.00mm base metal thickness (BMT) (Bluescope) | 2023-03-20 | 2028-03-20 | Australia | S-P-00999 | Version 2.0 | EPD Australasia | https://epd-australasia.com/wp-content/uploads/2018/04/SP00999-Bluescope-EPD-Colorbond_EPD_v2_Mar23.pdf | m² |  | 8.01 |  |  | 23.89786 | 23.9 | -0.00214 |  |  | 23.9 | 0 | 2.983503 | 2.98377 | -0.000267166 | 0 | 0 | 2.98377 | 0 | Version 1.0
Steel cladding - painted | steel cladding - painted | Steel cladding - painted | steel cladding - painted, , Pre-painted galvanised steel (JSW Steel) (Global) | 2023-08-07 | 2028-08-06 | Global | S-P-06489 | 0 | EPD (International) | https://api.environdec.com/api/v1/EPDLibrary/Files/7c9c1b88-478c-4c6f-8015-08dbb657dbae/Data | m² |  | 2.51 |  |  | 13.5038 | 13.4536 | 0.034638 | 0.0109687 | 0 | 13.4992067 | 0 | 5.38 | 5.36 | 0.0138 | 0.00437 | 0 | 5.37817 | 0 | Version 1.0
Steel cladding - painted | steel cladding - painted | Steel cladding - painted | steel cladding - painted, , Pre-painted galvalume steel product (JSW Steel) (Global) | 2023-08-07 | 2028-08-06 | Global | S-P-06490 | 0 | EPD (International) | https://api.environdec.com/api/v1/EPDLibrary/Files/b76fa4b3-9346-41a1-801b-08dbb657dbae/Data | m² |  | 2.51 |  |  | 10.8432 | 10.793 | 0.032881 | 0.007028 | 0 | 10.832909 | 0 | 4.32 | 4.3 | 0.0131 | 0.0028 | 0 | 4.3159 | 0 | Version 1.0
Steel | Steel, Reinforcing | Steel, Reinforcing | Steel, Reinforcing bar, Steel reinforcement, recycled, bar (ARC), Australia | 2022-05-20 | 2025-09-21 | Australia | S-P-00858 | Version 1.2 | EPD Australasia | https://epd-australasia.com/wp-content/uploads/2018/04/SP-00858_ARC-Reinforcing-Bar-Mesh-EPD_2022.pdf | tonne | 7850 |  |  | tonne | 1670 |  |  |  |  | 1670 | 0 | 1.67 | 0 | 0 | 0 | 0 | 1.67 | 0 | Version 1.0
Steel | Steel, Reinforcing | Steel, Reinforcing | Steel, Reinforcing mesh, Steel reinforcement, recycled, mesh (ARC) , Australia | 2022-05-21 | 2025-09-21 | Australia | S-P-00859 | Version 1.2 | EPD Australasia | https://epd-australasia.com/wp-content/uploads/2018/04/SP-00858_ARC-Reinforcing-Bar-Mesh-EPD_2022.pdf | tonne | 7850 |  |  | tonne | 2060 |  |  |  |  | 2060 | 0 | 2.06 | 0 | 0 | 0 | 0 | 2.06 | 0 | Version 1.0
Steel | Steel, Reinforcing | Steel, Reinforcing | Steel, Reinforcing bar, Steel, Reinforcing bar, 10 mm to 50 mm, (InfraBuild, Australia), Australia | 2016-11-08 | 2025-09-21 | Australia | S-P-00857 | Version 1.2 | EPD Australasia | https://epd-australasia.com/wp-content/uploads/2018/04/SP-00857_Reinforcing-Bar-and-Mesh-EPD-InfraBuild-Reinforcing_2022.pdf | tonne | 7850 |  |  | tonne | 1670 |  |  |  |  | 1670 | 0 | 1.67 | 0 | 0 | 0 | 0 | 1.67 | 0 | Version 1.0
Steel | Steel, Reinforcing | Steel, Reinforcing | Steel, Reinforcing bar, Steel, reinforcing component of (piles, ground beams, pad footings, columns, beams, arches and lattice girders), (InfraBuild, Australia), Australia | 2016-11-08 | 2025-09-21 | Australia | S-P-00858 | Version 1.2 | EPD Australasia | https://epd-australasia.com/wp-content/uploads/2018/04/SP-00857_Reinforcing-Bar-and-Mesh-EPD-InfraBuild-Reinforcing_2022.pdf | tonne | 7850 |  |  | tonne | 1670 |  |  |  |  | 1670 | 0 | 1.67 | 0 | 0 | 0 | 0 | 1.67 | 0 | Version 1.0
Steel | Steel, Reinforcing | Steel, Reinforcing | Steel, Reinforcing mesh, Steel, Reinforcing carpets (BAMTEC®) (InfraBuild, Australia), Australia | 2016-11-08 | 2025-09-21 | Australia | S-P-00859 | Version 1.2 | EPD Australasia | https://epd-australasia.com/wp-content/uploads/2018/04/SP-00857_Reinforcing-Bar-and-Mesh-EPD-InfraBuild-Reinforcing_2022.pdf | tonne | 7850 |  |  | tonne | 1670 |  |  |  |  | 1670 | 0 | 1.67 | 0 | 0 | 0 | 0 | 1.67 | 0 | Version 1.0
Steel | Steel, Reinforcing | Steel, Reinforcing | Steel, Reinforcing mesh, Steel, Reinforcing Mesh - SL53 to SL81, RL718 to RL1218 (mm) (InfraBuild, Australia), Australia | 2016-11-08 | 2025-09-21 | Australia | S-P-00860 | Version 1.2 | EPD Australasia | https://epd-australasia.com/wp-content/uploads/2018/04/SP-00857_Reinforcing-Bar-and-Mesh-EPD-InfraBuild-Reinforcing_2022.pdf | tonne | 7850 |  |  | tonne | 2060 |  |  |  |  | 2060 | 0 | 2.06 | 0 | 0 | 0 | 0 | 2.06 | 0 | Version 1.0
Steel | Steel, Reinforcing | Steel, Reinforcing | Steel, Reinforcing Prefabricated cages , Steel, Prefabricated cages, (Ausreo), Australia | 2023-06-26 | 2028-06-25 | Australia | S-P-08459 | Version 1 | EPD Australasia | https://epd-australasia.com/wp-content/uploads/2023/06/SP08459-AUSREO-EPD-Reinforcing-Bar-Prefabricated-Steel-Reinforcement-Cages-260623.pdf | tonne | 7850 |  |  | tonne | 1660 |  |  |  |  | 1660 | 0 | 1.66 | 0 | 0 | 0 | 0 | 1.66 | 0 | Version 1.0
Steel | Steel, Reinforcing | Steel, Reinforcing | Steel, Reinforcing bar, Steel, Bars, (Ausreo), Australia | 2023-06-26 | 2028-06-25 | Australia | S-P-08459 | Version 1 | EPD Australasia | https://epd-australasia.com/wp-content/uploads/2023/06/SP08459-AUSREO-EPD-Reinforcing-Bar-Prefabricated-Steel-Reinforcement-Cages-260623.pdf | tonne | 7850 |  |  | tonne | 1660 |  |  |  |  | 1660 | 0 | 1.66 | 0 | 0 | 0 | 0 | 1.66 | 0 | Version 1.0
Steel | Steel, Reinforcing | Steel, Reinforcing | Steel, reinforcing, Steel reinforcing bar/coil (NatSteel) (Global) | 2021-10-05 | 2026-10-24 | Global | Bre-000379 | 0 | Bre | https://www.greenbooklive.com/filelibrary/EN_15804/EPD/BREGENEPD000379.pdf | tonne | 7850 |  |  |  | 490 | 0 | 0 | 0 | 0 | 490 | 0 | 0.49 | 0 | 0 | 0 | 0 | 0.49 | 0 | Version 1.0
Steel | Steel, Reinforcing | Steel, Reinforcing | Steel, Reinforcing, Carbon steel reinforcing bar (sector average) - maximum (Carbon steel reinforcing bar) (Global) | 2023-09-29 | 2026-09-28 | Global | Bre-000125 | 0 | Bre | https://www.greenbooklive.com/filelibrary/EN_15804/EPD/BREGENEPD000125.pdf | tonne | 7850 |  |  |  | 951 | 0 | 0 | 0 | 0 | 951 | 0 | 0.951 | 0 | 0 | 0 | 0 | 0.951 | 0 | Version 1.0
Steel | Steel, Reinforcing | Steel, Reinforcing | Steel, Reinforcing, Carbon steel reinforcing bar (sector average) - minimum (Carbon steel reinforcing bar) (Global) | 2023-09-29 | 2026-09-28 | Global | Bre-000125 | 0 | Bre | https://www.greenbooklive.com/filelibrary/EN_15804/EPD/BREGENEPD000125.pdf | tonne | 7850 |  |  |  | 309 | 0 | 0 | 0 | 0 | 309 | 0 | 0.309 | 0 | 0 | 0 | 0 | 0.309 | 0 | Version 1.0
Steel | Steel, Reinforcing | Steel, Reinforcing | Steel, Reinforcing wire, Prestressed Concrete Steel Wire Strand (Siam Industrial Wire Co. Ltd) (Global) | 2022-03-16 | 2027-03-16 | Global | S-P-05640 | 0 | EPD (International) | https://api.environdec.com/api/v1/EPDLibrary/Files/a3e7ac80-e486-43af-4892-08db1f315c5e/Data | tonne | 7850 |  |  |  | 2190 | 2210 | -16 | 0.479 | 0 | 2210.479 | 0 | 2.19 | 2.21 | -0.016 | 0.000479 | 0 | 2.210479 | 0 | Version 1.0
Steel | Steel, Reinforcing | Steel, Reinforcing | Steel, Reinforcing, Average reinforcement steel bars (Jindal) (India, Global) | 2023-10-02 | 2028-10-01 | India, Global | S-P-09805 | 0 | EPD (International) | Data (environdec.com) | tonne |  |  |  |  | 3450 | 3480 | -29.4 | 0.389 | 0 | 3480.389 | 0 | 3.45 | 3.48 | -0.0294 | 0.000389 | 0 | 3.480389 | 0 | Version 1.0
Steel | Steel, Reinforcing | Steel, Reinforcing | Steel, Reinforcing, Steel Rebar (Raajratna) (India, Global) | 2023-07-08 | 2028-07-07 | India, Global | S-P-09225 | 0 | EPD (International) | https://api.environdec.com/api/v1/EPDLibrary/Files/da89e40d-b6a1-4fd3-9abd-08db7e35bd3c/Data | tonne |  |  |  |  | 2762.88 | 2784.1 | -24.02 | 2.27 | 0 | 2786.37 | 0 | 2.76288 | 2.7841 | -0.02402 | 0.00227 | 0 | 2.78637 | 0 | Version 1.0
Steel | Steel, Reinforcing | Steel, Reinforcing | Steel, Reinforcing strand, PC Strand (Galcore) (Global) | 2023-11-22 | 2028-11-22 | Global | S-P-11535 | 0 | EPD (International) | https://api.environdec.com/api/v1/EPDLibrary/Files/34263db7-19ae-4bf1-561c-08dbdfa90a02/Data | tonne | 7850 |  |  |  | 1840 | 1840 | 4.78 | 2.6 | 0 | 1847.38 | 0 | 1.84 | 1.84 | 0.00478 | 0.0026 | 0 | 1.84738 | 0 | Version 1.0
Steel | Steel, Reinforcing | Steel, Reinforcing | Steel, Reinforcing strand, Multi-strand post-tensioning system anchorage Type GC (VSL International Ltd.) (Global) | 2023-11-30 | 2028-11-30 | Global | S-P-11599 | 0 | EPD (International) | https://api.environdec.com/api/v1/EPDLibrary/Files/95f88ffa-808a-4b86-dd8d-08dbf085b35e/Data | tonne | 7850 |  |  |  | 2240 | 2230 | 8.77 | 1.33 | 0 | 2240.1 | 0 | 2.24 | 2.23 | 0.00877 | 0.00133 | 0 | 2.2401 | 0 | Version 1.0
Steel | Steel, Reinforcing | Steel, Reinforcing | Steel, Reinforcing, Reinforcing steel in bars and coils (Sidenor) (Greece, Global) | 2023-06-22 | 2028-06-21 | Greece, Global | S-P-09422 | 0 | EPD (International) | https://api.environdec.com/api/v1/EPDLibrary/Files/9e61bba0-ad55-426b-8d68-08db7203e99c/Data | tonne |  |  |  |  | 659 | 656 | 1.96 | 0.818 | 0 | 658.778 | 0 | 0.659 | 0.656 | 0.00196 | 0.000818 | 0 | 0.658778 | 0 | Version 1.0
Steel | Steel, Reinforcing | Steel, Reinforcing | Steel, reinforcing, , Steel reinforcement products for concrete (Denmark) (Celsa Steel Service A/S) (Global) | 22/09/2021 | 29/09/2029 | Global | S-P-00308 | 0 | EPD (International) | https://api.environdec.com/api/v1/EPDLibrary/Files/b8f8bd47-8c39-480b-3a09-08d98fadb225/Data | tonne |  |  |  |  | 445 | 425 | 19.9 | 0.163 | 0 | 445.063 | 0 | 0.445 | 0.425 | 0.0199 | 0.000163 | 0 | 0.445063 | 0 | Version 2025.1
Steel | Steel, Reinforcing | Steel, Reinforcing | Steel, reinforcing, , Carbon steel reinforcing bar (secondary production route - scrap) (Conares Steel) (Global) | 23/02/2021 | 22/02/2024 | Global | BREG EN EPD No.: 000180; ECO EPD Ref. No. 000612 | Issue 03 | BRE | https://www.greenbooklive.com/pdfdocs/en15804epd/BREGENEPD000180.pdf | tonne |  |  |  |  | 964 | 0 | 0 | 0 | 0 | 964 | 0 | 0.964 | 0 | 0 | 0 | 0 | 0.964 | 0 | Version 2025.1
Steel | Steel, Reinforcing | Steel, Reinforcing | Steel, reinforcing, , Carbon steel reinforcing bar (secondary production route - scrap) (Kaptan Group) (Global) | 2023-09-06 | 15/05/2026 | Global | BREG EN EPD No.: 000276 | Issue 05 | BRE | https://www.greenbooklive.com/pdfdocs/en15804epd/BREGENEPD000276.pdf | tonne |  |  |  |  | 740 | 738 | 0.624 | 0.275 | 0 | 738.899 | 0 | 0.74 | 0.738 | 0.000624 | 0.000275 | 0 | 0.738899 | 0 | Version 2025.1
Steel | Steel, Reinforcing | Steel, Reinforcing | Steel, reinforcing, , HOT ROLLED STEEL REINFORCING STEEL IN BARS AND COILS (Pittini Group) (Global) | 21/12/2021 | 21/12/2025 | Global | EPDITALY0090 | 0 | EPD Italy | https://www.epditaly.it/en/epd-search/?wpv_aux_current_post_id=100003219&wpv_aux_parent_post_id=100003219&wpv_view_count=100003216&wpv-tipologia-epd=steel-products | tonne |  |  |  |  | 689.5 | 680.7 | 8.5339 | 0.2282 | 0 | 689.4621 | 0 | 0.6895 | 0.6807 | 0.0085339 | 0.0002282 | 0 | 0.6894621 | 0 | Version 2025.1
Steel | Steel, Reinforcing | Steel, Reinforcing | Steel, reinforcing, , Reinforcing steel in Bars (Rebars) (ArcelorMittal Europe) (Global) | 13/04/2022 | 2027-12-04 | Global | EPD-ARM-20210338-CBB1-EN | 0 | IBU | https://constructalia.arcelormittal.com/files/Reinforcing%20steel%20-%20standard%20rebars%20-%20ArcelorMittal%20Europe%20Long%20Products--83f444c1ed444acc27f71d4c1d4e4b3e.pdf | tonne |  |  |  |  | 818 | 0 | 0 | 0 | 0 | 818 | 0 | 0.818 | 0 | 0 | 0 | 0 | 0.818 | 0 | Version 2025.1
Steel | Steel, Reinforcing | Steel, Reinforcing | Steel, reinforcing, , Dramix® Steel fibres for Concrete Reinforcement Bekaert (Bekaert) (Global) | 2021-01-06 | 2026-01-06 | Global | No. 215/2021 | 0 | ITB | https://www.bekaert.com/content/dam/corporate/en/product-catalog/pdfs/downloads/Dramix-Petrovice-EPD.pdf | tonne |  |  |  |  | 690 | 707 | -18.3 | 0.919 | 0 | 707.919 | 0 | 0.69 | 0.707 | -0.0183 | 0.000919 | 0 | 0.707919 | 0 | Version 2025.1
Steel | Steel, Reinforcing | Steel, Reinforcing | Steel, reinforcing, , Dramix® Steel fibers for Concrete Reinforcement Karawang (Karawang) (Global) | 2022-01-04 | 2027-01-04 | Global | No. 311/2022 | 0 | ITB | https://bosfa.com/wp-content/uploads/2022/08/EPD_Dramix_Karawang.pdf | tonne |  |  |  |  | 1489.3 | 0 | 0 | 0 | 0 | 1489.3 | 0 | 1.4893 | 0 | 0 | 0 | 0 | 1.4893 | 0 | Version 2025.1
Steel | Steel, Reinforcing | Steel, Reinforcing | Steel, reinforcing, , 1 tonne steel reinforcing bar/coil (NatSteel Holdings Pty Ltd) (Global) | 2022-05-08 | 24/10/2026 | Global | BREG EN EPD No.: 000379 | Issue 02 | BRE | https://www.greenbooklive.com/filelibrary/EN_15804/EPD/BREGENEPD000379.pdf | tonne |  |  |  |  | 490 | 0 | 0 | 0 | 0 | 490 | 0 | 0.49 | 0 | 0 | 0 | 0 | 0.49 | 0 | Version 2025.1
Steel | Steel, Reinforcing | Steel, Reinforcing | Steel, reinforcing, , High tensile prestressing steel wire and strand for the prestressing of concrete (Primary production route - Iron ore) (Silvery Dragon Prestressed Materials Co., Ltd) (Global) | 2024-07-05 | 2027-06-05 | Global | BREG EN EPD No.: 000582 | 1 | BRE | https://carescertification.com/files/approvals/2451/sustainability/BREG%20EN%20EPD%20No.%20000582.pdf | tonne |  |  |  |  | 2490 | 2490 | 1.21 | 0.936 | 0 | 2492.146 | 0 | 2.49 | 2.49 | 0.00121 | 0.000936 | 0 | 2.492146 | 0 | Version 2025.1
Steel | Steel, Reinforcing | Steel, Reinforcing | Steel, reinforcing, , Carbon Steel Reinforcing Bar (secondary production route - scrap) (TATA Steel Manufacturing (Thailand)) (Global) | 13/06/2024 | 2027-12-06 | Global | BREG EN EPD No.: 000603 | 1 | BRE | https://carescertification.com/files/approvals/2484/sustainability/BREG%20EN%20EPD%20No.%20000603.pdf | tonne |  |  |  |  | 950 | 947 | 1.07 | 2.06 | 0 | 950.13 | 0 | 0.95 | 0.947 | 0.00107 | 0.00206 | 0 | 0.95013 | 0 | Version 2025.1
Steel | Steel, Reinforcing | Steel, Reinforcing | Steel, reinforcing, , Rebar (Wei Chih Steel) (Global, Taiwan) | 2024-01-04 | 2029-01-04 | Global, Taiwan | 4790852701.102.1 | Not applicable | UL Environment | https://spot.ul.com/main-app/products/detail/660bad4bca180494b02e8c57?page_type=Products%20Catalog | tonne |  |  |  |  | 960 | 0 | 0 | 0 | 0 | 960 | 0 | 0.96 | 0 | 0 | 0 | 0 | 0.96 | 0 | Version 2025.1
Steel | Steel, Reinforcing | Steel, Reinforcing | Steel, reinforcing, , Steel Bars and Coil for Concrete Reinforced (Tung Ho Steel Enterprise Group) (Global) | 21/01/2022 | 21/01/2027 | Global | 4789960100.101.1 | Not applicable | UL Environment | https://spot.ul.com/main-app/products/detail/61ef67d21e59b99ccb7065e3?page_type=Products%20Catalog | tonne |  |  |  |  | 1190 | 1180 | 2.65 | 0.815 | 0 | 1183.465 | 0 | 1.19 | 1.18 | 0.00265 | 0.000815 | 0 | 1.183465 | 0 | Version 2025.1
Steel | Steel, Reinforcing | Steel, Reinforcing | Steel, reinforcing, , Carbon steel reinforcing bar (secondary production route - scrap) (SN Seixal - Siderurgica Nacional S.A) (Global) | 2023-09-06 | 2026-08-05 | Global | BREG EN EPD No: 000141 | Issue 08 | BRE | https://carescertification.com/files/approvals/2273/sustainability/BREG%20EN%20EPD%20No.%20000141.pdf | tonne |  |  |  |  | 401 | 402 | -0.424 | 0.196 | 0 | 402.196 | 0 | 0.401 | 0.402 | -0.000424 | 0.000196 | 0 | 0.402196 | 0 | Version 2025.1
Steel | Steel, Reinforcing | Steel, Reinforcing | Steel, reinforcing, , Carbon steel reinforcing bar (secondary production route - scrap) (Kroman Celik Sanayii A.S) (Global) | 21/04/2023 | 20/04/2026 | Global | BREG EN EPD No: 000136 | Issue 06 | BRE | https://carescertification.com/files/approvals/2269/sustainability/BREG%20EN%20EPD%20No.%20000136.pdf | tonne |  |  |  |  | 825 | 825 | -0.092 | 0.334 | 0 | 825.334 | 0 | 0.825 | 0.825 | -9.2e-05 | 0.000334 | 0 | 0.825334 | 0 | Version 2025.1
Steel | Steel, Reinforcing | Steel, Reinforcing | Steel, reinforcing, , Carbon steel reinforcing bar (secondary production route - scrap) (Diler Demir Celik Endustri ve Ticaret A.S) (Global) | 2023-09-06 | 2026-08-05 | Global | BREG EN EPD No: 000129 | Issue 07 | BRE | https://carescertification.com/files/approvals/2259/sustainability/BREG%20EN%20EPD%20No.%20000129.pdf | tonne |  |  |  |  | 951 | 950 | 0.911 | 0.321 | 0 | 951.232 | 0 | 0.951 | 0.95 | 0.000911 | 0.000321 | 0 | 0.951232 | 0 | Version 2025.1
Steel | Steel, Reinforcing | Steel, Reinforcing | Steel, reinforcing, , Carbon steel reinforcing bar (ArcelorMittal Kryvyi Rih) (Global) | 14/02/2022 | 13/02/2025 | Global | BREG EN EPD No: 000198 | Issue 05 | BRE | https://carescertification.com/files/approvals/2280/sustainability/BREG%20EN%20EPD%20No.%20000198.pdf | tonne |  |  |  |  | 2540 | 2540 | -3.12 | 0.335 | 0 | 2540.335 | 0 | 2.54 | 2.54 | -0.00312 | 0.000335 | 0 | 2.540335 | 0 | Version 2025.1
Steel | Steel, Reinforcing | Steel, Reinforcing | Steel, reinforcing, , Carbon steel reinforcing bar (Direct Reduced Iron production route) (Qatar Steel Company (QPSC)) (Global) | 21/04/2023 | 20/04/2026 | Global | BREG EN EPD No: 000139 | Issue 04 | BRE | https://carescertification.com/files/approvals/2270/sustainability/BREG%20EN%20EPD%20No.%20000139.pdf | tonne |  |  |  |  | 2020 | 2020 | 2.143 | 0.912 | 0 | 2023.055 | 0 | 2.02 | 2.02 | 0.002143 | 0.000912 | 0 | 2.023055 | 0 | Version 2025.1
Steel | Steel, Reinforcing | Steel, Reinforcing | Steel, reinforcing, , Carbon steel reinforcing bar (secondary production route - scrap) (Ekinciler Demir ve Celik San. A.S) (Global) | 2023-09-06 | 2026-08-06 | Global | BREG EN EPD No: 000130 | Issue 08 | BRE | https://carescertification.com/files/approvals/2261/sustainability/BREG%20EN%20EPD%20No.%20000130.pdf | tonne |  |  |  |  | 800 | 799 | -0.335 | 0.261 | 0 | 799.261 | 0 | 0.8 | 0.799 | -0.000335 | 0.000261 | 0 | 0.799261 | 0 | Version 2025.1
Steel | Steel, Reinforcing | Steel, Reinforcing | Steel, reinforcing, , Coil rebar (Dongkuk Steel) (Global) | 2024-12-01 | 2029-12-01 | Global | S-P-11679 | 0 | EPD South Korea | https://api.environdec.com/api/v1/EPDLibrary/Files/c37593dd-b8ed-438d-25b7-08dc176fe0d5/Data | tonne |  |  |  |  | 1340 | 1310 | 28.2 | 0.785 | 0 | 1338.985 | 0 | 1.34 | 1.31 | 0.0282 | 0.000785 | 0 | 1.338985 | 0 | Version 2025.1
Steel | Steel, Reinforcing | Steel, Reinforcing | Steel, reinforcing, , Carbon steel reinforcing bar (secondary production route - scrap) (ICDAS Celik Enerji Tersane ve Ulasim Sanayi A.S.) (Global) | 2023-09-06 | 2026-08-05 | Global | BREG EN EPD No: 000134 | Issue 06 | BRE | https://carescertification.com/files/approvals/2263/sustainability/BREG%20EN%20EPD%20No.%20000134.pdf | tonne |  |  |  |  | 850 | 850 | -0.097 | 0.298 | 0 | 850.298 | 0 | 0.85 | 0.85 | -9.7e-05 | 0.000298 | 0 | 0.850298 | 0 | Version 2025.1
Steel | Steel, Reinforcing | Steel, Reinforcing | Steel, reinforcing, , Carbon steel reinforcing bar (Direct Reduced Iron production route) (Jindal Shadeed Iron and Steel LLC) (Global) | 31/03/2022 | 30/03/2025 | Global | BREG EN EPD No: 000230 | Issue 04 | BRE | https://carescertification.com/files/approvals/2284/sustainability/BREG%20EN%20EPD%20No.%20000230.pdf | tonne |  |  |  |  | 1640 | 0 | 0 | 0 | 0 | 1640 | 0 | 1.64 | 0 | 0 | 0 | 0 | 1.64 | 0 | Version 2025.1
Steel | Steel, Reinforcing | Steel, Reinforcing | Steel, reinforcing, , Carbon steel reinforcing bar (secondary production route - scrap) (Conares Metal Supply Ltd) (Global) | 2024-07-05 | 2027-06-05 | Global | BREG EN EPD No: 000583 | Issue 01 | BRE | https://carescertification.com/files/approvals/2278/sustainability/BREG%20EN%20EPD%20No.%20000583.pdf | tonne |  |  |  |  | 941 | 937 | 3.05 | 0.812 | 0 | 940.862 | 0 | 0.941 | 0.937 | 0.00305 | 0.000812 | 0 | 0.940862 | 0 | Version 2025.1
Steel | Steel, Reinforcing | Steel, Reinforcing | Steel, reinforcing, , Carbon steel reinforcing bar (secondary production route - scrap) (HABAS A.S.) (Global) | 2023-09-06 | 2026-08-05 | Global | BREG EN EPD No: 000133 | Issue 06 | BRE | https://carescertification.com/files/approvals/2486/sustainability/BREG%20EN%20EPD%20No.%20000133.pdf | tonne |  |  |  |  | 941 | 939 | 0.758 | 0.374 | 0 | 940.132 | 0 | 0.941 | 0.939 | 0.000758 | 0.000374 | 0 | 0.940132 | 0 | Version 2025.1
Steel | Steel, Reinforcing | Steel, Reinforcing | Steel, reinforcing, , TMT Rebar (100% Recycled Scrap) (Jindal Steel & Power) (Global) | 17/12/2024 | 16/12/2029 | Global | EPD-IES-0008168 | Not applicable | EPD International | https://api.environdec.com/api/v1/EPDLibrary/Files/48dadefe-468c-49e1-504a-08dd1e988e32/Data | tonne |  |  |  |  | 445 | 445 | 0 | 0.378 | 0 | 445 | 0 | 0.445 | 0.445 | 0 | 0.000378 | 0 | 0.445 | 0 | Version 2025.1
Steel | Steel, Reinforcing | Steel, Reinforcing | Steel, reinforcing, , Carbon Steel reinforcing bars from the primary production route (Iron Ore/Blast Furnace) and the secondary production (Shiu Wing Steel Ltd) (Global) | 2024-11-04 | 2027-11-03 | Global | BREG EN EPD No: 000641 | Issue 01 | BRE | https://carescertification.com/files/approvals/2610/sustainability/BREG%20EN%20EPD%20No.%20000641.pdf | tonne |  |  |  |  | 2050 | 2050 | -0.505 | 0.708 | 0 | 2050.708 | 0 | 2.05 | 2.05 | -0.000505 | 0.000708 | 0 | 2.050708 | 0 | Version 2025.1
Steel | Steel, Reinforcing | Steel, Reinforcing | Reinforcing steel, , Steel Reinforcing Bar (Stride Reinforcement Pty Ltd) (Australia) | 2024-01-01 | 2029-01-01 | Australia | EPD-IES-0014125:001 | Not applicable | EPD Australasia | https://epd-australasia.com/?s=0014125:001&post_type=epd | tonne |  |  |  |  | 1530.725 | 1523.38 | 2.353969 | 1.38647 | 0 | 1527.12 | 0 | 1.530725 | 1.52338 | 0.002353969 | 0.00138647 | 0 | 1.52712 | 0 | Version 2025.1
Steel | Steel, Reinforcing | Steel, Reinforcing | Reinforcing steel, , Steel deformed Reinforcing Bar (Reozone) (Australia) | 2024-06-05 | 2029-06-05 | Australia | EPD-IES-0010950:002 | Not applicable | EPD Australasia | https://epd-australasia.com/wp-content/uploads/2024/06/EPD-IES-0010950-002-Reozone_Deformed-Reinforcing-Bar_Oct24.pdf | tonne |  |  |  |  | 1110 | 0 | 0 | 0 | 0 | 1110 | 0 | 1.11 | 0 | 0 | 0 | 0 | 1.11 | 0 | Version 2025.1
Masonry | Stone | Stone brick | Stone, , Natural stone products of granite and limestone (flamed or bush hammered granite slab) (Naturestens) (Global) | 2021-09-27 | 2026-09-27 | Global | S-P-04621 | 0 | EPD (International) | https://api.environdec.com/api/v1/EPDLibrary/Files/9ccc4db8-b66e-4e93-1965-08d972a96257/Data | tonne | 2700 |  |  |  | 92 | 85.8 | 5.4 | 0.821 | 0 | 92.021 | 0 | 0.092 | 0.0858 | 0.0054 | 0.000821 | 0 | 0.092021 | 0 | Version 1.0
Masonry | Stone | Stone brick | Stone, , Natural stone products of granite and limestone (split surface granite walls) (Naturestens) (Global) | 2021-09-27 | 2026-09-27 | Global | S-P-04621 | 0 | EPD (International) | https://api.environdec.com/api/v1/EPDLibrary/Files/9ccc4db8-b66e-4e93-1965-08d972a96257/Data | tonne | 2700 |  |  |  | 77.2 | 73.3 | 3.59 | 0.319 | 0 | 77.209 | 0 | 0.0772 | 0.0733 | 0.00359 | 0.000319 | 0 | 0.077209 | 0 | Version 1.0
Masonry | Stone | Stone brick | Stone, , Natural stone 10 mm (Silkarstone) (Global) | 2020-12-18 | 2025-11-17 | Global | S-P-01976 | 0 | EPD (International) | https://api.environdec.com/api/v1/EPDLibrary/Files/a87c6d3c-227f-4f93-acc8-08d9952442c5/Data | tonne | 2700 | 27 |  |  | 451.8519 | 0 | 0 | 0 | 0 | 451.8519 | 0 | 0.4518519 | 0 | 0 | 0 | 0 | 0.4518519 | 0 | Version 1.0
Masonry | Stone | Stone brick | Stone, , Natural stone 20 mm (Silkarstone) (Global) | 2020-12-18 | 2025-11-17 | Global | S-P-01976 | 0 | EPD (International) | https://api.environdec.com/api/v1/EPDLibrary/Files/a87c6d3c-227f-4f93-acc8-08d9952442c5/Data | tonne | 2700 | 54 |  |  | 416.6667 | 0 | 0 | 0 | 0 | 416.6667 | 0 | 0.4166667 | 0 | 0 | 0 | 0 | 0.4166667 | 0 | Version 1.0
Masonry | Stone | Stone brick | Stone, , Natural stone 30 mm (Silkarstone) (Global) | 2020-12-18 | 2025-11-17 | Global | S-P-01976 | 0 | EPD (International) | https://api.environdec.com/api/v1/EPDLibrary/Files/a87c6d3c-227f-4f93-acc8-08d9952442c5/Data | tonne | 2700 | 81 |  |  | 403.7037 | 0 | 0 | 0 | 0 | 403.7037 | 0 | 0.4037037 | 0 | 0 | 0 | 0 | 0.4037037 | 0 | Version 1.0
Masonry | Stone | Stone brick | Stone, , Natural stone 40 mm (Silkarstone) (Global) | 2020-12-18 | 2025-11-17 | Global | S-P-01976 | 0 | EPD (International) | https://api.environdec.com/api/v1/EPDLibrary/Files/a87c6d3c-227f-4f93-acc8-08d9952442c5/Data | tonne | 2700 | 108 |  |  | 399.0741 | 0 | 0 | 0 | 0 | 399.0741 | 0 | 0.3990741 | 0 | 0 | 0 | 0 | 0.3990741 | 0 | Version 1.0
Masonry | Stone | Stone brick | Stone, , Natural stone 50 mm (Silkarstone) (Global) | 2020-12-18 | 2025-11-17 | Global | S-P-01976 | 0 | EPD (International) | https://api.environdec.com/api/v1/EPDLibrary/Files/a87c6d3c-227f-4f93-acc8-08d9952442c5/Data | tonne | 2700 | 135 |  |  | 396.2963 | 0 | 0 | 0 | 0 | 396.2963 | 0 | 0.3962963 | 0 | 0 | 0 | 0 | 0.3962963 | 0 | Version 1.0
Masonry | Stone | Stone brick | Stone, , Natural stone products of granite and limestone (pacing stone granite) (Naturestens) (Global) | 2021-09-27 | 2026-09-27 | Global | S-P-04621 | 0 | EPD (International) | https://api.environdec.com/api/v1/EPDLibrary/Files/9ccc4db8-b66e-4e93-1965-08d972a96257/Data | tonne | 2700 |  |  |  | 75.8 | 70.5 | 4.97 | 0.257 | 0 | 75.727 | 0 | 0.0758 | 0.0705 | 0.00497 | 0.000257 | 0 | 0.075727 | 0 | Version 1.0
Masonry | Stone | Stone brick | Stone, , Natural stone products of granite and limestone (flamed or planed limestone slab) (Naturestens) (Global) | 2021-09-27 | 2026-09-27 | Global | S-P-04621 | 0 | EPD (International) | https://api.environdec.com/api/v1/EPDLibrary/Files/9ccc4db8-b66e-4e93-1965-08d972a96257/Data | tonne | 2700 |  |  |  | 120 | 110 | 8.14 | 1.54 | 0 | 119.68 | 0 | 0.12 | 0.11 | 0.00814 | 0.00154 | 0 | 0.11968 | 0 | Version 1.0
Masonry | Stone | Stone brick | Stone, , Natural stone products of granite and limestone (limestone floor tile) (Naturestens) (Global) | 2021-09-27 | 2026-09-27 | Global | S-P-04621 | 0 | EPD (International) | https://api.environdec.com/api/v1/EPDLibrary/Files/9ccc4db8-b66e-4e93-1965-08d972a96257/Data | tonne | 2700 |  |  |  | 130 | 119 | 8.83 | 1.65 | 0 | 129.48 | 0 | 0.13 | 0.119 | 0.00883 | 0.00165 | 0 | 0.12948 | 0 | Version 1.0
Masonry | Stone brick | Stone brick | Stone, , Quarries Sandstone Products (Gosford) (Australia) | 2024-12-12 | 2029-12-12 | Australia | EPD-IES-0017801:001 | Not applicable | EPD Australasia | https://epd-australasia.com/wp-content/uploads/2024/12/EPD-IES-0017801-001_Gosford_Sawn-Paving_2024-12-12.pdf | tonne |  |  |  |  | 64.5 | 67.1 | -2.6 | 0.00444 | 0 | 67.10444 | 0 | 0.0645 | 0.0671 | -0.0026 | 4.44e-06 | 0 | 0.06710444 | 0 | Version 2025.1
Steel | Steel, Structural purlins and grits (cold - rolled) | Structural steel (cold rolled) | Steel, Structural purlins and grits (cold - rolled), GALVASPAN® steel in 3.00mm base metal thickness (BMT), incl. rollforming (Bluescope) | 2023-07-28 | 2028-07-28 | Australia | S-P-09341 | Version 1 | EPD Australasia | https://epd-australasia.com/wp-content/uploads/2023/08/SP09341-Bluescope-EPD-GALVASPAN_Jul23.pdf | tonne |  | 23.92 |  |  | 2846.367 | 2846.99 | -0.623 |  |  | 2846.99 | 0 | 2.846367 | 2.84699 | -0.000623 | 0 | 0 | 2.84699 | 0 | Version 1.0
Steel | Steel, Structural purlins and grits (cold - rolled) | Structural steel (cold rolled) | Steel, Structural purlins and grits (cold - rolled), GALVASPAN® steel in 2.40mm base metal thickness (BMT), incl. rollforming (Bluescope) | 2023-07-28 | 2028-07-28 | Australia | S-P-09341 | Version 1 | EPD Australasia | https://epd-australasia.com/wp-content/uploads/2023/08/SP09341-Bluescope-EPD-GALVASPAN_Jul23.pdf | tonne |  | 19.21 |  |  | 2872.998 | 2873.503 | -0.505 |  |  | 2873.503 | 0 | 2.872998 | 2.873503 | -0.000505 | 0 | 0 | 2.873503 | 0 | Version 1.0
Steel | Steel, Structural purlins and grits (cold - rolled) | Structural steel (cold rolled) | Steel, Structural purlins and grits (cold - rolled), GALVASPAN® steel in 1.90mm base metal thickness (BMT), incl. rollforming (Bluescope) | 2023-07-28 | 2028-07-28 | Australia | S-P-09341 | Version 1 | EPD Australasia | https://epd-australasia.com/wp-content/uploads/2023/08/SP09341-Bluescope-EPD-GALVASPAN_Jul23.pdf | tonne |  | 15.29 |  |  | 2909.992 | 2910.399 | -0.407 |  |  | 2910.399 | 0 | 2.909992 | 2.910399 | -0.000407 | 0 | 0 | 2.910399 | 0 | Version 1.0
Steel | Steel, Structural framing (cold - rolled) | Structural steel (cold rolled) | Steel, Structural framing (cold - rolled), TRUECORE® steel in 1.60mm base material thickness (BMT), incl. rollforming (Bluescope) | 2023-05-25 | 2028-05-25 | Australia | S-P-08455 | Version 1 | EPD Australasia | https://epd-australasia.com/wp-content/uploads/2023/06/SP08455-Bluescope-EPD_Truecore_May23.pdf | tonne |  | 12.72 |  |  | 2908.48 | 2908.805 | -0.325 |  |  | 2908.805 | 0 | 2.90848 | 2.908805 | -0.000325 | 0 | 0 | 2.908805 | 0 | Version 1.0
Steel | Steel, Structural purlins and grits (cold - rolled) | Structural steel (cold rolled) | Steel, Structural purlins and grits (cold - rolled), GALVASPAN® steel in 1.50mm base metal thickness (BMT), incl. rollforming (Bluescope) | 2023-07-28 | 2028-07-28 | Australia | S-P-09341 | Version 1 | EPD Australasia | https://epd-australasia.com/wp-content/uploads/2023/08/SP09341-Bluescope-EPD-GALVASPAN_Jul23.pdf | tonne |  | 12.15 |  |  | 2954.405 | 2954.733 | -0.328 |  |  | 2954.733 | 0 | 2.954405 | 2.954733 | -0.000328 | 0 | 0 | 2.954733 | 0 | Version 1.0
Steel | Steel, Structural framing (cold - rolled) | Structural steel (cold rolled) | Steel, Structural framing (cold - rolled), TRUECORE® steel in 1.50mm base material thickness (BMT), incl. rollforming (Bluescope) | 2023-05-25 | 2028-05-25 | Australia | S-P-08455 | Version 1 | EPD Australasia | https://epd-australasia.com/wp-content/uploads/2023/06/SP08455-Bluescope-EPD_Truecore_May23.pdf | tonne |  | 11.93 |  |  | 2916.711 | 2917.016 | -0.305 |  |  | 2917.016 | 0 | 2.916711 | 2.917016 | -0.000305 | 0 | 0 | 2.917016 | 0 | Version 1.0
Steel | Steel, Structural purlins and grits (cold - rolled) | Structural steel (cold rolled) | Steel, Structural purlins and grits (cold - rolled), GALVASPAN® steel in 1.20mm base metal thickness (BMT), incl. rollforming (Bluescope) | 2023-07-28 | 2028-07-28 | Australia | S-P-09341 | Version 1 | EPD Australasia | https://epd-australasia.com/wp-content/uploads/2023/08/SP09341-Bluescope-EPD-GALVASPAN_Jul23.pdf | tonne |  | 9.79 |  |  | 3013.01 | 3013.279 | -0.269 |  |  | 3013.279 | 0 | 3.01301 | 3.013279 | -0.000269 | 0 | 0 | 3.013279 | 0 | Version 1.0
Steel | Steel, Structural framing (cold - rolled) | Structural steel (cold rolled) | Steel, Structural framing (cold - rolled), TRUECORE® steel in 1.20mm base material thickness (BMT), incl. rollforming (Bluescope) | 2023-05-25 | 2028-05-25 | Australia | S-P-08455 | Version 1 | EPD Australasia | https://epd-australasia.com/wp-content/uploads/2023/06/SP08455-Bluescope-EPD_Truecore_May23.pdf | tonne |  | 9.58 |  |  | 2964.263 | 2964.509 | -0.246 |  |  | 2964.509 | 0 | 2.964263 | 2.964509 | -0.000246 | 0 | 0 | 2.964509 | 0 | Version 1.0
Steel | Steel, Structural framing (cold - rolled) | Structural steel (cold rolled) | Steel, Structural framing (cold - rolled), TRUECORE® steel in 1.15mm base material thickness (BMT), incl. rollforming (Bluescope) | 2023-05-25 | 2028-05-25 | Australia | S-P-08455 | Version 1 | EPD Australasia | https://epd-australasia.com/wp-content/uploads/2023/06/SP08455-Bluescope-EPD_Truecore_May23.pdf | tonne |  | 9.18 |  |  | 2973.62 | 2973.856 | -0.236 |  |  | 2973.856 | 0 | 2.97362 | 2.973856 | -0.000236 | 0 | 0 | 2.973856 | 0 | Version 1.0
Steel | Steel, Structural purlins and grits (cold - rolled) | Structural steel (cold rolled) | Steel, Structural purlins and grits (cold - rolled), GALVASPAN® steel in 1.00mm base metal thickness (BMT), incl. rollforming (Bluescope) | 2023-07-28 | 2028-07-28 | Australia | S-P-09341 | Version 1 | EPD Australasia | https://epd-australasia.com/wp-content/uploads/2023/08/SP09341-Bluescope-EPD-GALVASPAN_Jul23.pdf | tonne |  | 8.22 |  |  | 3065.463 | 3065.693 | -0.23 |  |  | 3065.693 | 0 | 3.065463 | 3.065693 | -0.00023 | 0 | 0 | 3.065693 | 0 | Version 1.0
Steel | Steel, Structural framing (cold - rolled) | Structural steel (cold rolled) | Steel, Structural framing (cold - rolled), TRUECORE® steel in 1.00mm base material thickness (BMT), incl. rollforming (Bluescope) | 2023-05-25 | 2028-05-25 | Australia | S-P-08455 | Version 1 | EPD Australasia | https://epd-australasia.com/wp-content/uploads/2023/06/SP08455-Bluescope-EPD_Truecore_May23.pdf | tonne |  | 8.01 |  |  | 3008.532 | 3008.739 | -0.207 |  |  | 3008.739 | 0 | 3.008532 | 3.008739 | -0.000207 | 0 | 0 | 3.008739 | 0 | Version 1.0
Steel | Steel, Structural framing (cold - rolled) | Structural steel (cold rolled) | Steel, Structural framing (cold - rolled), TRUECORE® steel in 0.95mm base material thickness (BMT), incl. rollforming (Bluescope) | 2023-05-25 | 2028-05-25 | Australia | S-P-08455 | Version 1 | EPD Australasia | https://epd-australasia.com/wp-content/uploads/2023/06/SP08455-Bluescope-EPD_Truecore_May23.pdf | tonne |  | 7.61 |  |  | 3022.142 | 3022.339 | -0.197 |  |  | 3022.339 | 0 | 3.022142 | 3.022339 | -0.000197 | 0 | 0 | 3.022339 | 0 | Version 1.0
Steel | Steel, Structural framing (cold - rolled) | Structural steel (cold rolled) | Steel, Structural framing (cold - rolled), TRUECORE® steel in 0.75mm base material thickness (BMT), incl. rollforming (Bluescope) | 2023-05-25 | 2028-05-25 | Australia | S-P-08455 | Version 1 | EPD Australasia | https://epd-australasia.com/wp-content/uploads/2023/06/SP08455-Bluescope-EPD_Truecore_May23.pdf | tonne |  | 6.04 |  |  | 3095.868 | 3096.026 | -0.158 |  |  | 3096.026 | 0 | 3.095868 | 3.096026 | -0.000158 | 0 | 0 | 3.096026 | 0 | Version 1.0
Steel | Steel, Structural framing (cold - rolled) | Structural steel (cold rolled) | Steel, Structural framing (cold - rolled), TRUECORE® steel in 0.60mm base material thickness (BMT), incl. rollforming (Bluescope) | 2023-05-25 | 2028-05-25 | Australia | S-P-08455 | Version 1 | EPD Australasia | https://epd-australasia.com/wp-content/uploads/2023/06/SP08455-Bluescope-EPD_Truecore_May23.pdf | tonne |  | 4.87 |  |  | 3182.624 | 3182.752 | -0.128 |  |  | 3182.752 | 0 | 3.182624 | 3.182752 | -0.000128 | 0 | 0 | 3.182752 | 0 | Version 1.0
Steel | Steel, Structural framing (cold - rolled) | Structural steel (cold rolled) | Steel, Structural framing (cold - rolled), TRUECORE® steel in 0.55mm base material thickness (BMT), incl. rollforming (Bluescope) | 2023-05-25 | 2028-05-25 | Australia | S-P-08455 | Version 1 | EPD Australasia | https://epd-australasia.com/wp-content/uploads/2023/06/SP08455-Bluescope-EPD_Truecore_May23.pdf | tonne |  | 4.47 |  |  | 3221.359 | 3221.477 | -0.118 |  |  | 3221.477 | 0 | 3.221359 | 3.221477 | -0.000118 | 0 | 0 | 3.221477 | 0 | Version 1.0
Steel | Steel, Structural framing (cold - rolled) | Structural steel (cold rolled) | Steel, Structural framing (cold - rolled), TRUECORE® steel in 0.48mm base material thickness (BMT), incl. rollforming (Bluescope) | 2023-05-25 | 2028-05-25 | Australia | S-P-08455 | Version 1 | EPD Australasia | https://epd-australasia.com/wp-content/uploads/2023/06/SP08455-Bluescope-EPD_Truecore_May23.pdf | tonne |  | 3.92 |  |  | 3290.711 | 3290.816 | -0.105 |  |  | 3290.816 | 0 | 3.290711 | 3.290816 | -0.000105 | 0 | 0 | 3.290816 | 0 | Version 1.0
Steel | Steel, Structural framing (cold - rolled) | Structural steel (cold rolled) | Steel, Structural framing (cold - rolled), TRUECORE® steel in 0.42mm base material thickness (BMT), incl. rollforming (Bluescope) | 2023-05-25 | 2028-05-25 | Australia | S-P-08455 | Version 1 | EPD Australasia | https://epd-australasia.com/wp-content/uploads/2023/06/SP08455-Bluescope-EPD_Truecore_May23.pdf | tonne |  | 3.45 |  |  | 3362.226 | 3362.319 | -0.0927 |  |  | 3362.319 | 0 | 3.362226 | 3.362319 | -9.27e-05 | 0 | 0 | 3.362319 | 0 | Version 1.0
Steel | Steel, Structural purlins and grits (cold - rolled) | Structural steel (cold rolled) | Steel, Structural purlins and grits (cold - rolled), GALVASPAN® steel in 1.00mm base metal thickness (BMT) (Bluescope) | 2023-07-28 | 2028-07-28 | Australia | S-P-09341 | Version 1 | EPD Australasia | https://epd-australasia.com/wp-content/uploads/2023/08/SP09341-Bluescope-EPD-GALVASPAN_Jul23.pdf | tonne |  | 8.22 |  |  | 2931.857 | 2931.873 | -0.0169 |  |  | 2931.873 | 0 | 2.931857 | 2.931873 | -1.69e-05 | 0 | 0 | 2.931873 | 0 | Version 1.0
Steel | Steel, Structural purlins and grits (cold - rolled) | Structural steel (cold rolled) | Steel, Structural purlins and grits (cold - rolled), GALVASPAN® steel in 1.20mm base metal thickness (BMT) (Bluescope) | 2023-07-28 | 2028-07-28 | Australia | S-P-09341 | Version 1 | EPD Australasia | https://epd-australasia.com/wp-content/uploads/2023/08/SP09341-Bluescope-EPD-GALVASPAN_Jul23.pdf | tonne |  | 9.79 |  |  | 2880.475 | 2880.49 | -0.0156 |  |  | 2880.49 | 0 | 2.880475 | 2.88049 | -1.56e-05 | 0 | 0 | 2.88049 | 0 | Version 1.0
Steel | Steel, Structural purlins and grits (cold - rolled) | Structural steel (cold rolled) | Steel, Structural purlins and grits (cold - rolled), GALVASPAN® steel in 1.50mm base metal thickness (BMT) (Bluescope) | 2023-07-28 | 2028-07-28 | Australia | S-P-09341 | Version 1 | EPD Australasia | https://epd-australasia.com/wp-content/uploads/2023/08/SP09341-Bluescope-EPD-GALVASPAN_Jul23.pdf | tonne |  | 12.15 |  |  | 2831.262 | 2831.276 | -0.0137 |  |  | 2831.276 | 0 | 2.831262 | 2.831276 | -1.37e-05 | 0 | 0 | 2.831276 | 0 | Version 1.0
Steel | Steel, Structural purlins and grits (cold - rolled) | Structural steel (cold rolled) | Steel, Structural purlins and grits (cold - rolled), GALVASPAN® steel in 1.90mm base metal thickness (BMT) (Bluescope) | 2023-07-28 | 2028-07-28 | Australia | S-P-09341 | Version 1 | EPD Australasia | https://epd-australasia.com/wp-content/uploads/2023/08/SP09341-Bluescope-EPD-GALVASPAN_Jul23.pdf | tonne |  | 15.29 |  |  | 2786.124 | 2786.135 | -0.0112 |  |  | 2786.135 | 0 | 2.786124 | 2.786135 | -1.12e-05 | 0 | 0 | 2.786135 | 0 | Version 1.0
Steel | Steel, Structural purlins and grits (cold - rolled) | Structural steel (cold rolled) | Steel, Structural purlins and grits (cold - rolled), GALVASPAN® steel in 2.40mm base metal thickness (BMT) (Bluescope) | 2023-07-28 | 2028-07-28 | Australia | S-P-09341 | Version 1 | EPD Australasia | https://epd-australasia.com/wp-content/uploads/2023/08/SP09341-Bluescope-EPD-GALVASPAN_Jul23.pdf | tonne |  | 19.21 |  |  | 2753.766 | 2753.774 | -0.00811 |  |  | 2753.774 | 0 | 2.753766 | 2.753774 | -8.11e-06 | 0 | 0 | 2.753774 | 0 | Version 1.0
Steel | Steel, Structural formwork and decking (cold - rolled) | Structural steel (cold rolled) | Steel, Structural formwork and decking (cold - rolled), DECKFORM® steel in 0.60mm base material thickness (BMT) (Bluescope) | 2023-05-25 | 2028-05-25 | Australia | S-P-08457 | Version 1 | EPD Australasia | https://epd-australasia.com/wp-content/uploads/2023/06/SP08457-Bluescope-EPD_Deckform_May23.pdf | tonne |  | 5.08 |  |  | 3051.174 | 3051.181 | -0.00673 |  |  | 3051.181 | 0 | 3.051174 | 3.051181 | -6.73e-06 | 0 | 0 | 3.051181 | 0 | Version 1.0
Steel | Steel, Structural formwork and decking (cold - rolled) | Structural steel (cold rolled) | Steel, Structural formwork and decking (cold - rolled), DECKFORM® steel in 0.75mm base material thickness (BMT) (Bluescope) | 2023-05-25 | 2028-05-25 | Australia | S-P-08457 | Version 1 | EPD Australasia | https://epd-australasia.com/wp-content/uploads/2023/06/SP08457-Bluescope-EPD_Deckform_May23.pdf | tonne |  | 6.26 |  |  | 2955.266 | 2955.272 | -0.00579 |  |  | 2955.272 | 0 | 2.955266 | 2.955272 | -5.79e-06 | 0 | 0 | 2.955272 | 0 | Version 1.0
Steel | Steel, Structural formwork and decking (cold - rolled) | Structural steel (cold rolled) | Steel, Structural formwork and decking (cold - rolled), DECKFORM® steel in 0.90mm base material thickness (BMT) (Bluescope) | 2023-05-25 | 2028-05-25 | Australia | S-P-08457 | Version 1 | EPD Australasia | https://epd-australasia.com/wp-content/uploads/2023/06/SP08457-Bluescope-EPD_Deckform_May23.pdf | tonne |  | 7.44 |  |  | 2903.221 | 2903.226 | -0.00485 |  |  | 2903.226 | 0 | 2.903221 | 2.903226 | -4.85e-06 | 0 | 0 | 2.903226 | 0 | Version 1.0
Steel | Steel, Structural formwork and decking (cold - rolled) | Structural steel (cold rolled) | Steel, Structural formwork and decking (cold - rolled), Low Glare DECKFORM® steel in 0.60mm base material thickness (BMT) (Bluescope) | 2023-05-25 | 2028-05-25 | Australia | S-P-08457 | Version 1 | EPD Australasia | https://epd-australasia.com/wp-content/uploads/2023/06/SP08457-Bluescope-EPD_Deckform_May23.pdf | tonne |  | 5.08 |  |  | 3346.451 | 3346.457 | -0.00552 |  |  | 3346.457 | 0 | 3.346451 | 3.346457 | -5.52e-06 | 0 | 0 | 3.346457 | 0 | Version 1.0
Steel | Steel, Structural purlins and grits (cold - rolled) | Structural steel (cold rolled) | Steel, Structural purlins and grits (cold - rolled), GALVASPAN® steel in 3.00mm base metal thickness (BMT) (Bluescope) | 2023-07-28 | 2028-07-28 | Australia | S-P-09341 | Version 1 | EPD Australasia | https://epd-australasia.com/wp-content/uploads/2023/08/SP09341-Bluescope-EPD-GALVASPAN_Jul23.pdf | tonne |  | 23.92 |  |  | 2725.748 | 2725.753 | -0.00436 |  |  | 2725.753 | 0 | 2.725748 | 2.725753 | -4.36e-06 | 0 | 0 | 2.725753 | 0 | Version 1.0
Steel | Steel, Structural formwork and decking (cold - rolled) | Structural steel (cold rolled) | Steel, Structural formwork and decking (cold - rolled), DECKFORM® steel in 1.00mm base material thickness (BMT) (Bluescope) | 2023-05-25 | 2028-05-25 | Australia | S-P-08457 | Version 1 | EPD Australasia | https://epd-australasia.com/wp-content/uploads/2023/06/SP08457-Bluescope-EPD_Deckform_May23.pdf | tonne |  | 8.22 |  |  | 2883.207 | 2883.212 | -0.00423 |  |  | 2883.212 | 0 | 2.883207 | 2.883212 | -4.23e-06 | 0 | 0 | 2.883212 | 0 | Version 1.0
Steel | Steel, Structural formwork and decking (cold - rolled) | Structural steel (cold rolled) | Steel, Structural formwork and decking (cold - rolled), Low Glare DECKFORM® steel in 1.00mm base material thickness (BMT) (Bluescope) | 2023-05-25 | 2028-05-25 | Australia | S-P-08457 | Version 1 | EPD Australasia | https://epd-australasia.com/wp-content/uploads/2023/06/SP08457-Bluescope-EPD_Deckform_May23.pdf | tonne |  | 8.22 |  |  | 2883.207 | 2883.212 | -0.00423 |  |  | 2883.212 | 0 | 2.883207 | 2.883212 | -4.23e-06 | 0 | 0 | 2.883212 | 0 | Version 1.0
Steel | Steel, Structural formwork and decking (cold - rolled) | Structural steel (cold rolled) | Steel, Structural formwork and decking (cold - rolled), Low Glare DECKFORM® steel in 0.75mm base material thickness (BMT) (Bluescope) | 2023-05-25 | 2028-05-25 | Australia | S-P-08457 | Version 1 | EPD Australasia | https://epd-australasia.com/wp-content/uploads/2023/06/SP08457-Bluescope-EPD_Deckform_May23.pdf | tonne |  | 6.26 |  |  | 3194.884 | 3194.888 | -0.00458 |  |  | 3194.888 | 0 | 3.194884 | 3.194888 | -4.58e-06 | 0 | 0 | 3.194888 | 0 | Version 1.0
Steel | Steel, Structural formwork and decking (cold - rolled) | Structural steel (cold rolled) | Steel, Structural formwork and decking (cold - rolled), Low Glare DECKFORM® steel in 0.90mm base material thickness (BMT) (Bluescope) | 2023-05-25 | 2028-05-25 | Australia | S-P-08457 | Version 1 | EPD Australasia | https://epd-australasia.com/wp-content/uploads/2023/06/SP08457-Bluescope-EPD_Deckform_May23.pdf | tonne |  | 7.44 |  |  | 3104.835 | 3104.839 | -0.00364 |  |  | 3104.839 | 0 | 3.104835 | 3.104839 | -3.64e-06 | 0 | 0 | 3.104839 | 0 | Version 1.0
Steel | Steel, Structural framing (cold - rolled) | Structural steel (cold rolled) | Steel, Structural framing (cold - rolled), TRUECORE® steel in 0.42mm base material thickness (BMT) (Bluescope) | 2023-05-25 | 2028-05-25 | Australia | S-P-08455 | Version 1 | EPD Australasia | https://epd-australasia.com/wp-content/uploads/2023/06/SP08455-Bluescope-EPD_Truecore_May23.pdf | tonne |  | 3.45 |  |  | 3246.373 | 3246.377 | -0.00335 |  |  | 3246.377 | 0 | 3.246373 | 3.246377 | -3.35e-06 | 0 | 0 | 3.246377 | 0 | Version 1.0
Steel | Steel, Structural framing (cold - rolled) | Structural steel (cold rolled) | Steel, Structural framing (cold - rolled), TRUECORE® steel in 0.48mm base material thickness (BMT) (Bluescope) | 2023-05-25 | 2028-05-25 | Australia | S-P-08455 | Version 1 | EPD Australasia | https://epd-australasia.com/wp-content/uploads/2023/06/SP08455-Bluescope-EPD_Truecore_May23.pdf | tonne |  | 3.92 |  |  | 3163.262 | 3163.265 | -0.00298 |  |  | 3163.265 | 0 | 3.163262 | 3.163265 | -2.98e-06 | 0 | 0 | 3.163265 | 0 | Version 1.0
Steel | Steel, Structural framing (cold - rolled) | Structural steel (cold rolled) | Steel, Structural framing (cold - rolled), TRUECORE® steel in 0.55mm base material thickness (BMT) (Bluescope) | 2023-05-25 | 2028-05-25 | Australia | S-P-08455 | Version 1 | EPD Australasia | https://epd-australasia.com/wp-content/uploads/2023/06/SP08455-Bluescope-EPD_Truecore_May23.pdf | tonne |  | 4.47 |  |  | 3109.617 | 3109.62 | -0.00254 |  |  | 3109.62 | 0 | 3.109617 | 3.10962 | -2.54e-06 | 0 | 0 | 3.10962 | 0 | Version 1.0
Steel | Steel, Structural framing (cold - rolled) | Structural steel (cold rolled) | Steel, Structural framing (cold - rolled), TRUECORE® steel in 0.60mm base material thickness (BMT) (Bluescope) | 2023-05-25 | 2028-05-25 | Australia | S-P-08455 | Version 1 | EPD Australasia | https://epd-australasia.com/wp-content/uploads/2023/06/SP08455-Bluescope-EPD_Truecore_May23.pdf | tonne |  | 4.87 |  |  | 3059.546 | 3059.548 | -0.00222 |  |  | 3059.548 | 0 | 3.059546 | 3.059548 | -2.22e-06 | 0 | 0 | 3.059548 | 0 | Version 1.0
Steel | Steel, Structural framing (cold - rolled) | Structural steel (cold rolled) | Steel, Structural framing (cold - rolled), TRUECORE® steel in 0.75mm base material thickness (BMT) (Bluescope) | 2023-05-25 | 2028-05-25 | Australia | S-P-08455 | Version 1 | EPD Australasia | https://epd-australasia.com/wp-content/uploads/2023/06/SP08455-Bluescope-EPD_Truecore_May23.pdf | tonne |  | 6.04 |  |  | 2980.131 | 2980.132 | -0.00129 |  |  | 2980.132 | 0 | 2.980131 | 2.980132 | -1.29e-06 | 0 | 0 | 2.980132 | 0 | Version 1.0
Steel | Steel, Structural formwork and decking (cold - rolled) | Structural steel (cold rolled) | Steel, Structural formwork and decking (cold - rolled), DECKFORM® steel in 1.50mm base material thickness (BMT) (Bluescope) | 2023-05-25 | 2028-05-25 | Australia | S-P-08457 | Version 1 | EPD Australasia | https://epd-australasia.com/wp-content/uploads/2023/06/SP08457-Bluescope-EPD_Deckform_May23.pdf | tonne |  | 12.14 |  |  | 2792.421 | 2792.422 | -0.0011 |  |  | 2792.422 | 0 | 2.792421 | 2.792422 | -1.1e-06 | 0 | 0 | 2.792422 | 0 | Version 1.0
Steel | Steel, Structural framing (cold - rolled) | Structural steel (cold rolled) | Steel, Structural framing (cold - rolled), TRUECORE® steel in 0.95mm base material thickness (BMT) (Bluescope) | 2023-05-25 | 2028-05-25 | Australia | S-P-08455 | Version 1 | EPD Australasia | https://epd-australasia.com/wp-content/uploads/2023/06/SP08455-Bluescope-EPD_Truecore_May23.pdf | tonne |  | 7.61 |  |  | 2904.074 | 2904.074 | -3.71e-05 |  |  | 2904.074 | 0 | 2.904074 | 2.904074 | -3.71e-08 | 0 | 0 | 2.904074 | 0 | Version 1.0
Steel | Steel, Structural formwork and decking (cold - rolled) | Structural steel (cold rolled) | Steel, Structural formwork and decking (cold - rolled), Low Glare DECKFORM® steel in 1.50mm base material thickness (BMT) (Bluescope) | 2023-05-25 | 2028-05-25 | Australia | S-P-08457 | Version 1 | EPD Australasia | https://epd-australasia.com/wp-content/uploads/2023/06/SP08457-Bluescope-EPD_Deckform_May23.pdf | tonne |  | 12.14 |  |  | 2915.98 | 2915.98 | 0.000109 |  |  | 2915.98 | 0 | 2.91598 | 2.91598 | 1.09e-07 | 0 | 0 | 2.91598 | 0 | Version 1.0
Steel | Steel, Structural framing (cold - rolled) | Structural steel (cold rolled) | Steel, Structural framing (cold - rolled), TRUECORE® steel in 1.00mm base material thickness (BMT) (Bluescope) | 2023-05-25 | 2028-05-25 | Australia | S-P-08455 | Version 1 | EPD Australasia | https://epd-australasia.com/wp-content/uploads/2023/06/SP08455-Bluescope-EPD_Truecore_May23.pdf | tonne |  | 8.01 |  |  | 2883.895 | 2883.895 | 0.000275 |  |  | 2883.895 | 0 | 2.883895 | 2.883895 | 2.75e-07 | 0 | 0 | 2.883895 | 0 | Version 1.0
Steel | Steel, Structural framing (cold - rolled) | Structural steel (cold rolled) | Steel, Structural framing (cold - rolled), TRUECORE® steel in 1.15mm base material thickness (BMT) (Bluescope) | 2023-05-25 | 2028-05-25 | Australia | S-P-08455 | Version 1 | EPD Australasia | https://epd-australasia.com/wp-content/uploads/2023/06/SP08455-Bluescope-EPD_Truecore_May23.pdf | tonne |  | 9.18 |  |  | 2854.032 | 2854.031 | 0.00121 |  |  | 2854.032 | 0 | 2.854032 | 2.854031 | 1.21e-06 | 0 | 0 | 2.854032 | 0 | Version 1.0
Steel | Steel, Structural framing (cold - rolled) | Structural steel (cold rolled) | Steel, Structural framing (cold - rolled), TRUECORE® steel in 1.20mm base material thickness (BMT) (Bluescope) | 2023-05-25 | 2028-05-25 | Australia | S-P-08455 | Version 1 | EPD Australasia | https://epd-australasia.com/wp-content/uploads/2023/06/SP08455-Bluescope-EPD_Truecore_May23.pdf | tonne |  | 9.58 |  |  | 2839.25 | 2839.248 | 0.00153 |  |  | 2839.25 | 0 | 2.83925 | 2.839248 | 1.53e-06 | 0 | 0 | 2.83925 | 0 | Version 1.0
Steel | Steel, Structural framing (cold - rolled) | Structural steel (cold rolled) | Steel, Structural framing (cold - rolled), TRUECORE® steel in 1.50mm base material thickness (BMT) (Bluescope) | 2023-05-25 | 2028-05-25 | Australia | S-P-08455 | Version 1 | EPD Australasia | https://epd-australasia.com/wp-content/uploads/2023/06/SP08455-Bluescope-EPD_Truecore_May23.pdf | tonne |  | 11.93 |  |  | 2799.668 | 2799.665 | 0.0034 |  |  | 2799.668 | 0 | 2.799668 | 2.799665 | 3.4e-06 | 0 | 0 | 2.799668 | 0 | Version 1.0
Steel | Steel, Structural framing (cold - rolled) | Structural steel (cold rolled) | Steel, Structural framing (cold - rolled), TRUECORE® steel in 1.60mm base material thickness (BMT) (Bluescope) | 2023-05-25 | 2028-05-25 | Australia | S-P-08455 | Version 1 | EPD Australasia | https://epd-australasia.com/wp-content/uploads/2023/06/SP08455-Bluescope-EPD_Truecore_May23.pdf | tonne |  | 12.72 |  |  | 2783.023 | 2783.019 | 0.00403 |  |  | 2783.023 | 0 | 2.783023 | 2.783019 | 4.03e-06 | 0 | 0 | 2.783023 | 0 | Version 1.0
Steel | Steel, Structural steel (cold - rolled) | Structural steel (cold rolled) | Structural steel , Structural steel (cold - rolled), Representative product 681 (Rondo) (Australia) | 2020-11-02 | 2025-11-02 | Australia | S-P-01548 | 0 | EPD (International) | https://www.rondo.com.au/media/3338/epd-sp01548-rondo.pdf | tonne |  |  |  |  | 2940 | 0 | 0 | 0 | 0 | 2940 | 0 | 2.94 | 0 | 0 | 0 | 0 | 2.94 | 0 | Version 1.0
Steel | Steel, Structural steel (cold - rolled) | Structural steel (cold rolled) | Structural steel , Structural steel (cold - rolled), Representative product 592 (Rondo) (Australia) | 2020-11-02 | 2025-11-02 | Australia | S-P-01548 | 0 | EPD (International) | https://www.rondo.com.au/media/3338/epd-sp01548-rondo.pdf | tonne |  |  |  |  | 3140 | 0 | 0 | 0 | 0 | 3140 | 0 | 3.14 | 0 | 0 | 0 | 0 | 3.14 | 0 | Version 1.0
Steel | Steel, Structural steel (cold - rolled) | Structural steel (cold rolled) | Structural steel , Structural steel (cold - rolled), Representative product 495 (Rondo) (Australia) | 2020-11-02 | 2025-11-02 | Australia | S-P-01548 | 0 | EPD (International) | https://www.rondo.com.au/media/3338/epd-sp01548-rondo.pdf | tonne |  |  |  |  | 3090 | 0 | 0 | 0 | 0 | 3090 | 0 | 3.09 | 0 | 0 | 0 | 0 | 3.09 | 0 | Version 1.0
Steel | Steel, Structural steel (cold - rolled) | Structural steel (cold rolled) | Structural steel , Structural steel (cold - rolled), Representative product 107 (Rondo) (Australia) | 2020-11-02 | 2025-11-02 | Australia | S-P-01548 | 0 | EPD (International) | https://www.rondo.com.au/media/3338/epd-sp01548-rondo.pdf | tonne |  |  |  |  | 3860 | 0 | 0 | 0 | 0 | 3860 | 0 | 3.86 | 0 | 0 | 0 | 0 | 3.86 | 0 | Version 1.0
Steel | Steel, Structural steel (cold - rolled) | Structural steel (cold rolled) | Structural steel , Structural steel (cold - rolled), Representative product 506 (Rondo) (Australia) | 2020-11-02 | 2025-11-02 | Australia | S-P-01548 | 0 | EPD (International) | https://www.rondo.com.au/media/3338/epd-sp01548-rondo.pdf | tonne |  |  |  |  | 3430 | 0 | 0 | 0 | 0 | 3430 | 0 | 3.43 | 0 | 0 | 0 | 0 | 3.43 | 0 | Version 1.0
Steel | Steel, Structural sections (hot - rolled) | Structural steel (hot rolled) | Steel, Structural sections (hot - rolled), XLERPLATE® steel – Low Carbon Steel (Bluescope) | 2020-11-27 | 2025-11-27 | Australia | S-P-00558 | Version 1 | EPD Australasia | https://epd-australasia.com/wp-content/uploads/2018/04/BSS22179-XLER_EPD_2020_Final.pdf | tonne |  |  |  |  | 2567.4 | 2590 | -22.6 |  |  | 2590 | 0 | 2.5674 | 2.59 | -0.0226 | 0 | 0 | 2.59 | 0 | Version 1.0
Steel | Steel, Structural sections (hot - rolled) | Structural steel (hot rolled) | Steel, Structural sections (hot - rolled), XLERPLATE® steel – Medium Carbon Steel (Bluescope) | 2020-11-27 | 2025-11-27 | Australia | S-P-00559 | Version 1 | EPD Australasia | https://epd-australasia.com/wp-content/uploads/2018/04/BSS22179-XLER_EPD_2020_Final.pdf | tonne |  |  |  |  | 2617.4 | 2640 | -22.6 |  |  | 2640 | 0 | 2.6174 | 2.64 | -0.0226 | 0 | 0 | 2.64 | 0 | Version 1.0
Steel | Steel, Structural sections (hot - rolled) | Structural steel (hot rolled) | Steel, Structural sections (hot - rolled), XLERPLATE® steel – Alloyed Steel (Bluescope) | 2020-11-27 | 2025-11-27 | Australia | S-P-00560 | Version 1 | EPD Australasia | https://epd-australasia.com/wp-content/uploads/2018/04/BSS22179-XLER_EPD_2020_Final.pdf | tonne |  |  |  |  | 2737.3 | 2760 | -22.7 |  |  | 2760 | 0 | 2.7373 | 2.76 | -0.0227 | 0 | 0 | 2.76 | 0 | Version 1.0
Steel | Steel, Structural sections (hot - rolled) | Structural steel (hot rolled) | Steel, Structural sections (hot - rolled), Steel – Welded Beams and Columns (Bluescope) | 2020-11-27 | 2025-11-27 | Australia | S-P-00559 | Version 1 | EPD Australasia | https://epd-australasia.com/wp-content/uploads/2018/04/BSS22179-WB_C_EPD_2020_Final.pdf | tonne |  |  |  |  | 2837.6 | 2860 | -22.4 |  |  | 2860 | 0 | 2.8376 | 2.86 | -0.0224 | 0 | 0 | 2.86 | 0 | Version 1.0
Steel | Steel, Structural sections (hot - rolled) | Structural steel (hot rolled) | Steel, Structural sections (hot - rolled), Hot Rolled Coil – Low Carbon Steel (Bluescope) | 2020-11-27 | 2025-11-27 | Australia | S-P-00557 | Version 1 | EPD Australasia | https://epd-australasia.com/wp-content/uploads/2018/03/BSS22179-HRC_EPD_2020_Final.pdf | tonne |  |  |  |  | 2407.88 | 2410 | -2.12 |  |  | 2410 | 0 | 2.40788 | 2.41 | -0.00212 | 0 | 0 | 2.41 | 0 | Version 1.0
Steel | Steel, Structural sections (hot - rolled) | Structural steel (hot rolled) | Steel, Structural sections (hot - rolled), Hot Rolled Coil – Medium Carbon Steel (Bluescope) | 2020-11-27 | 2025-11-27 | Australia | S-P-00557 | Version 1 | EPD Australasia | https://epd-australasia.com/wp-content/uploads/2018/03/BSS22179-HRC_EPD_2020_Final.pdf | tonne |  |  |  |  | 2457.86 | 2460 | -2.14 |  |  | 2460 | 0 | 2.45786 | 2.46 | -0.00214 | 0 | 0 | 2.46 | 0 | Version 1.0
Steel | Steel, Structural sections (hot - rolled) | Structural steel (hot rolled) | Steel, Structural sections (hot - rolled), Hot Rolled Coil – Alloyed Steel (Bluescope) | 2020-11-27 | 2025-11-27 | Australia | S-P-00557 | Version 1 | EPD Australasia | https://epd-australasia.com/wp-content/uploads/2018/03/BSS22179-HRC_EPD_2020_Final.pdf | tonne |  |  |  |  | 2567.84 | 2570 | -2.16 |  |  | 2570 | 0 | 2.56784 | 2.57 | -0.00216 | 0 | 0 | 2.57 | 0 | Version 1.0
Steel | Steel, Structural sections (hot - rolled) | Structural steel (hot rolled) | Steel, Structural sections (hot - rolled), Steel, equal angle (EA), structural section, unpainted, 125 x 125 x 8 mm to 200 x 200 x 26 mm, (InfraBuild via Distributor IBSC), Australia | 2022-05-20 | 2025-09-21 | Australia | S-P-00856 | Version 1.2 | EPD Australasia | https://epd-australasia.com/wp-content/uploads/2018/04/SP-00856_Hot-Rolled-Structural-and-Merchant-Bar-Products-EPD_IBSC_2022.pdf | tonne |  |  |  |  | 3720 |  |  |  |  | 3720 | 0 | 3.72 | 0 | 0 | 0 | 0 | 3.72 | 0 | Version 1.0
Steel | Steel, Structural sections (hot - rolled) | Structural steel (hot rolled) | Steel, Structural sections (hot - rolled), Steel, parallel flange channel (PFC), structural section, unpainted, 180 x 75 mm to 380 x 100 mm, (InfraBuild via Distributor IBSC), Australia | 2022-05-20 | 2025-09-21 | Australia | S-P-00857 | Version 1.2 | EPD Australasia | https://epd-australasia.com/wp-content/uploads/2018/04/SP-00856_Hot-Rolled-Structural-and-Merchant-Bar-Products-EPD_IBSC_2022.pdf | tonne |  |  |  |  | 3720 |  |  |  |  | 3720 | 0 | 3.72 | 0 | 0 | 0 | 0 | 3.72 | 0 | Version 1.0
Steel | Steel, Structural sections (hot - rolled) | Structural steel (hot rolled) | Steel, Structural sections (hot - rolled), Steel, universal beam (UB), structural section, unpainted, 150 x 75 mm to 612 x 229 mm, (InfraBuild via Distributor IBSC), Australia | 2022-05-20 | 2025-09-21 | Australia | S-P-00858 | Version 1.2 | EPD Australasia | https://epd-australasia.com/wp-content/uploads/2018/04/SP-00856_Hot-Rolled-Structural-and-Merchant-Bar-Products-EPD_IBSC_2022.pdf | tonne |  |  |  |  | 3720 |  |  |  |  | 3720 | 0 | 3.72 | 0 | 0 | 0 | 0 | 3.72 | 0 | Version 1.0
Steel | Steel, Structural sections (hot - rolled) | Structural steel (hot rolled) | Steel, Structural sections (hot - rolled), Steel, universal column (UC), structural section, unpainted, 97 x 99 mm to 327 x 311 mm, (InfraBuild via Distributor IBSC), Australia | 2022-05-20 | 2025-09-21 | Australia | S-P-00859 | Version 1.2 | EPD Australasia | https://epd-australasia.com/wp-content/uploads/2018/04/SP-00856_Hot-Rolled-Structural-and-Merchant-Bar-Products-EPD_IBSC_2022.pdf | tonne |  |  |  |  | 3720 |  |  |  |  | 3720 | 0 | 3.72 | 0 | 0 | 0 | 0 | 3.72 | 0 | Version 1.0
Steel | Steel, Structural sections (hot - rolled) | Structural steel (hot rolled) | Steel, Structural sections (hot - rolled), Steel, equal angle (EA), merchant bar, unpainted, 25 x 25 x 3 mm to 100 x 100 x 12 mm, (InfraBuild via Distributor IBSC), Australia | 2022-05-20 | 2025-09-21 | Australia | S-P-00860 | Version 1.2 | EPD Australasia | https://epd-australasia.com/wp-content/uploads/2018/04/SP-00856_Hot-Rolled-Structural-and-Merchant-Bar-Products-EPD_IBSC_2022.pdf | tonne |  |  |  |  | 1520 |  |  |  |  | 1520 | 0 | 1.52 | 0 | 0 | 0 | 0 | 1.52 | 0 | Version 1.0
Steel | Steel, Structural sections (hot - rolled) | Structural steel (hot rolled) | Steel, Structural sections (hot - rolled), Steel, unequal angles, merchant bar, unpainted, 65 x 50 x 5 mm to 125 x 75 x 12 mm, (InfraBuild via Distributor IBSC), Australia | 2022-05-20 | 2025-09-21 | Australia | S-P-00861 | Version 1.2 | EPD Australasia | https://epd-australasia.com/wp-content/uploads/2018/04/SP-00856_Hot-Rolled-Structural-and-Merchant-Bar-Products-EPD_IBSC_2022.pdf | tonne |  |  |  |  | 1520 |  |  |  |  | 1520 | 0 | 1.52 | 0 | 0 | 0 | 0 | 1.52 | 0 | Version 1.0
Steel | Steel, Structural sections (hot - rolled) | Structural steel (hot rolled) | Steel, Structural sections (hot - rolled), Steel, parallel flange channels (PFC), merchant bar, unpainted, 180 x 75 mm to 380 x 100 mm, (InfraBuild via Distributor IBSC), Australia | 2022-05-20 | 2025-09-21 | Australia | S-P-00862 | Version 1.2 | EPD Australasia | https://epd-australasia.com/wp-content/uploads/2018/04/SP-00856_Hot-Rolled-Structural-and-Merchant-Bar-Products-EPD_IBSC_2022.pdf | tonne |  |  |  |  | 1520 |  |  |  |  | 1520 | 0 | 1.52 | 0 | 0 | 0 | 0 | 1.52 | 0 | Version 1.0
Steel | Steel, Structural sections (hot - rolled) | Structural steel (hot rolled) | Steel, Structural sections (hot - rolled), Steel, flat Bar (SEF), merchant bar, unpainted, 20 x 10 mm to 150 x 25 mm, (InfraBuild via Distributor IBSC), Australia | 2022-05-20 | 2025-09-21 | Australia | S-P-00863 | Version 1.2 | EPD Australasia | https://epd-australasia.com/wp-content/uploads/2018/04/SP-00856_Hot-Rolled-Structural-and-Merchant-Bar-Products-EPD_IBSC_2022.pdf | tonne |  |  |  |  | 1520 |  |  |  |  | 1520 | 0 | 1.52 | 0 | 0 | 0 | 0 | 1.52 | 0 | Version 1.0
Steel | Steel, Structural sections (hot - rolled) | Structural steel (hot rolled) | Steel, Structural sections (hot - rolled), Steel, square Bar, merchant bar, unpainted, 10 mm to 40 mm, (InfraBuild via Distributor IBSC), Australia | 2022-05-20 | 2025-09-21 | Australia | S-P-00864 | Version 1.2 | EPD Australasia | https://epd-australasia.com/wp-content/uploads/2018/04/SP-00856_Hot-Rolled-Structural-and-Merchant-Bar-Products-EPD_IBSC_2022.pdf | tonne |  |  |  |  | 1520 |  |  |  |  | 1520 | 0 | 1.52 | 0 | 0 | 0 | 0 | 1.52 | 0 | Version 1.0
Steel | Steel, Structural sections (hot - rolled) | Structural steel (hot rolled) | Steel, Structural sections (hot - rolled), Steel, round Bar, merchant bar, unpainted, 10 mm to 90 mm, (InfraBuild via Distributor IBSC), Australia | 2022-05-20 | 2025-09-21 | Australia | S-P-00865 | Version 1.2 | EPD Australasia | https://epd-australasia.com/wp-content/uploads/2018/04/SP-00856_Hot-Rolled-Structural-and-Merchant-Bar-Products-EPD_IBSC_2022.pdf | tonne |  |  |  |  | 1520 |  |  |  |  | 1520 | 0 | 1.52 | 0 | 0 | 0 | 0 | 1.52 | 0 | Version 1.0
Steel | Structural steel (hot rolled) | Structural steel (hot rolled) | Steel, Structural sections (hot - rolled), Steel, equal angle (EA), merchant bar, unpainted, 25 x 25 x 3 mm to 100 x 100 x 12 mm, (InfraBuild, Australia), Australia | 2022-05-20 | 2025-09-21 | Australia | S-P-00866 | Version 1.2 | EPD Australasia | https://epd-australasia.com/wp-content/uploads/2018/04/SP-00854_Hot-Rolled-Structural-Merchant-Bar-EPD_2022.pdf | tonne |  |  |  |  | 1240 |  |  |  |  | 1240 | 0 | 1.24 | 0 | 0 | 0 | 0 | 1.24 | 0 | Version 1.0
Steel | Structural steel (hot rolled) | Structural steel (hot rolled) | Steel, Structural sections (hot - rolled), Steel, equal angle (EA), merchant bar, unpainted, 25 x 25 x 3 mm to 100 x 100 x 12 mm, (InfraBuild, Australia), Australia | 2022-05-20 | 2025-09-21 | Australia | S-P-00867 | Version 1.2 | EPD Australasia | https://epd-australasia.com/wp-content/uploads/2018/04/SP-00854_Hot-Rolled-Structural-Merchant-Bar-EPD_2022.pdf | tonne |  |  |  |  | 1240 |  |  |  |  | 1240 | 0 | 1.24 | 0 | 0 | 0 | 0 | 1.24 | 0 | Version 1.0
Steel | Structural steel (hot rolled) | Structural steel (hot rolled) | Steel, Structural sections (hot - rolled), Steel, unequal angles, merchant bar, unpainted, 65 x 50 x 5 mm to 125 x 75 x 12 mm, (InfraBuild, Australia), Australia | 2022-05-20 | 2025-09-21 | Australia | S-P-00868 | Version 1.2 | EPD Australasia | https://epd-australasia.com/wp-content/uploads/2018/04/SP-00854_Hot-Rolled-Structural-Merchant-Bar-EPD_2022.pdf | tonne |  |  |  |  | 1240 |  |  |  |  | 1240 | 0 | 1.24 | 0 | 0 | 0 | 0 | 1.24 | 0 | Version 1.0
Steel | Structural steel (hot rolled) | Structural steel (hot rolled) | Steel, Structural sections (hot - rolled), Steel, flat Bar (SEF), merchant bar, unpainted, 20 x 10 mm to 150 x 25 mm, (InfraBuild, Australia), Australia | 2022-05-20 | 2025-09-21 | Australia | S-P-00869 | Version 1.2 | EPD Australasia | https://epd-australasia.com/wp-content/uploads/2018/04/SP-00854_Hot-Rolled-Structural-Merchant-Bar-EPD_2022.pdf | tonne |  |  |  |  | 1240 |  |  |  |  | 1240 | 0 | 1.24 | 0 | 0 | 0 | 0 | 1.24 | 0 | Version 1.0
Steel | Structural steel (hot rolled) | Structural steel (hot rolled) | Steel, Structural sections (hot - rolled), Steel, square Bar, merchant bar, unpainted, 10 mm to 40 mm, (InfraBuild, Australia), Australia | 2022-05-20 | 2025-09-21 | Australia | S-P-00870 | Version 1.2 | EPD Australasia | https://epd-australasia.com/wp-content/uploads/2018/04/SP-00854_Hot-Rolled-Structural-Merchant-Bar-EPD_2022.pdf | tonne |  |  |  |  | 1240 |  |  |  |  | 1240 | 0 | 1.24 | 0 | 0 | 0 | 0 | 1.24 | 0 | Version 1.0
Steel | Structural steel (hot rolled) | Structural steel (hot rolled) | Steel, Structural sections (hot - rolled), Steel, round Bar, merchant bar, unpainted, 10 mm to 90 mm, (InfraBuild, Australia), Australia | 2022-05-20 | 2025-09-21 | Australia | S-P-00871 | Version 1.2 | EPD Australasia | https://epd-australasia.com/wp-content/uploads/2018/04/SP-00854_Hot-Rolled-Structural-Merchant-Bar-EPD_2022.pdf | tonne |  |  |  |  | 1240 |  |  |  |  | 1240 | 0 | 1.24 | 0 | 0 | 0 | 0 | 1.24 | 0 | Version 1.0
Steel | Steel, Structural sections (hot - rolled) | Structural steel (hot rolled) | Steel, Structural sections (hot - rolled), Steel, equal angle (EA), structural section, unpainted, 125 x 125 x 8 mm to 200 x 200 x 26 mm, (Liberty Primary Steel, Australia), Australia | 2022-06-29 | 2025-09-21 | Australia | S-P-01547 | Version 1.2 | EPD Australasia | https://epd-australasia.com/wp-content/uploads/2016/09/SP-01547_Hot-Rolled-Structural-and-Rail-Products-EPD-Liberty-Primary-Steel_2022.pdf | tonne |  |  |  |  | 3320 |  |  |  |  | 3320 | 0 | 3.32 | 0 | 0 | 0 | 0 | 3.32 | 0 | Version 1.0
Steel | Steel, Structural sections (hot - rolled) | Structural steel (hot rolled) | Steel, Structural sections (hot - rolled), Steel, parallel flange channel (PFC), structural section, unpainted, 180 x 75 mm to 380 x 100 mm, (Liberty Primary Steel, Australia), Australia | 2022-06-29 | 2025-09-21 | Australia | S-P-01547 | Version 1.2 | EPD Australasia | https://epd-australasia.com/wp-content/uploads/2016/09/SP-01547_Hot-Rolled-Structural-and-Rail-Products-EPD-Liberty-Primary-Steel_2022.pdf | tonne |  |  |  |  | 3320 |  |  |  |  | 3320 | 0 | 3.32 | 0 | 0 | 0 | 0 | 3.32 | 0 | Version 1.0
Steel | Steel, Structural sections (hot - rolled) | Structural steel (hot rolled) | Steel, Structural sections (hot - rolled), Steel, universal beam (UB), structural section, unpainted, 150 x 75 mm to 612 x 229 mm, (Liberty Primary Steel, Australia), Australia | 2022-06-29 | 2025-09-21 | Australia | S-P-01547 | Version 1.2 | EPD Australasia | https://epd-australasia.com/wp-content/uploads/2016/09/SP-01547_Hot-Rolled-Structural-and-Rail-Products-EPD-Liberty-Primary-Steel_2022.pdf | tonne |  |  |  |  | 3320 |  |  |  |  | 3320 | 0 | 3.32 | 0 | 0 | 0 | 0 | 3.32 | 0 | Version 1.0
Steel | Steel, Structural sections (hot - rolled) | Structural steel (hot rolled) | Steel, Structural sections (hot - rolled), Steel, universal columns (UC), structural section, unpainted, 97 x 99 mm to 327 x 311 mm, (Liberty Primary Steel, Australia), Australia | 2022-06-29 | 2025-09-21 | Australia | S-P-01547 | Version 1.2 | EPD Australasia | https://epd-australasia.com/wp-content/uploads/2016/09/SP-01547_Hot-Rolled-Structural-and-Rail-Products-EPD-Liberty-Primary-Steel_2022.pdf | tonne |  |  |  |  | 3320 |  |  |  |  | 3320 | 0 | 3.32 | 0 | 0 | 0 | 0 | 3.32 | 0 | Version 1.0
Steel | Steel , Structural steel (hot - rolled) | Structural steel (hot rolled) | Steel, Structural steel (hot - rolled), Steel structural hollow sections (Tata) (India, Global) | 2022-09-14 | 2027-09-13 | India, Global | S-P-05020 | 0 | EPD (International) | https://api.environdec.com/api/v1/EPDLibrary/Files/36c98de3-5def-4a53-f0ff-08daa04473b0/Data | tonne |  |  |  |  | 3000 | 3000 | -0.406 | 0.552 | 0 | 3000.552 | 0 | 3 | 3 | -0.000406 | 0.000552 | 0 | 3.000552 | 0 | Version 1.0
Steel | Steel , Structural steel (hot - rolled) | Structural steel (hot rolled) | Steel, Structural steel (hot - rolled), Average structural steel product (Jindal) (India, Global) | 2023-10-02 | 2028-10-01 | India, Global | S-P-09803 | 0 | EPD (International) | https://api.environdec.com/api/v1/EPDLibrary/Files/20aeac82-0577-44cc-13f9-08dbca69748b/Data | tonne |  |  |  |  | 3670 | 3670 | -5.41 | 0.508 | 0 | 3670.508 | 0 | 3.67 | 3.67 | -0.00541 | 0.000508 | 0 | 3.670508 | 0 | Version 1.0
Steel | Steel , Structural steel (hot - rolled) | Structural steel (hot rolled) | Structural steel (hot rolled), , Hot Rolled Plate (GRP) (Indonesia, Australia, New Zealand) | 22/02/2022 | 22/02/2027 | Indonesia, Australia, New Zealand | S-P-04682 | 0 | EPD (International) | https://api.environdec.com/api/v1/EPDLibrary/Files/5516cdfd-be8f-498c-54d2-08dc2e3a662b/Data | tonne |  |  |  |  | 2020 | 2020 | 5.09 | 1.79 | 0 | 2026.88 | 0 | 2.02 | 2.02 | 0.00509 | 0.00179 | 0 | 2.02688 | 0 | Version 2025.1
Steel | Steel , Structural steel (hot - rolled) | Structural steel (hot rolled) | Structural steel (hot rolled), , Hot Rolled Sheet Coil Plate (GRP) (Indonesia, Australia, New Zealand) | 22/02/2022 | 22/02/2027 | Indonesia, Australia, New Zealand | S-P-04683 | 0 | EPD (International) | https://api.environdec.com/api/v1/EPDLibrary/Files/d5487b68-df33-41eb-54d5-08dc2e3a662b/Data | tonne |  |  |  |  | 1730 | 1730 | 4.52 | 1.49 | 0 | 1736.01 | 0 | 1.73 | 1.73 | 0.00452 | 0.00149 | 0 | 1.73601 | 0 | Version 2025.1
Steel | Steel , Structural steel (hot - rolled) | Structural steel (hot rolled) | Structural steel (hot rolled), , Structural Steel Welded I-Section (GRP) (Indonesia, Australia, New Zealand) | 22/02/2022 | 22/02/2027 | Indonesia, Australia, New Zealand | S-P-04684 | 0 | EPD (International) | https://api.environdec.com/api/v1/EPDLibrary/Files/64010bcf-030e-4ca0-54d9-08dc2e3a662b/Data | tonne |  |  |  |  | 2300 | 2290 | 5.93 | 2.08 | 0 | 2298.01 | 0 | 2.3 | 2.29 | 0.00593 | 0.00208 | 0 | 2.29801 | 0 | Version 2025.1
Steel | Steel , Structural steel (hot - rolled) | Structural steel (hot rolled) | Structural steel (hot rolled), , Hot Rolled Steel Coil (Hyundai Steel Company) (South Korea, Global) | 2021-06-01 | 2025-04-09 | South Korea, Global | S-P-02215 | Version 1.1 | EPD (International) | https://api.environdec.com/api/v1/EPDLibrary/Files/d199d43e-3fdb-4cf5-6f0d-08d8c29f7f81/Data | tonne |  |  |  |  | 1770 | 0 | 0 | 0 | 0 | 1770 | 0 | 1.77 | 0 | 0 | 0 | 0 | 1.77 | 0 | Version 2025.1
Steel | Steel , Structural steel (hot - rolled) | Structural steel (hot rolled) | Structural steel (hot rolled), , Hot Rolled Steel Plate (Hyundai Steel Company) (South Korea, Global) | 2021-06-01 | 2025-04-09 | South Korea, Global | S-P-02216 | Version 1.1 | EPD (International) | https://api.environdec.com/api/v1/EPDLibrary/Files/1e6057bd-0008-4cbf-6f0e-08d8c29f7f81/Data | tonne |  |  |  |  | 1940 | 0 | 0 | 0 | 0 | 1940 | 0 | 1.94 | 0 | 0 | 0 | 0 | 1.94 | 0 | Version 2025.1
Steel | Steel , Structural steel (hot - rolled) | Structural steel (hot rolled) | Structural steel (hot rolled), , Hot rolled structural steel plate (Tung Ho Steel Enterprise Group) (North America, Europe, Global) | 2021-01-01 | 2026-01-01 | North America, Europe, Global | 4789597922.101.1 | Not applicable | UL Environment | https://spot.ul.com/main-app/products/catalog/?keywords=tung+ho | tonne |  |  |  |  | 933 | 0 | 0 | 0 | 0 | 933 | 0 | 0.933 | 0 | 0 | 0 | 0 | 0.933 | 0 | Version 2025.1
Steel | Steel , Structural steel (hot - rolled) | Structural steel (hot rolled) | Structural steel (hot rolled), , Hot rolled structural steel sections (Tung Ho Steel Enterprise Group) (Global) | 21/01/2022 | 21/01/2027 | Global | 4789960100.102.1 | Not applicable | UL Environment | https://spot.ul.com/main-app/products/catalog/?keywords=tung+ho | tonne |  |  |  |  | 619 | 577 | 42 | 0.51 | 0 | 619.51 | 0 | 0.619 | 0.577 | 0.042 | 0.00051 | 0 | 0.61951 | 0 | Version 2025.1
Steel | Steel , Structural steel (hot - rolled) | Structural steel (hot rolled) | Structural steel (hot rolled), , Hot rolled structural steel sections H beams channels (Tung Ho Steel Enterprise Group) (North America, Europe, Global) | 2021-01-01 | 2026-01-01 | North America, Europe, Global | 4789597922.102.1 | Not applicable | UL Environment | https://spot.ul.com/main-app/products/catalog/?keywords=tung+ho | tonne |  |  |  |  | 934 | 0 | 0 | 0 | 0 | 934 | 0 | 0.934 | 0 | 0 | 0 | 0 | 0.934 | 0 | Version 2025.1
Steel | Steel , Structural steel (hot - rolled) | Structural steel (hot rolled) | Structural steel (hot rolled), , Non-alloy structural steel (Emirates Steel) (Global) | 2019-02-12 | 2022-01-12 | Global | BREG EN EPD No.: 000132 Issue 02; ECO EPD Ref. No. 000426 | Issue 02 | BRE | https://www.greenbooklive.com/pdfdocs/en15804epd/BREGENEPD000132.pdf | tonne |  |  |  |  | 2490 | 0 | 0 | 0 | 0 | 2490 | 0 | 2.49 | 0 | 0 | 0 | 0 | 2.49 | 0 | Version 2025.1
Steel | Steel , Structural steel (hot - rolled) | Structural steel (hot rolled) | Structural steel (hot rolled), , Hot rolled structural steel section (H- Beams, Angles, Channels) (POSCO YAMATO VINA STEEL JOINT STOCK COMPANY) (Global) | 2023-01-06 | 2028-01-06 | Global | 4790599058.101.1 | Not applicable | UL Environment | https://spot.ul.com/main-app/products/detail/66ebf6396912fe1a826f1200?page_type=Products%20Catalog | tonne |  |  |  |  | 1010 | 0 | 0 | 0 | 0 | 1010 | 0 | 1.01 | 0 | 0 | 0 | 0 | 1.01 | 0 | Version 2025.1
Steel | Steel , Structural steel (hot - rolled) | Structural steel (hot rolled) | Structural steel (hot rolled), , Structural section steel (Celsa Group) (Global) | 2021-05-07 | 2026-04-07 | Global | EPD-CEL-20200277-IBD1-EN | 0 | IBU | https://materials.oneclicklca.com/en/material/structural-steel-sections/6318601beacb8327acb30d19 | tonne |  | 7850 |  |  | 558 | 0 | 0 | 0 | 0 | 558 | 0 | 0.558 | 0 | 0 | 0 | 0 | 0.558 | 0 | Version 2025.1
Steel | Steel , Structural steel (hot - rolled) | Structural steel (hot rolled) | Structural steel (hot rolled), , Steel Plate (POSCO Co., LTD) (South Korea, Global) | 2024-08-07 | 2029-08-07 | South Korea, Global | EPD-IES-0015086:001 | Not applicable | EPD (International) | https://api.environdec.com/api/v1/EPDLibrary/Files/a54cabe9-04a4-4822-8113-08dca0809fab/Data | tonne |  |  |  |  | 2330 | 2320 | 3.41 | 0.733 | 0 | 2324.143 | 0 | 2.33 | 2.32 | 0.00341 | 0.000733 | 0 | 2.324143 | 0 | Version 2025.1
Steel | Steel , Structural steel (hot - rolled) | Structural steel (hot rolled) | Structural steel (hot rolled), , Angles (Osaka Steel Co LTD) (Japan, Global) | 21/11/2023 | 20/11/2028 | Japan, Global | JR-AJ-23025E | 0 | Japan EPD Program by SuMPO | https://ecoleaf-label.jp/en/epd/download/1261 | tonne |  |  |  |  | 760 | 0 | 0 | 0 | 0 | 760 | 0 | 0.76 | 0 | 0 | 0 | 0 | 0.76 | 0 | Version 2025.1
Steel | Steel , Structural steel (hot - rolled) | Structural steel (hot rolled) | Structural steel (hot rolled), , Multiple steel products: - Deformed bar - Wire rod - Deformed bar in coil (Tung Ho Steel Vietnam Corporation) (Global) | 16/11/2023 | 2028-06-10 | Global | S-P-04681 | 0 | EPD Southeast Asia | https://api.environdec.com/api/v1/EPDLibrary/Files/2394c099-e258-49c5-f718-08dbfcbc4c1b/Data | tonne | 7850 |  |  |  | 1010 | 1010 | -1140 | 0.484 | 0 | 1010.484 | 0 | 1.01 | 1.01 | -1.14 | 0.000484 | 0 | 1.010484 | 0 | Version 2025.1
Steel | Steel , Structural steel (hot - rolled) | Structural steel (hot rolled) | Structural steel (hot rolled), , HOT ROLLED STEEL REINFORCING STEEL IN BARS AND COILS - Jumbo Coils (FERRIERE NORD S.p.A.) (Global) | 2024-05-04 | 2029-05-04 | Global | EPDITALY0634 | 0 | EPD Italy | https://www.epditaly.it/en/wp-content/uploads/2016/12/EPD-Tondo-Ferriere-Nord-2024.pdf | tonne |  |  |  |  | 775 | 759 | 15.5 | 0.461 | 0 | 774.961 | 0 | 0.775 | 0.759 | 0.0155 | 0.000461 | 0 | 0.774961 | 0 | Version 2025.1
Steel | Steel , Structural steel (hot - rolled) | Structural steel (hot rolled) | Structural steel (hot rolled), , Welded steel pipe & hollow section (Maruichi Sun Steel Joint Stock Company) (Global) | 2024-12-12 | 2029-12-12 | Global | 4791184719.101.2 | Not applicable | UL Environment | https://spot.ul.com/main-app/products/detail/67628f28a51bcdb050ae4ef7?page_type=Products%20Catalog | tonne | 7850 |  |  |  | 2660 | 2620 | 1.41 | 1.3 | 0 | 2622.71 | 0 | 2.66 | 2.62 | 0.00141 | 0.0013 | 0 | 2.62271 | 0 | Version 2025.1
Surfaced timber | Surfaced timber | Surfaced timber | Surfaced, , KVH structural timber - finger jointed (Stora Enso) (Czech Republic) | 2020-03-08 | 2026-11-02 | Czech Republic | S-P-02153 | 0 | EPD (International) | https://api.environdec.com/api/v1/EPDLibrary/Files/03ef48cc-c644-46ff-802e-08d8e2c71993/Data | m³ | 450 |  |  |  | -685 | 30.6 | -716 | 0.973 | -717 | 31.573 | -717 | -1.522222 | 0.068 | -1.591111 | 0.002162222 | -1.593333 | 0.07016222 | -1.593333 | Version 2025.1
Thermal break | Thermal break | Thermal break | Thermal break, , Warm Edge Spacer SP12, SP13, SP14 (Technoform) (Global) | 2023-12-11 | 2028-12-11 | Global | S-P-10425 | 0 | EPD (International) | https://api.environdec.com/api/v1/EPDLibrary/Files/03d0f5d1-0321-4714-fbbb-08dbfcbc4c1b/Data | kg |  |  |  | 0.0431 | 0.0095251 | 0.009482 | 1.3792e-05 | 8.3614e-06 | 0 | 0.0095041534 | 0 | 0.0095251 | 0.009482 | 1.3792e-05 | 8.3614e-06 | 0 | 0.0095041534 | 0 | Version 1.0
Flooring | Vinyl floor | Vinyl flooring | Vinyl Flooring, , VINYL FLOORING (LVT, SPC, WPC) (Changzhou Tooyei New Material Co.,ltd) (China) | 2024-01-31 | 2029-01-31 | China | S-P-11629 | 0 | EPD (International) | https://api.environdec.com/api/v1/EPDLibrary/Files/4b9164ad-7a7c-408e-cf14-08dc1e81dd8e/Data | m² |  | 10.5 |  |  | 19 | 21 | -1.03 | 0.0888 | 0 | 21.0888 | 0 | 1.809524 | 2 | -0.09809524 | 0.008457143 | 0 | 2.008457 | 0 | Version 1.0
Flooring | Vinyl floor | Vinyl flooring | Vinyl Flooring, , VINYL FLOORING (LVT, SPC, WPC) (Changzhou Tooyei New Material Co.,ltd) (China) | 2024-01-31 | 2029-01-31 | China | S-P-11629 | 0 | EPD (International) | https://api.environdec.com/api/v1/EPDLibrary/Files/4b9164ad-7a7c-408e-cf14-08dc1e81dd8e/Data | m² |  | 10.5 |  |  | 19 | 21 | -1.03 | 0.0888 | 0 | 21.0888 | 0 | 1.809524 | 2 | -0.09809524 | 0.008457143 | 0 | 2.008457 | 0 | Version 1.0
Flooring | Vinyl floor | Vinyl flooring | Vinyl Flooring, , VINYL FLOORING (LVT, SPC, WPC) (BIYORK MATERIALS CANADA INC) (China and Canada) | 2024-02-26 | 2029-02-26 | China and Canada | S-P-11977 | 0 | EPD (International) | https://api.environdec.com/api/v1/EPDLibrary/Files/47a5e32b-c9ff-49c2-936f-08dc3c72202b/Data | m² |  | 10.5 |  |  | 19 | 21 | -1.03 | 0.0888 | 0 | 21.0888 | 0 | 1.809524 | 2 | -0.09809524 | 0.008457143 | 0 | 2.008457 | 0 | Version 1.0
Flooring | Vinyl floor | Vinyl flooring | Vinyl Flooring, , VINYL FLOORING (LVT, SPC, WPC) (REPUBLIC FLOOR GMBH) (China and Europe) | 2024-02-23 | 2029-02-23 | China and Europe | S-P-11665 | 0 | EPD (International) | https://api.environdec.com/api/v1/EPDLibrary/Files/6412041e-5925-4a84-544a-08dc2e3a662b/Data | m² |  | 10.5 |  |  | 19 | 21 | -1.03 | 0.0888 | 0 | 21.0888 | 0 | 1.809524 | 2 | -0.09809524 | 0.008457143 | 0 | 2.008457 | 0 | Version 1.0
Flooring | Vinyl floor | Vinyl flooring | Vinyl Flooring, , DIOCO REGAL PLUS 70 VINYL FLOOR DIOCO GREENFLOORING VINYL FLOOR (DIOCO GLOBAL TRADING, S.L.) (Global) | 2023-07-24 | 2028-07-24 | Global | S-P-09979 | 0 | EPD (International) | https://api.environdec.com/api/v1/EPDLibrary/Files/c0f1d978-76db-49ca-9ec0-08db7e35bd3c/Data | m² |  | 14.97 |  |  | 34.1 | 34.2 | -0.294 | 0.186 | 0 | 34.386 | 0 | 2.277889 | 2.284569 | -0.01963928 | 0.01242485 | 0 | 2.296994 | 0 | Version 1.0
Flooring | Vinyl floor | Vinyl flooring | Vinyl Flooring, , VINYL FLOORING (LVT, SPC, WPC) (JIANGSU ZHENGYOUNG FLOORING DECORATION MATERIAL CO., LTD.) (China) | 2024-07-27 | 27/07/2029 | China | S-P-10141 | 0 | EPD (International) | https://api.environdec.com/api/v1/EPDLibrary/Files/b42d1076-24b4-4914-e720-08db8f6daa29/Data | m² |  | 10.5 |  |  | 9.11 | 8.96 | 0.077 | 0.0768 | 0 | 9.1138 | 0 | 0.867619 | 0.8533333 | 0.007333333 | 0.007314286 | 0 | 0.867981 | 0 | Version 1.0
Flooring | Vinyl floor | Vinyl flooring | Vinyl Flooring, , VINYL FLOORING (LVT, SPC, WPC) (JIANGSU ZHENGYOUNG FLOORING DECORATION MATERIAL CO., LTD.) (China) | 2024-07-27 | 27/07/2029 | China | S-P-10141 | 0 | EPD (International) | https://api.environdec.com/api/v1/EPDLibrary/Files/b42d1076-24b4-4914-e720-08db8f6daa29/Data | m² |  | 10.5 |  |  | 9.11 | 8.96 | 0.077 | 0.0768 | 0 | 9.1138 | 0 | 0.867619 | 0.8533333 | 0.007333333 | 0.007314286 | 0 | 0.867981 | 0 | Version 1.0
Flooring | Vinyl floor | Vinyl flooring | Vinyl Flooring, , Sphera Resilisent Homogeneous Vinyl Floor Covering (Forbo Flooring Systems) (Global) | 15/07/2024 | 15/07/2029 | Global | 4791394447.102.1 | Not applicable | UL Environment | https://forbo.blob.core.windows.net/forbodocuments/0685dcf0-bcbc-4201-802e-cb4789e8f7e1/Forbo_Sphera%20homogeneous%20vinyl_EPD_2024.pdf | m² |  | 2.9 |  |  | 5.75 | 6.09 | -0.341 | 0.00253 | 0 | 6.09253 | 0 | 1.982759 | 2.1 | -0.1175862 | 0.0008724138 | 0 | 2.100872 | 0 | Version 2025.1
Flooring | Vinyl floor | Vinyl flooring | Vinyl Flooring, , Step Resilient Heterogeneous Vinyl Floor Covering (Forbo Flooring Systems) (Global) | 2023-01-09 | 2028-01-09 | Global | 4788294459.108.1 | Not applicable | UL Environment | https://forbo.blob.core.windows.net/forbodocuments/562002/Forbo_Step_safety%20vinyl_EPD%202023.pdf | m² |  | 2.75 |  |  | 4.83 | 5.62 | -0.8 | 0.00665 | 0 | 5.62665 | 0 | 1.756364 | 2.043636 | -0.2909091 | 0.002418182 | 0 | 2.046055 | 0 | Version 2025.1
Flooring | Vinyl floor | Vinyl flooring | Vinyl Flooring, , Mipolam Evo Homogeneous Commercial Flooring (Gerflor) (North America) | 2021-01-01 | 2026-01-01 | North America | 4790130460.106.1 | Not applicable | UL Environment | https://www.gerflor.com/media/virtual-library/gerflor-epd-101.1-mipolam-evo-en.pdf | m² |  | 2.7 |  |  | 21.2 | 0 | 0 | 0 | 0 | 21.2 | 0 | 7.851852 | 0 | 0 | 0 | 0 | 7.851852 | 0 | Version 2025.1
Flooring | Vinyl floor | Vinyl flooring | Vinyl Flooring, , Mipolam Evo Homogeneous Commercial Flooring (Gerflor) (Europe) | 2021-01-01 | 2026-01-01 | Europe | 4790130460.106.1 | Not applicable | UL Environment | https://www.gerflor.com/media/virtual-library/gerflor-epd-101.1-mipolam-evo-en.pdf | m² |  | 2.7 |  |  | 21.1 | 0 | 0 | 0 | 0 | 21.1 | 0 | 7.814815 | 0 | 0 | 0 | 0 | 7.814815 | 0 | Version 2025.1
Flooring | Vinyl floor | Vinyl flooring | Vinyl Flooring, , Altro Stronghold 30, 3mm (Altro Ltd) (Global) | 27/02/2024 | 2029-02-27 | Global | BREG EN EPD No.: 000256 | Issue 03 | BRE | https://www.greenbooklive.com/pdfdocs/en15804epd/BREGENEPD000256.pdf | m² |  | 3.9 |  |  | 8.58 | 0 | 0 | 0 | 0 | 8.58 | 0 | 2.2 | 0 | 0 | 0 | 0 | 2.2 | 0 | Version 2025.1
Flooring | Vinyl floor | Vinyl flooring | Vinyl Flooring, , Excellence (Zeno Project B.V) (Global) | 17/04/2020 | 17/04/2025 | Global | NEPD-2143-968-EN | 0 | EPD Norge | https://www.epd-norge.no/epder/byggevarer/gulvbelegg/excellence | m² |  | 4.2 |  |  | 11.2 | 0 | 0 | 0 | 0 | 11.2 | 0 | 2.666667 | 0 | 0 | 0 | 0 | 2.666667 | 0 | Version 2025.1
Flooring | Vinyl floor | Vinyl flooring | Vinyl Flooring, , Non-coated slip retardant flooring sheet Accolade Safe, Infinity Safe (Armstrong Flooring Pty Ltd) (Global) | 17/05/2022 | 17/05/2027 | Global | ATX AS02 2022EP | 0 | Global GreenTag | https://www.globalgreentag.com/certificate/1508/ArmstrongSafetyEPD15804%2BA22019C2F%40Evah17May2022v2%281%29.pdf | m² |  | 2.89998 |  |  | 10.29493 | 10.41093 | -0.1304991 | 1.36299e-05 | 0 | 10.41094 | 0 | 3.55 | 3.59 | -0.045 | 4.7e-06 | 0 | 3.5900047 | 0 | Version 2025.1

## Emission Factors database
National material emission factors database
[7 empty] | Upfront carbon emissions | [7 empty] | Upfront carbon storage
[7 empty] | Quantity basis (kgCO2e/declared unit) |  |  |  | Mass basis (kgCO2e/kg) |  |  |  | Quantity basis (kgCO2e/declared unit) | Mass basis (kgCO2e/kg)
Emission Factor material type | Emission Factor material category | Relevant tab in Technical Workbook | Tab description | Declared unit | Data qualitative rating | Uncertainty adjustment (%) | Default (uncertainty adjusted) | Max in category EF | Min in category EF | Average EF | Default (uncertainty adjusted) | Max in category EF | Min in category EF | Average EF | Average EF | Average EF | Conversion (Based on average EF) | Conversion unit | Notes | Weighted average used (Yes/No)
EF material type | EF material category | EXCLUDE | Description | Declared unit | Data qualitative rating | Uncertainty adjustment (%) | Upfront carbon emission - Default (uncertainty adjusted) (kgCO2e/declared unit) | Upfront carbon emission - Max (kgCO2e/declared unit) | Upfront carbon emission - Min (kgCO2e/declared unit) | Upfront carbon emission - Average (kg CO2e/declared unit) | Upfront carbon emission - Default (uncertainty adjusted) (kgCO2e/kg) | Upfront carbon emission - Max (kgCO2e/kg) | Upfront carbon emission - Min (kgCO2e/kg) | Upfront carbon emission - Average (kg CO2e/kg) | Upfront carbon storage- Average (kg CO2e/declared unit) | Upfront carbon storage - Average (kg CO2e/kg) | Conversion | Conversion unit | EXCLUDE | Weighted averaged used?
Concrete in-situ | ≤10 MPa | Concrete_10MPa | Any concrete mix with a strength rating of 10 MPa or lower. | m³ | Tier 3 | 110% | 273 | 248 | 142 | 181 | 0.114 | 0.103 | 0.0590 | 0.0755 | 0 | 0 | 2,400 | kg/m³ |  | No
Concrete in-situ | >10 MPa to ≤20 MPa | Concrete_20MPa | Any concrete mix with a strength rating of 20 MPa or lower, and greater than 10MPa. | m³ | Tier 1 | 102% | 371 | 364 | 136 | 201 | 0.155 | 0.152 | 0.0567 | 0.0836 | 0 | 0 | 2,400 | kg/m³ |  | No
Concrete in-situ | >20 MPa to ≤25 MPa | Concrete_25MPa | Any concrete mix with a strength rating of 25 MPa or lower, and greater than 20 MPa. | m³ | Tier 1 | 102% | 426 | 417 | 149 | 222 | 0.177 | 0.174 | 0.0621 | 0.0924 | 0 | 0 | 2,400 | kg/m³ |  | No
Concrete in-situ | >25 MPa to ≤32 MPa | Concrete_32MPa | Any concrete mix with a strength rating of 32 MPa or lower, and greater than 25 MPa. | m³ | Tier 1 | 102% | 468 | 459 | 167 | 249 | 0.195 | 0.191 | 0.0696 | 0.104 | 0 | 0 | 2,400 | kg/m³ |  | No
Concrete in-situ | >32 MPa to ≤40 MPa | Concrete_40MPa | Any concrete mix with a strength rating of 40 MPa or lower, and greater than 32 MPa. | m³ | Tier 1 | 102% | 556 | 545 | 198 | 305 | 0.232 | 0.227 | 0.0825 | 0.127 | 0 | 0 | 2,400 | kg/m³ |  | No
Concrete in-situ | >40 MPa to ≤50 MPa | Concrete_50MPa | Any concrete mix with a strength rating of 50 MPa or lower, and greater than 40 MPa. | m³ | Tier 1 | 102% | 621 | 609 | 101 | 354 | 0.259 | 0.254 | 0.0421 | 0.148 | 0 | 0 | 2,400 | kg/m³ |  | No
Concrete in-situ | >50 MPa to ≤65 MPa | Concrete_65MPa | Any concrete mix with a strength rating of 65 MPa or lower, and greater than 50 MPa. | m³ | Tier 2 | 105% | 640 | 609 | 274 | 402 | 0.267 | 0.254 | 0.114 | 0.167 | 0 | 0 | 2,400 | kg/m³ | Maximum of data source falls below the maximum for 50 MPa. Likely due to a limited source of market coverage at this strength rating. The max from 50 MPa has been used. | No
Concrete in-situ | >65 MPa to ≤80 MPa | Concrete_80MPa | Any concrete mix with a strength rating of 80 MPa or lower, and greater than 65 MPa. | m³ | Tier 2 | 105% | 690 | 657 | 301 | 425 | 0.287 | 0.274 | 0.125 | 0.177 | 0 | 0 | 2,400 | kg/m³ | Maximum of data source falls below the maximum for 50 MPa. Likely due to a limited source of market coverage at this strength rating. The max from 50 MPa has been used. | No
Concrete in-situ | >80 MPa + | Concrete_80upMPa | Any concrete mix with a strength rating above 80 MPa. | m³ | Tier 3 | 110% | 781 | 710 | 438 | 561 | 0.325 | 0.296 | 0.184 | 0.234 | 0 | 0 | 2,400 | kg/m³ | Maximum of data source falls below the maximum for 50 MPa. Likely due to a limited source of market coverage at this strength rating. The max from 50 MPa has been used. | No
Concrete in-situ | Kerb | Concrete_32MPa | Any concrete mix with a strength rating of 32 MPa or lower, and greater than 25 MPa. | m³ | Tier 1 | 102% | 468 | 459 | 167 | 249 | 0.195 | 0.191 | 0.0696 | 0.104 | 0 | 0 | 2,400 | kg/m³ |  | No
Concrete precast panel | Precast concrete panel (inc. reinforcing) | Concrete_precast_panel | Any precast concrete panel including reinforcing steel (i.e. wall, deck, or balcony panel). | tonne | Untiered | 100% | 439 | 439 | 69.3 | 233 | 0.439 | 0.439 | 0.0693 | 0.233 | 0 | 0 | 1,000 | kg/tonne | Includes steel reinforcing. | No
Concrete precast panel | Hollow core - precast concrete (inc. reinforcing) | Concrete_hollowcore | Precast hollowcore concrete slabs including reinforcing steel. | m³ | Tier 4 | 120% | 428 | 357 | 317 | 339 | 0.290 | 0.242 | 0.215 | 0.229 | 0 | 0 | 1,480 | kg/m³ | Declared unit is per cubic meters of slab including hollows/voids | No
Concrete block | Concrete block (exc. core fill or reinforcing) | Concrete_bricks | Concrete brick, block and roof tiles i.e. cinder block or concrete finishing brick/tile used in masonry. Not including any core fill material or reinforcing. | tonne | Tier 3 | 110% | 264 | 240 | 112 | 159 | 0.264 | 0.240 | 0.112 | 0.159 | 0 | 0 | 1,000 | kg/tonne | Not including any core fill material or reinforcing. | No
Concrete block | Solid AAC (no fill or reinforcing) | AAC_block | Autoclaved Aerated Concrete (AAC) blocks without reinforcing or fill. | m³ | Tier 4 | 120% | 278 | 232 | 150 | 190 | 0.724 | 0.603 | 0.334 | 0.437 | 0 | 0 | 435 | kg/m³ |  | No
Reinforcing steel | Bar & mesh reinforcing steel | Reinforcing_steel | Steel used to reinforce concrete structures as named in the material category. | tonne | Tier 2 | 105% | 3,650 | 3,480 | 309 | 1,600 | 3.65 | 3.48 | 0.309 | 1.60 | 0 | 0 | 1,000 | kg/tonne | Broad definition of reinforcing steel that includes a mixture of reinforcing bars, mesh, fibre, cages and strand products | Yes
Reinforcing steel | Fibre & strand reinforcing steel | Reinforcing_steel | Steel used to reinforce concrete structures as named in the material category. | tonne | Tier 2 | 105% | 3,650 | 3,480 | 309 | 1,600 | 3.65 | 3.48 | 0.309 | 1.60 | 0 | 0 | 1,000 | kg/tonne | Broad definition of reinforcing steel that includes a mixture of reinforcing bars, mesh, fibre, cages and strand products | Yes
Structural steel | Structural sections steel (welded beam, columns, angles, plates, piles etc) (hot rolled) | Structural_steel_hot | Steel used for structural purposes (unpainted, not galvanised) that has undergone hot-rolled steel production route. Including beams, columns, angles, flange channels, hollow sections. | tonne | Tier 2 | 105% | 3,910 | 3,720 | 558 | 2,270 | 3.91 | 3.72 | 0.558 | 2.27 | 0 | 0 | 1,000 | kg/tonne |  | Yes
Structural steel | Structural formwork and decking steel (cold rolled - light weight) | Structural_steel_cold | Steel used for structural purposes that has undergone cold-rolled steel production route. | tonne | Tier 2 | 105% | 4,050 | 3,860 | 2,730 | 3,010 | 4.05 | 3.86 | 2.73 | 3.01 | 0 | 0 | 1,000 | kg/tonne |  | No
Structural steel | Structural framing steel (cold rolled - lightweight) | Structural_steel_cold | Steel used for structural purposes that has undergone cold-rolled steel production route. | tonne | Tier 2 | 105% | 4,050 | 3,860 | 2,730 | 3,010 | 4.05 | 3.86 | 2.73 | 3.01 | 0 | 0 | 1,000 | kg/tonne |  | No
Structural steel | Galvanised structural sections steel (welded beam, columns, angles, plates, piles etc.) (hot rolled) | Structural_steel_hot_gal | Steel (galvanised) used for structural purposes that has undergone hot-rolled steel production route. Including beams, columns, angles, flange channels, hollow sections. | tonne | Tier 1 | 102% | 4,190 | 4,100 | 581 | 2,400 | 4.19 | 4.10 | 0.581 | 2.40 | 0 | 0 | 1,000 | kg/tonne |  | No
Structural steel | Painted structural sections steel (welded beam, columns, angles, plates, piles etc.) (hot rolled) | Structural_steel_hot_painted | Steel (painted) used for structural purposes that has undergone hot-rolled steel production route. Including beams, columns, angles, flange channels, hollow sections. | tonne | Tier 2 | 105% | 4,340 | 4,130 | 580 | 2,410 | 4.34 | 4.13 | 0.580 | 2.41 | 0 | 0 | 1,000 | kg/tonne | Three layers of paint (primer epoxy and hardtop) | No
Stainless steel | Stainless steel (general) | Stainless_steel | All stainless steel. | tonne | Tier 4 | 120% | 5,990 | 4,990 | 2,800 | 3,510 | 5.99 | 4.99 | 2.80 | 3.51 | 0 | 0 | 1,000 | kg/tonne |  | No
Timber | Softwood | Timber_softwood | Softwood timber. Most common species radiata pine. Includes treated, untreated, surfaced, and sawn products. | m³ | Tier 2 | 105% | 349 | 332 | 113 | 188 | 0.633 | 0.603 | 0.205 | 0.366 | 857 | 1.64 | 514 | kg/m³ | The NABERS rating tool will only include carbon storage where a material will be expected to last more than 20 years within the building and where it has been sourced from a sustainable forest. | Yes
Timber | Hardwood | Timber_hardwood | Hardwood timber. Includes treated, untreated, dressed, and sawn products. | m³ | Tier 2 | 105% | 591 | 563 | 104 | 347 | 0.804 | 0.765 | 0.126 | 0.466 | 1,170 | 1.54 | 744 | kg/m³ | The NABERS rating tool will only include carbon storage where a material will be expected to last more than 20 years within the building and where it has been sourced from a sustainable forest. | No
Timber | Timber poles - piles | Timber_hardwood | Hardwood timber. Includes treated, untreated, dressed, and sawn products. | m³ | Tier 2 | 105% | 591 | 563 | 104 | 347 | 0.804 | 0.765 | 0.126 | 0.466 | 1,170 | 1.54 | 744 | kg/m³ | The NABERS rating tool will only include carbon storage where a material will be expected to last more than 20 years within the building and where it has been sourced from a sustainable forest. | No
Timber (engineered) | Plywood | Eng_Timber_Plywood | Plywood timber for bracing, structural (walling, flooring), formwork purposes. | m³ | Tier 2 | 105% | 968 | 922 | 235 | 498 | 1.77 | 1.69 | 0.396 | 0.978 | 841 | 1.64 | 509 | kg/m³ | The NABERS rating tool will only include carbon storage where a material will be expected to last more than 20 years within the building and where it has been sourced from a sustainable forest. | Yes
Timber (engineered) | Particleboard | Eng_Timber_Particleboard | Particleboard including walling and flooring applications | m³ | Tier 2 | 105% | 880 | 838 | 322 | 650 | 1.23 | 1.17 | 0.488 | 0.915 | 1,140 | 1.62 | 711 | kg/m³ | The NABERS rating tool will only include carbon storage where a material will be expected to last more than 20 years within the building and where it has been sourced from a sustainable forest. | Yes
Timber (engineered) | GLT & CLT (softwood) | Eng_Timber_GLT_CLT_Soft | Softwood glue laminated timber (GLT) or cross laminated timber (CLT) including treated and untreated. | m³ | Tier 2 | 105% | 565 | 539 | 53.8 | 242 | 1.26 | 1.20 | 0.114 | 0.467 | 823 | 1.61 | 518 | kg/m³ | The NABERS rating tool will only include carbon storage where a material will be expected to last more than 20 years within the building and where it has been sourced from a sustainable forest. | Yes
Timber (engineered) | GLT & CLT (hardwood) | Eng_Timber_GLT_CLT_Hard | Hardwood glue laminated timber (GLT) or cross laminated timber (CLT) including treated and untreated. | m³ | Tier 3 | 110% | 841 | 765 | 627 | 690 | 1.25 | 1.13 | 0.930 | 1.02 | 1,090 | 1.61 | 674 | kg/m³ | The NABERS rating tool will only include carbon storage where a material will be expected to last more than 20 years within the building and where it has been sourced from a sustainable forest. | Yes
Timber (engineered) | LVL | Eng_Timber_LVL | Laminated veneer timber (LVL) including treated and untreated. | m³ | Tier 3 | 110% | 442 | 402 | 94.4 | 298 | 1.00 | 0.913 | 0.155 | 0.587 | 843 | 1.60 | 507 | kg/m³ | The NABERS rating tool will only include carbon storage where a material will be expected to last more than 20 years within the building and where it has been sourced from a sustainable forest. | No
Timber (engineered) | OSB | Eng_Timber_OSB | Oriented strand board (OSB). | m³ | Tier 4 | 120% | 461 | 384 | 101 | 194 | 0.767 | 0.640 | 0.165 | 0.318 | 1,020 | 1.66 | 610 | kg/m³ | The NABERS rating tool will only include carbon storage where a material will be expected to last more than 20 years within the building and where it has been sourced from a sustainable forest. | No
Brick | Clay brick | Clay_bricks | Masonry bricks made from clay, including fired, perforated, engineering, and facing bricks. | tonne | Tier 4 | 120% | 464 | 387 | 47.8 | 184 | 0.464 | 0.387 | 0.0478 | 0.184 | 0 | 0 | 1,000 | kg/tonne |  | No
Brick | Concrete brick | Concrete_bricks | Concrete brick, block and roof tiles i.e. cinder block or concrete finishing brick/tile used in masonry. Not including any core fill material or reinforcing. | tonne | Tier 3 | 110% | 264 | 240 | 112 | 159 | 0.264 | 0.240 | 0.112 | 0.159 | 0 | 0 | 1,000 | kg/tonne | Not including any core fill material or reinforcing. | No
Brick | Stone brick | Pavers_Stone | Stone tiles (wall and floor) and pavers including porcelain tiles, represented by granite and limestone quarry operations and surface preparation with stabilisation as needed. | tonne | Tier 4 | 120% | 542 | 452 | 67.1 | 239 | 0.542 | 0.452 | 0.0671 | 0.239 | 0 | 0 | 1,000 | kg/tonne |  | No
Aggregate | Quarried fill and base material | Fill_base_quarry | Various aggregates used as fill including quarry products, road base and ballast of differing size distributions. | tonne | Tier 3 | 110% | 10.2 | 9.24 | 3.26 | 6.66 | 0.0102 | 0.00924 | 0.00326 | 0.00666 | 0 | 0 | 1,000 | kg/tonne |  | No
Aggregate | Recycled fill material | Recovered_aggregate | Aggregates generated from a recycled or recovered resource (e.g. from crushed recycled concrete). | tonne | Tier 4 | 120% | 11.5 | 9.55 | 0.492 | 3.82 | 0.0115 | 0.00955 | 4.92E-04 | 0.00382 | 0 | 0 | 1,000 | kg/tonne |  | No
Aggregate | Stabilised sand | stabilised_sand | Sand used as fill or for stabilsation purposes, including various rates of stabliser inclusion from 7% to 25%. | m³ | Tier 2 | 105% | 361 | 344 | 67.8 | 185 | 0.206 | 0.197 | 0.0387 | 0.105 | 0 | 0 | 1,760 | kg/m³ |  | No
Asphalt | Asphalt | Asphalt | Any asphalt mix | tonne | Tier 2 | 105% | 141 | 134 | 5.83 | 71.4 | 0.141 | 0.134 | 0.00583 | 0.0714 | 0 | 0 | 1,000 | kg/tonne |  | No
Roof tiles | Clay and terracotta roof tiles | Roof_Tiles_Clay | Clay and terracotta roof tiles. | tonne | Tier 4 | 120% | 682 | 568 | 47.8 | 310 | 0.682 | 0.568 | 0.0478 | 0.310 | 0 | 0 | 1,000 | kg/tonne |  | No
Roof tiles | Concrete roof tiles | Concrete_bricks | Concrete brick, block and roof tiles i.e. cinder block or concrete finishing brick/tile used in masonry. Not including any core fill material or reinforcing. | tonne | Tier 3 | 110% | 264 | 240 | 112 | 159 | 0.264 | 0.240 | 0.112 | 0.159 | 0 | 0 | 1,000 | kg/tonne | Not including any core fill material or reinforcing. | No
Steel cladding/roofing | Steel sheeting - metallic coat | steel_cladding_metallic | Steel cladding with a metallic coating including all base metal thicknesses (BMT) from 0.3 mm to 2.9mm. | m² | Tier 1 | 102% | 64.0 | 62.7 | 8.40 | 19.1 | 5.12 | 5.01 | 2.72 | 3.15 | 0 | 0 | 6.05 | kg/m² | Important to consider in the context of base metal thickness (BMT) and size of sheet not cladding area (shape of sheet i.e. corrugation and overlapping means area of sheet is more than area to be clad). Recommended to use kg CO2e/kg EF when BMT and mass is known. | No
Steel cladding/roofing | Steel sheeting - painted | steel_cladding_painted | Steel cladding that has been painted, including all base metal thicknesses (BMT) from 0.42 mm to 1.0 mm. | m² | Tier 1 | 102% | 25.4 | 24.9 | 9.49 | 14.8 | 5.49 | 5.38 | 2.98 | 3.47 | 0 | 0 | 4.28 | kg/m² | Important to consider in the context of base metal thickness (BMT) and size of sheet not cladding area (shape of sheet i.e. corrugation and overlapping means area of sheet is more than area to be clad). Recommended to use kg CO2e/kg EF when BMT and mass is known. | No
Aluminium cladding/roofing | Aluminium sheeting | Aluminium_cladding | Aluminium sheeting including range of thicknesses (BMT). | kg | Tier 4 | 120% | 20.8 | 17.4 | 5.48 | 11.8 | 20.8 | 17.4 | 5.48 | 11.8 | 0 | 0 | 1.00 | kg/kg |  | No
Cement cladding/roofing | GRC | GRC | Glass reinforced concrete (GRC) or glass fibre reinforced concrete including all uses (i.e. as cladding or roofing). | tonne | Tier 4 | 120% | 869 | 724 | 408 | 544 | 0.869 | 0.724 | 0.408 | 0.544 | 0 | 0 | 1,000 | kg/tonne |  | No
Cement cladding/roofing | Fibre cement board | Fibre_Cement | Board made from fibre cement including compressed sheet, flooring, cladding, lining and roofing boards. Thickness from 4 mm to 22 mm. | m² | Tier 2 | 105% | 48.2 | 45.9 | 4.50 | 12.6 | 1.39 | 1.32 | 0.307 | 0.882 | 0.0251 | 0.00216 | 14.2 | kg/m² | Important to consider in the context of board thickness and size of sheet not cladding area (shape of sheet overlapping (i.e. when cladding) means area of sheet is more than area to be clad). Recommended to use kg CO2e/kg EF when thickness and mass is known. | No
Cement cladding/roofing | Plasterboard | Plasterboard | Board made from plaster typically coated in paper. Thickness from 4 mm to 22 mm. | m² | Tier 4 | 120% | 8.20 | 6.83 | 1.49 | 3.37 | 0.473 | 0.394 | 0.175 | 0.304 | 0.393 | 0.0400 | 11.1 | kg/m² | Important to consider board thickness. Recommended to use kg CO2e/kg EF when thickness and mass is known. | No
Plastic cladding/roofing | Plastic sheeting | Plastic_sheeting | Plastic sheeting - various types of plastic inputs including polycarbonate. | m³ | Tier 4 | 120% | 13,800 | 11,500 | 485 | 7,570 | 11.5 | 9.61 | 0.441 | 6.35 | 0 | 0 | 1,190 | kg/m³ |  | No
Timber cladding | Timber weatherboards | Timber_Weatherboard | Based on softwood timber used for weatherboards. Includes finger jointed, thermally modified timber, treated, untreated, surfaced, and sawn products. | m³ | Tier 2 | 105% | 349 | 332 | 31.6 | 195 | 0.725 | 0.690 | 0.0702 | 0.381 | 848 | 1.63 | 512 | kg/m³ | The NABERS rating tool will only include carbon storage where a material will be expected to last more than 20 years within the building and where it has been sourced from a sustainable forest. | Yes
Timber cladding | Plywood | Eng_Timber_Plywood | Plywood timber for bracing, structural (walling, flooring), formwork purposes. | m³ | Tier 2 | 105% | 968 | 922 | 235 | 498 | 1.77 | 1.69 | 0.396 | 0.978 | 841 | 1.64 | 509 | kg/m³ | The NABERS rating tool will only include carbon storage where a material will be expected to last more than 20 years within the building and where it has been sourced from a sustainable forest. | Yes
Timber cladding | Particleboard | Eng_Timber_Particleboard | Particleboard including walling and flooring applications | m³ | Tier 2 | 105% | 880 | 838 | 322 | 650 | 1.23 | 1.17 | 0.488 | 0.915 | 1,140 | 1.62 | 711 | kg/m³ | The NABERS rating tool will only include carbon storage where a material will be expected to last more than 20 years within the building and where it has been sourced from a sustainable forest. | Yes
Structural insulated panel | Panel - SIP ≤100mm | Panel_SIP_less_equal_100 | Structural Insulated Panels (SIP) of thickness less than or equal to 100 mm, including wall and roof panels. | m² | Tier 2 | 105% | 67.2 | 64.0 | 7.15 | 42.3 | 5.16 | 4.92 | 1.10 | 3.64 | 0 | 0 | 11.6 | kg/m² | Important to consider board thickness. Recommended to use kg CO2e/kg EF when thickness and mass is known. | No
Structural insulated panel | Panel - SIP >100mm | Panel_SIP_more100 | Structural Insulated Panels (SIP) of thickness greater than 100 mm and no thicker than 250 mm including wall and roof panels. | m² | Tier 2 | 105% | 89.0 | 84.8 | 36.5 | 55.6 | 5.11 | 4.87 | 1.55 | 3.76 | 0 | 0 | 14.8 | kg/m² |  | No
Glazing | Glass (treated or untreated) | Glass | Glass used in windows, doors, curtain wall purposes. Including single, double and triple glazing units. | kg | Tier 4 | 120% | 2.38 | 1.98 | 1.10 | 1.66 | 2.38 | 1.98 | 1.10 | 1.66 | 0 | 0 | 1.00 | kg/kg |  | No
Extruded aluminium | Aluminium extruded uncoated | Aluminium_extruded | Extruded aluminium uncoated. | tonne | Tier 2 | 105% | 30,200 | 28,800 | 3,490 | 17,400 | 30.2 | 28.8 | 3.49 | 17.4 | 0 | 0 | 1,000 | kg/tonne | Used in wide array of applications including in curtain walls, wall and ceiling systems, facades etc. | Yes
Extruded aluminium | Aluminium extruded powder coated | Aluminium_extru_powdercoat | Extruded aluminium (powder coated). | tonne | Tier 2 | 105% | 32,000 | 30,500 | 5,150 | 18,200 | 32.0 | 30.5 | 5.15 | 18.2 | 0 | 0 | 1,000 | kg/tonne | Using EFs determined in aluminium_extruded than multiplying by a factor for powder coating as determined using additional referenced data. Note this material sub-category is to act as a proxy for polyviylidene fluoride coating (PVDF coating). | Yes
Extruded aluminium | Aluminium extruded anodised | Aluminium_extru_anodised | Extruded aluminium (anodised). | tonne | Tier 2 | 105% | 34,200 | 32,600 | 7,290 | 19,300 | 34.2 | 32.6 | 7.29 | 19.3 | 0 | 0 | 1,000 | kg/tonne | Using EFs determined in aluminium_extruded than multiplying by a factor for anodising as determined using additional referenced data | Yes
External shading | Aluminium louvre | Aluminium_extru_powdercoat | Extruded aluminium (powder coated). | tonne | Tier 2 | 105% | 32,000 | 30,500 | 5,150 | 18,200 | 32.0 | 30.5 | 5.15 | 18.2 | 0 | 0 | 1,000 | kg/tonne | Using EFs determined in aluminium_extruded than multiplying by a factor for powder coating as determined using additional referenced data. Note this material sub-category is to act as a proxy for polyviylidene fluoride coating (PVDF coating). | Yes
External shading | Aluminium construction | Aluminium_extru_powdercoat | Extruded aluminium (powder coated). | tonne | Tier 2 | 105% | 32,000 | 30,500 | 5,150 | 18,200 | 32.0 | 30.5 | 5.15 | 18.2 | 0 | 0 | 1,000 | kg/tonne | Using EFs determined in aluminium_extruded than multiplying by a factor for powder coating as determined using additional referenced data. Note this material sub-category is to act as a proxy for polyviylidene fluoride coating (PVDF coating). | Yes
External shading | Steel construction | Structural_steel_cold | Steel used for structural purposes that has undergone cold-rolled steel production route. | tonne | Tier 2 | 105% | 4,050 | 3,860 | 2,730 | 3,010 | 4.05 | 3.86 | 2.73 | 3.01 | 0 | 0 | 1,000 | kg/tonne |  | No
Ceilings & walls | Steel frame | Structural_steel_cold | Steel used for structural purposes that has undergone cold-rolled steel production route. | tonne | Tier 2 | 105% | 4,050 | 3,860 | 2,730 | 3,010 | 4.05 | 3.86 | 2.73 | 3.01 | 0 | 0 | 1,000 | kg/tonne |  | No
Ceilings & walls | Timber frame | Timber_softwood | Softwood timber. Most common species radiata pine. Includes treated, untreated, surfaced, and sawn products. | m³ | Tier 2 | 105% | 349 | 332 | 113 | 188 | 0.633 | 0.603 | 0.205 | 0.366 | 857 | 1.64 | 514 | kg/m³ | The NABERS rating tool will only include carbon storage where a material will be expected to last more than 20 years within the building and where it has been sourced from a sustainable forest. | Yes
Ceilings & walls | AAC panel (inc. reinforced) | AAC_panel | Autoclaved Aerated Concrete (AAC) panels including reinforcement | kg | Tier 4 | 120% | 0.641 | 0.535 | 0.373 | 0.451 | 0.641 | 0.535 | 0.373 | 0.451 | 0 | 0 | 1.00 | kg/kg |  | No
Ceilings & walls | Plasterboard | Plasterboard | Board made from plaster typically coated in paper. Thickness from 4 mm to 22 mm. | m² | Tier 4 | 120% | 8.20 | 6.83 | 1.49 | 3.37 | 0.473 | 0.394 | 0.175 | 0.304 | 0.393 | 0.0400 | 11.1 | kg/m² | Important to consider board thickness. Recommended to use kg CO2e/kg EF when thickness and mass is known. | No
Ceilings & walls | Ceiling tile | Ceiling_tile | Used as a lay in suspended ceiling systems. Includes various ceiling tile types made from various materials including mineral wool, perlite, clay. | m² | Tier 3 | 110% | 7.95 | 7.23 | 1.30 | 4.28 | 1.44 | 1.31 | 0.182 | 0.875 | 0 | 0 | 4.89 | kg/m² |  | No
Ceilings & walls | Particleboard wall/ceiling | Eng_Timber_Decorative_Pb | Particleboard for walling or ceiling purposes (i.e. finished wall panel including coating). | m³ | Tier 2 | 105% | 663 | 631 | 177 | 433 | 1.01 | 0.959 | 0.286 | 0.662 | 1,080 | 1.67 | 654 | kg/m³ | The NABERS rating tool will only include carbon storage where a material will be expected to last more than 20 years within the building and where it has been sourced from a sustainable forest. | Yes
Ceilings & walls | MDF | Eng_Timber_MDF | Medium density fibreboard (MDF) for decorative purposes (i.e. finished wall panel including coating). | m³ | Tier 2 | 105% | 1,320 | 1,250 | 526 | 815 | 1.83 | 1.74 | 0.714 | 1.13 | 1,230 | 1.70 | 722 | kg/m³ | The NABERS rating tool will only include carbon storage where a material will be expected to last more than 20 years within the building and where it has been sourced from a sustainable forest. | Yes
Ceilings & walls | Fibre cement sheet | Fibre_Cement | Board made from fibre cement including compressed sheet, flooring, cladding, lining and roofing boards. Thickness from 4 mm to 22 mm. | m² | Tier 2 | 105% | 48.2 | 45.9 | 4.50 | 12.6 | 1.39 | 1.32 | 0.307 | 0.882 | 0.0251 | 0.00216 | 14.2 | kg/m² | Important to consider in the context of board thickness and size of sheet not cladding area (shape of sheet overlapping (i.e. when cladding) means area of sheet is more than area to be clad). Recommended to use kg CO2e/kg EF when thickness and mass is known. | No
Ceilings & walls | Glass | Glass | Glass used in windows, doors, curtain wall purposes. Including single, double and triple glazing units. | kg | Tier 4 | 120% | 2.38 | 1.98 | 1.10 | 1.66 | 2.38 | 1.98 | 1.10 | 1.66 | 0 | 0 | 1.00 | kg/kg |  | No
Pavers/tiles | Concrete paver/tile | Concrete_bricks | Concrete brick, block and roof tiles i.e. cinder block or concrete finishing brick/tile used in masonry. Not including any core fill material or reinforcing. | tonne | Tier 3 | 110% | 264 | 240 | 112 | 159 | 0.264 | 0.240 | 0.112 | 0.159 | 0 | 0 | 1,000 | kg/tonne | Not including any core fill material or reinforcing. | No
Pavers/tiles | Ceramic paver/tile | Pavers_ceramic | Ceramic tiles (wall and floor) and pavers including porcelain tiles. | kg | Tier 4 | 120% | 0.984 | 0.820 | 0.308 | 0.548 | 0.984 | 0.820 | 0.308 | 0.548 | 0 | 0 | 1.00 | kg/kg |  | No
Pavers/tiles | Stone paver/tile | Pavers_Stone | Stone tiles (wall and floor) and pavers including porcelain tiles, represented by granite and limestone quarry operations and surface preparation with stabilisation as needed. | tonne | Tier 4 | 120% | 542 | 452 | 67.1 | 239 | 0.542 | 0.452 | 0.0671 | 0.239 | 0 | 0 | 1,000 | kg/tonne |  | No
Floors | Access flooring | Access_floor | Access floor (raised floor) including pedestal, base, componentry. Excluding finish top layer. | m² | Tier 3 | 110% | 83.6 | 76.0 | 19.0 | 38.2 | 1.42 | 1.29 | 0.306 | 0.826 | 0 | 0 | 46.3 | kg/m² |  | No
Floors | Carpet flooring | Carpet_flooring | Carpet for flooring including carpet tiles. | m² | Tier 4 | 120% | 34.2 | 28.5 | 4.10 | 13.3 | 13.3 | 11.1 | 1.34 | 4.13 | 0 | 0 | 3.21 | kg/m² | Numerous styles of carpet piles and thickness | No
Floors | Vinyl flooring | Vinyl_flooring | Vinyl flooring. | m² | Tier 3 | 110% | 37.8 | 34.4 | 5.63 | 15.9 | 8.64 | 7.85 | 0.868 | 3.12 | 0 | 0 | 5.10 | kg/m² |  | No
Floors | Rubber flooring | Rubber_flooring | Rubber flooring. | m² | Tier 4 | 120% | 19.5 | 16.2 | 0.378 | 8.69 | 10.2 | 8.54 | 0.430 | 3.94 | 0 | 0 | 2.20 | kg/m² |  | No
Floors | Timber flooring | Timber_hardwood | Hardwood timber. Includes treated, untreated, dressed, and sawn products. | m³ | Tier 2 | 105% | 591 | 563 | 104 | 347 | 0.804 | 0.765 | 0.126 | 0.466 | 1,170 | 1.54 | 744 | kg/m³ | The NABERS rating tool will only include carbon storage where a material will be expected to last more than 20 years within the building and where it has been sourced from a sustainable forest. | No
Floors | Laminate flooring | Laminate_flooring | Laminate flooring. | m² | Tier 4 | 120% | 5.69 | 4.74 | 2.67 | 3.71 | 0.814 | 0.679 | 0.384 | 0.531 | 0 | 0 | 6.98 | kg/m² |  | No
Floors | Hybrid flooring | Hybrid_flooring | Hybrid flooring. | m² | Tier 4 | 120% | 15.6 | 13.0 | 13.0 | 13.0 | 1.82 | 1.52 | 1.52 | 1.52 | 0 | 0 | 8.60 | kg/m² |  | No
Floors | Linoleum flooring | Linoleum_flooring | Linoleum flooring - made from various materials. | m² | Tier 3 | 110% | 3.99 | 3.63 | 3.60 | 3.61 | 1.72 | 1.56 | 1.23 | 1.34 | 0 | 0 | 2.69 | kg/m² | The NABERS rating tool will only include carbon storage where a material will be expected to last more than 20 years within the building and where it has been sourced from a sustainable forest. | No
Floors | Epoxy flooring | Epoxy_flooring | Epoxy flooring - for use on concrete flooring or similar. | kg | Tier 4 | 120% | 3.84 | 3.20 | 2.45 | 2.80 | 3.84 | 3.20 | 2.45 | 2.80 | 0 | 0 | 1.00 | kg/kg |  | No
Roller doors | Roller doors | Roller_Door | Roller door (i.e. sectional door or garage door) including all elements steel, electrical drives etc. | m² | Tier 4 | 120% | 132 | 110 | 96.7 | 103 | 5.67 | 4.72 | 3.26 | 3.99 | 0 | 0 | 25.9 | kg/m² |  | No
Windows & doors | Window - aluminium frame - generic | Window_doors_generic | Represents a generic window or door as named in the material category. Includes key component materials. Square meter rate. | m² | Untiered | 100% | 255 | 255 | 46.7 | 159 | 11.1 | 11.1 | 2.03 | 6.93 | 0 | 0 | 23.0 | kg/m² |  | No
Windows & doors | Window - timber frame - generic | Window_doors_generic | Represents a generic window or door as named in the material category. Includes key component materials. Square meter rate. | m² | Untiered | 100% | 327 | 327 | 57.9 | 194 | 10.9 | 10.9 | 1.93 | 6.45 | 5.99 | 0.199 | 30.1 | kg/m² |  | No
Windows & doors | Door - timber with glazing - generic | Window_doors_generic | Represents a generic window or door as named in the material category. Includes key component materials. Square meter rate. | m² | Untiered | 100% | 78.4 | 78.4 | 35.0 | 54.5 | 1.85 | 1.85 | 0.825 | 1.28 | 27.4 | 0.646 | 42.4 | kg/m² |  | No
Windows & doors | Door - steel with glazing - generic | Window_doors_generic | Represents a generic window or door as named in the material category. Includes key component materials. Square meter rate. | m² | Untiered | 100% | 190 | 190 | 116 | 138 | 3.67 | 3.67 | 2.24 | 2.67 | 0 | 0 | 51.7 | kg/m² |  | No
Windows & doors | Door - fully glazed - minor aluminium frame - generic | Window_doors_generic | Represents a generic window or door as named in the material category. Includes key component materials. Square meter rate. | m² | Untiered | 100% | 322 | 322 | 76.4 | 199 | 7.32 | 7.32 | 1.74 | 4.53 | 0 | 0 | 44.0 | kg/m² |  | No
Windows & doors | Door - aluminium with glazing - generic | Window_doors_generic | Represents a generic window or door as named in the material category. Includes key component materials. Square meter rate. | m² | Untiered | 100% | 415 | 415 | 68.2 | 245 | 14.3 | 14.3 | 2.34 | 8.41 | 0 | 0 | 29.1 | kg/m² |  | No
Windows & doors | Door - timber solid - generic | Window_doors_generic | Represents a generic window or door as named in the material category. Includes key component materials. Square meter rate. | m² | Untiered | 100% | 117 | 117 | 62.3 | 82.8 | 1.89 | 1.89 | 1.00 | 1.34 | 68.8 | 1.11 | 62.0 | kg/m² |  | No
Windows & doors | Door - steel solid - generic | Window_doors_generic | Represents a generic window or door as named in the material category. Includes key component materials. Square meter rate. | m² | Untiered | 100% | 399 | 399 | 271 | 299 | 4.07 | 4.07 | 2.76 | 3.05 | 0 | 0 | 98.0 | kg/m² |  | No
Windows & doors | Revolving door - glass, aluminium, steel - generic | Window_doors_generic | Represents a generic window or door as named in the material category. Includes key component materials. Square meter rate. | m² | Untiered | 100% | 1,670 | 1,670 | 360 | 1,010 | 10.2 | 10.2 | 2.20 | 6.19 | 26.3 | 0.160 | 164 | kg/m² |  | No
Ceilings & walls | Wall system steel frame - 1 side plasterboard (92mm stud) | Ceiling_Wall_generic | Represents a generic wall or ceiling system as named in the material category. Includes framing and sheeting. | m² | Untiered | 100% | 15.0 | 15.0 | 8.31 | 10.6 | 1.02 | 1.02 | 0.567 | 0.720 | 0.496 | 0.0338 | 14.7 | kg/m² |  | No
Ceilings & walls | Wall system steel frame - 2 sides plasterboard (92mm stud) | Ceiling_Wall_generic | Represents a generic wall or ceiling system as named in the material category. Includes framing and sheeting. | m² | Untiered | 100% | 20.8 | 20.8 | 10.5 | 14.3 | 0.770 | 0.770 | 0.387 | 0.530 | 0.991 | 0.0366 | 27.1 | kg/m² |  | No
Ceilings & walls | Wall system steel frame - 2 sides plasterboard (150 mm stud) | Ceiling_Wall_generic | Represents a generic wall or ceiling system as named in the material category. Includes framing and sheeting. | m² | Untiered | 100% | 26.6 | 26.6 | 14.3 | 18.6 | 0.934 | 0.934 | 0.504 | 0.654 | 0.991 | 0.0348 | 28.5 | kg/m² |  | No
Ceilings & walls | Wall system steel frame - 1 side plasterboard (150 mm stud) | Ceiling_Wall_generic | Represents a generic wall or ceiling system as named in the material category. Includes framing and sheeting. | m² | Untiered | 100% | 20.7 | 20.7 | 12.2 | 14.8 | 1.29 | 1.29 | 0.758 | 0.923 | 0.496 | 0.0308 | 16.1 | kg/m² |  | No
Ceilings & walls | Wall system timber frame - 2 sides plasterboard | Ceiling_Wall_generic | Represents a generic wall or ceiling system as named in the material category. Includes framing and sheeting. | m² | Untiered | 100% | 15.0 | 15.0 | 5.40 | 9.44 | 0.500 | 0.500 | 0.180 | 0.315 | 9.43 | 0.315 | 30.0 | kg/m² |  | No
Ceilings & walls | Wall system timber frame - 1 side plasterboard | Ceiling_Wall_generic | Represents a generic wall or ceiling system as named in the material category. Includes framing and sheeting. | m² | Untiered | 100% | 9.12 | 9.12 | 3.23 | 5.66 | 0.520 | 0.520 | 0.184 | 0.322 | 8.94 | 0.509 | 17.6 | kg/m² |  | No
Ceilings & walls | AAC and steel based system - generic | Ceiling_Wall_generic | Represents a generic wall or ceiling system as named in the material category. Includes framing and sheeting. | m² | Untiered | 100% | 63.4 | 63.4 | 39.2 | 45.6 | 0.966 | 0.966 | 0.597 | 0.695 | 0 | 0 | 65.6 | kg/m² |  | No
Ceilings & walls | Ceiling system steel frame suspended (plasterboard) | Ceiling_Wall_generic | Represents a generic wall or ceiling system as named in the material category. Includes framing and sheeting. | m² | Untiered | 100% | 10.7 | 10.7 | 5.44 | 7.39 | 0.788 | 0.788 | 0.400 | 0.543 | 0.496 | 0.0364 | 13.6 | kg/m² |  | No
Ceilings & walls | Ceiling system steel frame suspended (fibre cement) | Ceiling_Wall_generic | Represents a generic wall or ceiling system as named in the material category. Includes framing and sheeting. | m² | Untiered | 100% | 19.9 | 19.9 | 6.59 | 13.1 | 1.66 | 1.66 | 0.549 | 1.10 | 0.0234 | 0.00195 | 12.0 | kg/m² |  | No
Ceilings & walls | Ceiling system steel frame suspended (mineral tile) | Ceiling_Wall_generic | Represents a generic wall or ceiling system as named in the material category. Includes framing and sheeting. | m² | Untiered | 100% | 12.2 | 12.2 | 4.20 | 8.08 | 1.94 | 1.94 | 0.666 | 1.28 | 0 | 0 | 6.30 | kg/m² |  | No
Ceilings & walls | Ceiling system aluminum frame suspended (powder coated aluminium) | Ceiling_Wall_generic | Represents a generic wall or ceiling system as named in the material category. Includes framing and sheeting. | m² | Untiered | 100% | 259 | 259 | 41.7 | 148 | 32.0 | 32.0 | 5.15 | 18.2 | 0 | 0 | 8.10 | kg/m² |  | No
Curtain wall | Aluminium unitised type 1: 100% DGU 8T-16-44.2 | Curtain_wall | Represents a generic curtain wall as named in the material category. Includes glass, framing, spandrel/cladding material in one square meter rate. | m² | Untiered | 100% | 435 | 435 | 110 | 264 | 8.56 | 8.56 | 2.16 | 5.19 | 0 | 0 | 50.8 | kg/m² | Represents a system assembled off-site | No
Curtain wall | Aluminium unitised type 2: aluminium cladding, 50% DGU 8T-16-44.2 | Curtain_wall | Represents a generic curtain wall as named in the material category. Includes glass, framing, spandrel/cladding material in one square meter rate. | m² | Untiered | 100% | 656 | 656 | 129 | 382 | 16.9 | 16.9 | 3.33 | 9.88 | 0 | 0 | 38.7 | kg/m² | Represents a system assembled off-site | No
Curtain wall | Aluminium unitised type 3: aluminium cladding with vertical fins, 50% DGU 8T-16-44.2 | Curtain_wall | Represents a generic curtain wall as named in the material category. Includes glass, framing, spandrel/cladding material in one square meter rate. | m² | Untiered | 100% | 877 | 877 | 167 | 509 | 19.1 | 19.1 | 3.65 | 11.1 | 0 | 0 | 45.8 | kg/m² | Represents a system assembled off-site | No
Curtain wall | Aluminium unitised type 4: aluminium cladding, 50% TGU 8T-16-6-16-44.2 | Curtain_wall | Represents a generic curtain wall as named in the material category. Includes glass, framing, spandrel/cladding material in one square meter rate. | m² | Untiered | 100% | 664 | 664 | 138 | 390 | 14.3 | 14.3 | 2.97 | 8.40 | 0 | 0 | 46.4 | kg/m² | Represents a system assembled off-site | No
Curtain wall | Aluminium unitised type 5: insulated shadow box, 50% DGU 8T-16-44.2 | Curtain_wall | Represents a generic curtain wall as named in the material category. Includes glass, framing, spandrel/cladding material in one square meter rate. | m² | Untiered | 100% | 572 | 572 | 133 | 342 | 10.5 | 10.5 | 2.43 | 6.27 | 0 | 0 | 54.5 | kg/m² | Represents a system assembled off-site | No
Curtain wall | Aluminium unitised type 6: GRC cladding, 50% DGU 8T-16-44.2 | Curtain_wall | Represents a generic curtain wall as named in the material category. Includes glass, framing, spandrel/cladding material in one square meter rate. | m² | Untiered | 100% | 766 | 766 | 158 | 448 | 11.2 | 11.2 | 2.31 | 6.57 | 0 | 0 | 68.2 | kg/m² | Represents a system assembled off-site | No
Curtain wall | Aluminium unitised type 7: opaque panel, 100% aluminium cladding | Curtain_wall | Represents a generic curtain wall as named in the material category. Includes glass, framing, spandrel/cladding material in one square meter rate. | m² | Untiered | 100% | 1,190 | 1,190 | 199 | 680 | 33.6 | 33.6 | 5.62 | 19.2 | 0 | 0 | 35.4 | kg/m² | Represents a system assembled off-site | No
Curtain wall | Double skin type 1: deep cavity aluminium façade, 100% single + DGU 66.2 + 8T-16-44.2 | Curtain_wall | Represents a generic curtain wall as named in the material category. Includes glass, framing, spandrel/cladding material in one square meter rate. | m² | Untiered | 100% | 1,300 | 1,300 | 363 | 802 | 9.70 | 9.70 | 2.70 | 5.96 | 0 | 0 | 135 | kg/m² | Represents a system assembled off-site | No
Curtain wall | Double skin type 2: narrow cavity aluminium façade, 100% single + DGU 66.2 + 8T-16-44.2 | Curtain_wall | Represents a generic curtain wall as named in the material category. Includes glass, framing, spandrel/cladding material in one square meter rate. | m² | Untiered | 100% | 674 | 674 | 179 | 412 | 7.74 | 7.74 | 2.06 | 4.73 | 0 | 0 | 87.0 | kg/m² | Represents a system assembled off-site | No
Lifts | Category 5, 6 for high rise buildings (>10 floors) | Lift_Cat5_6 | Lift (elevator) classified as category 5 and 6 from ISO 25745. Typically used in high use environments, shopping centres, high-rise commercial.residential (10+ floors). Includes all elements of a lift installation i.e. lift cars, fittings, finishes, drive elements, electronics, guide rails, counterweights, ropes etc. | # | Tier 4 | 120% | 3.11E+05 | 2.59E+05 | 99,900 | 1.67E+05 | 0 | 0 | 0 | 0 | 0 | 0 |  | kg/# |  | No
Lifts | Category 3, 4 for medium rise buildings (4-10 floors) | Lift_Cat3_4 | Lift (elevator) classified as category 3 and 4 from ISO 25745. Typically used in medium rise (4-10 floor). Includes all elements of a lift installation i.e. lift cars, fittings, finishes, drive elements, electronics, guide rails, counterweights, ropes etc. | # | Tier 4 | 120% | 1.41E+05 | 1.17E+05 | 4,490 | 41,500 | 0 | 0 | 0 | 0 | 0 | 0 |  | kg/# |  | No
Lifts | Category 1, 2 for low rise buildings (<4 floors) | Lift_Cat1_2 | Lift (elevator) classified as category 1 and 2 from ISO 25745. Typically used in low rise (less 4 floors) building. Includes all elements of a lift installation i.e. lift cars, fittings, finishes, drive elements, electronics, guide rails, counterweights, ropes etc. | # | Tier 4 | 120% | 34,600 | 28,800 | 4,500 | 14,200 | 0 | 0 | 0 | 0 | 0 | 0 |  | kg/# |  | No
Escalator | Escalator | Escalator | Escalator/travelator. Including all componentry (i.e. truss, stairs, rails and balustrade, drive train etc.) | # | Tier 4 | 120% | 1.42E+05 | 1.18E+05 | 20,300 | 50,500 | 0 | 0 | 0 | 0 | 0 | 0 |  | 0 |  | No
Mechanical, electrical, and plumbing (MEP) | Low or mid rise office, hotel or retail building (≤10 floors) | Building_services | Determination of a generic buildings services rate as named in the material category. Includes mechanical, electrical and heating, ventilation and air conditioning. | m² | Untiered | 100% | 67.0 | 67.0 | 41.3 | 55.3 | 3.11 | 3.11 | 2.77 | 2.95 | 0 | 0 | 18.8 | kg/m² | Building services includes electrical, mechanical and plumbing services in a building. It excludes transportation services i.e. lifts and escalators. It does not include use phase of these services i.e. electricity consumption of lighting of the building or leakage of refrigerants. | No
Mechanical, electrical, and plumbing (MEP) | Residential building | Building_services | Determination of a generic buildings services rate as named in the material category. Includes mechanical, electrical and heating, ventilation and air conditioning. | m² | Untiered | 100% | 57.4 | 57.4 | 41.2 | 46.8 | 2.69 | 2.69 | 2.26 | 2.26 | 0 | 0 | 20.7 | kg/m² | Building services includes electrical, mechanical and plumbing services in a building. It excludes transportation services i.e. lifts and escalators. It does not include use phase of these services i.e. electricity consumption of lighting of the building or leakage of refrigerants. | No
Mechanical, electrical, and plumbing (MEP) | Warehouse or industrial building | Building_services | Determination of a generic buildings services rate as named in the material category. Includes mechanical, electrical and heating, ventilation and air conditioning. | m² | Untiered | 100% | 13.4 | 13.4 | 11.8 | 12.6 | 2.77 | 2.77 | 1.59 | 2.18 | 0 | 0 | 5.77 | kg/m² | Building services includes electrical, mechanical and plumbing services in a building. It excludes transportation services i.e. lifts and escalators. It does not include use phase of these services i.e. electricity consumption of lighting of the building or leakage of refrigerants. | No
Mechanical, electrical, and plumbing (MEP) | High rise office, hotel or retail building (>10 floors) | Building_services | Determination of a generic buildings services rate as named in the material category. Includes mechanical, electrical and heating, ventilation and air conditioning. | m² | Untiered | 100% | 74.8 | 74.8 | 48.9 | 62.6 | 3.88 | 3.88 | 2.88 | 3.24 | 0 | 0 | 19.3 | kg/m² | Building services includes electrical, mechanical and plumbing services in a building. It excludes transportation services i.e. lifts and escalators. It does not include use phase of these services i.e. electricity consumption of lighting of the building or leakage of refrigerants. | No
Mechanical, electrical, and plumbing (MEP) | Hospital or high services intensity building | Building_services | Determination of a generic buildings services rate as named in the material category. Includes mechanical, electrical and heating, ventilation and air conditioning. | m² | Untiered | 100% | 74.8 | 74.8 | 55.1 | 66.0 | 3.95 | 3.95 | 2.91 | 3.29 | 0 | 0 | 20.1 | kg/m² | Building services includes electrical, mechanical and plumbing services in a building. It excludes transportation services i.e. lifts and escalators. It does not include use phase of these services i.e. electricity consumption of lighting of the building or leakage of refrigerants. | No
Other | Other | Other | Other/miscellaneous material | kg | Untiered | 100% | 4.76 | 4.76 | 1.17 | 2.94 | 4.76 | 4.76 | 1.17 | 2.94 | 0 | 0 | 1.00 | kg/kg | 0 | 0
Row |  |  | 3 | 17 | 9 |  |  | 18 | 19 | 20 |  | 18 | 19 | 20 | 20 | 20 |  |  | 11 | 20
Column |  |  | 2 | 4 | 2 |  |  | 4 | 4 | 4 |  | 5 | 5 | 5 | 6 | 7 |  |  | 2 | 3
1 | 1 | 0 | 1 | 1 | 1 | 1 | 1 | 1 | 1 | 1 | 1 | 1 | 1 | 1 | 1 | 1 | 1 | 1 | 0 | 1

## EF Table_detail (hidden)
Life cycle module cradle-to-gate (A1-A3)
[8 empty] | Upfront carbon emissions | [9 empty] | Upfront carbon storage |  |  |  | Further information
[8 empty] | Quantity basis (kg CO₂e/declared unit) |  |  |  |  | Mass basis (kg CO₂e/kg) |  |  |  |  | Quantity basis (kg CO₂e/declared unit) |  | Mass basis (kg CO₂e/kg)
Emission Factor material type | Emission Factor material category | Relevant tab in Technical Workbook | Tab description | Tab link | Declared unit | Data qualitative rating | Uncertainty adjustment (%) | Max in category EF | Min in category EF | Average EF | Average (uncertainty adjusted) | Default (uncertainty adjusted) | Max in category EF | Min in category EF | Average EF | Average (uncertainty adjusted) | Default (uncertainty adjusted) | Max in category EF | Average EF | Max in category EF | Average EF | Conversion (Based on average EF) | Conversion unit | Notes | Weighted average used (Yes/No)
EF material type | EF material category | EXCLUDE | Description | EXCLUDE | Declared unit | Data qualitative rating | Uncertainty adjustment (%) | Upfront carbon emission - Max (kgCO2e/declared unit) | Upfront carbon emission - Min (kgCO2e/declared unit) | Upfront carbon emission - Average (kg CO2e/declared unit) | Upfront carbon emission - Average (uncertainty adjusted) (kgCO2e/declared unit) | Upfront carbon emission - Default (uncertainty adjusted) (kgCO2e/declared unit) | Upfront carbon emission - Max (kgCO2e/kg) | Upfront carbon emission - Min (kgCO2e/kg) | Upfront carbon emission - Average (kg CO2e/kg) | Upfront carbon emission - Average (uncertainty adjusted) (kgCO2e/kg) | Upfront carbon emission - Default (uncertainty adjusted) (kgCO2e/kg) | Upfront carbon storage - Max (kgCO2e/declared unit) | Upfront carbon storage- Average (kg CO2e/declared unit) | Upfront carbon storage - Max (kgCO2e/kg) | Upfront carbon storage - Average (kg CO2e/kg) | Conversion | Conversion unit | EXCLUDE | Weighted averaged used?
Concrete in-situ | ≤10 MPa | Concrete_10MPa | Any concrete mix with a strength rating of 10 MPa or lower. | Concrete_10MPa | m³ | Tier 3 | 110% | 248.187 | 141.56506 | 181.26922 | 199.396142 | 273.0057 | 0.10341125 | 0.05898544 | 0.07552884 | 0.08308173 | 0.113752375 | 0 | 0 | 0 | 0 | 2400 | kg/m³ |  | No
Concrete in-situ | >10 MPa to ≤20 MPa | Concrete_20MPa | Any concrete mix with a strength rating of 20 MPa or lower, and greater than 10MPa. | Concrete_20MPa | m³ | Tier 1 | 102% | 364.126 | 136.11 | 200.532 | 204.5427 | 371.40852 | 0.1517192 | 0.0567125 | 0.08356419 | 0.08523547 | 0.15475355 | 0 | 0 | 0 | 0 | 2399.737 | kg/m³ |  | No
Concrete in-situ | >20 MPa to ≤25 MPa | Concrete_25MPa | Any concrete mix with a strength rating of 25 MPa or lower, and greater than 20 MPa. | Concrete_25MPa | m³ | Tier 1 | 102% | 417.4192 | 149.12 | 221.6739 | 226.1074 | 425.7676 | 0.1739247 | 0.06213333 | 0.0923902 | 0.094238 | 0.1774031 | 0 | 0 | 0 | 0 | 2399.323 | kg/m³ |  | No
Concrete in-situ | >25 MPa to ≤32 MPa | Concrete_32MPa | Any concrete mix with a strength rating of 32 MPa or lower, and greater than 25 MPa. | Concrete_32MPa | m³ | Tier 1 | 102% | 459.166 | 167.14 | 249.3077 | 254.2939 | 468.34932 | 0.1913192 | 0.06964167 | 0.1038986 | 0.1059766 | 0.19514555 | 0 | 0 | 0 | 0 | 2399.528 | kg/m³ |  | No
Concrete in-situ | >32 MPa to ≤40 MPa | Concrete_40MPa | Any concrete mix with a strength rating of 40 MPa or lower, and greater than 32 MPa. | Concrete_40MPa | m³ | Tier 1 | 102% | 545.203 | 198 | 305.3975 | 311.5055 | 556.10706 | 0.2271679 | 0.0825 | 0.127249 | 0.1297939 | 0.231711275 | 0 | 0 | 0 | 0 | 2400 | kg/m³ |  | No
Concrete in-situ | >40 MPa to ≤50 MPa | Concrete_50MPa | Any concrete mix with a strength rating of 50 MPa or lower, and greater than 40 MPa. | Concrete_50MPa | m³ | Tier 1 | 102% | 609.233 | 101 | 354.0975 | 361.1795 | 621.41766 | 0.2538471 | 0.04208333 | 0.1476046 | 0.1505567 | 0.258924025 | 0 | 0 | 0 | 0 | 2398.96 | kg/m³ |  | No
Concrete in-situ | >50 MPa to ≤65 MPa | Concrete_65MPa | Any concrete mix with a strength rating of 65 MPa or lower, and greater than 50 MPa. | Concrete_65MPa | m³ | Tier 2 | 105% | 609.233 | 274 | 401.6328 | 421.7145 | 639.69465 | 0.2538471 | 0.1141667 | 0.1673881 | 0.1757575 | 0.2665394375 | 0 | 0 | 0 | 0 | 2399.411 | kg/m³ | Maximum of data source falls below the maximum for 50 MPa. Likely due to a limited source of market coverage at this strength rating. The max from 50 MPa has been used. | No
Concrete in-situ | >65 MPa to ≤80 MPa | Concrete_80MPa | Any concrete mix with a strength rating of 80 MPa or lower, and greater than 65 MPa. | Concrete_80MPa | m³ | Tier 2 | 105% | 657 | 301 | 424.6045 | 445.8347 | 689.85 | 0.27375 | 0.1254167 | 0.1769678 | 0.1858162 | 0.2874375 | 0 | 0 | 0 | 0 | 2399.332 | kg/m³ | Maximum of data source falls below the maximum for 50 MPa. Likely due to a limited source of market coverage at this strength rating. The max from 50 MPa has been used. | No
Concrete in-situ | >80 MPa + | Concrete_80upMPa | Any concrete mix with a strength rating above 80 MPa. | Concrete_80upMPa | m³ | Tier 3 | 110% | 710 | 437.768 | 561.221 | 617.3431 | 781 | 0.2958333 | 0.1836275 | 0.2339951 | 0.2573946 | 0.3254167 | 0 | 0 | 0 | 0 | 2398.431 | kg/m³ | Maximum of data source falls below the maximum for 50 MPa. Likely due to a limited source of market coverage at this strength rating. The max from 50 MPa has been used. | No
Concrete in-situ | Kerb | Concrete_32MPa | Any concrete mix with a strength rating of 32 MPa or lower, and greater than 25 MPa. | Concrete_32MPa | m³ | Tier 1 | 102% | 459.166 | 167.14 | 249.3077 | 254.2939 | 468.34932 | 0.1913192 | 0.06964167 | 0.1038986 | 0.1059766 | 0.19514555 | 0 | 0 | 0 | 0 | 2399.528 | kg/m³ |  | No
Concrete precast panel | Precast concrete panel (inc. reinforcing) | Concrete_precast_panel | Any precast concrete panel including reinforcing steel (i.e. wall, deck, or balcony panel). | Concrete_precast_panel | tonne | Untiered | 100% | 439.0356 | 69.34918 | 232.9611 | 232.9611 | 439.0356 | 0.4390356 | 0.06934918 | 0.2329611 | 0.2329611 | 0.4390356 | 0 | 0 | 0 | 0 | 1000 | kg/tonne | Includes steel reinforcing. | No
Concrete precast panel | Hollow core - precast concrete (inc. reinforcing) | Concrete_hollowcore | Precast hollowcore concrete slabs including reinforcing steel. | Concrete_hollowcore | m³ | Tier 4 | 120% | 357 | 317 | 338.5 | 406.2 | 428.4 | 0.2420339 | 0.2149153 | 0.2294915 | 0.2753898 | 0.2904407 | 0 | 0 | 0 | 0 | 1475 | kg/m³ | Declared unit is per cubic meters of slab including hollows/voids | No
Concrete block | Concrete block (exc. core fill or reinforcing) | Concrete_bricks | Concrete brick, block and roof tiles i.e. cinder block or concrete finishing brick/tile used in masonry. Not including any core fill material or reinforcing. | Concrete_bricks | tonne | Tier 3 | 110% | 240.39 | 111.67 | 158.6892 | 174.5582 | 264.429 | 0.24039 | 0.11167 | 0.1586892 | 0.1745582 | 0.264429 | 0 | 0 | 0 | 0 | 1000 | kg/tonne | Not including any core fill material or reinforcing. | No
Concrete block | Solid AAC (no fill or reinforcing) | AAC_block | Autoclaved Aerated Concrete (AAC) blocks without reinforcing or fill. | AAC_block | m³ | Tier 4 | 120% | 232 | 150.247 | 190.06175 | 228.0741 | 278.4 | 0.6033333 | 0.3338822 | 0.4369081 | 0.5242897 | 0.724 | 0 | 0 | 0 | 0 | 435.0154 | kg/m³ |  | No
Reinforcing steel | Bar & mesh reinforcing steel | Reinforcing_steel | Steel used to reinforce concrete structures as named in the material category. | Reinforcing_steel | tonne | Tier 2 | 105% | 3480.389 | 309 | 1602.066 | 1682.17 | 3654.40845 | 3.480389 | 0.309 | 1.602066 | 1.68217 | 3.65440845 | 0 | 0 | 0 | 0 | 1000 | kg/tonne | Broad definition of reinforcing steel that includes a mixture of reinforcing bars, mesh, fibre, cages and strand products | Yes
Reinforcing steel | Fibre & strand reinforcing steel | Reinforcing_steel | Steel used to reinforce concrete structures as named in the material category. | Reinforcing_steel | tonne | Tier 2 | 105% | 3480.389 | 309 | 1602.066 | 1682.17 | 3654.40845 | 3.480389 | 0.309 | 1.602066 | 1.68217 | 3.65440845 | 0 | 0 | 0 | 0 | 1000 | kg/tonne | Broad definition of reinforcing steel that includes a mixture of reinforcing bars, mesh, fibre, cages and strand products | Yes
Structural steel | Structural sections steel (welded beam, columns, angles, plates, piles etc) (hot rolled) | Structural_steel_hot | Steel used for structural purposes (unpainted, not galvanised) that has undergone hot-rolled steel production route. Including beams, columns, angles, flange channels, hollow sections. | Structural_steel_hot | tonne | Tier 2 | 105% | 3720 | 558 | 2271.287 | 2384.852 | 3906 | 3.72 | 0.558 | 2.271287 | 2.384852 | 3.906 | 0 | 0 | 0 | 0 | 1000 | kg/tonne |  | Yes
Structural steel | Structural formwork and decking steel (cold rolled - light weight) | Structural_steel_cold | Steel used for structural purposes that has undergone cold-rolled steel production route. | Structural_steel_cold | tonne | Tier 2 | 105% | 3860 | 2725.753 | 3012.982 | 3163.631 | 4053 | 3.86 | 2.725753 | 3.012982 | 3.163631 | 4.053 | 0 | 0 | 0 | 0 | 1000 | kg/tonne |  | No
Structural steel | Structural framing steel (cold rolled - lightweight) | Structural_steel_cold | Steel used for structural purposes that has undergone cold-rolled steel production route. | Structural_steel_cold | tonne | Tier 2 | 105% | 3860 | 2725.753 | 3012.982 | 3163.631 | 4053 | 3.86 | 2.725753 | 3.012982 | 3.163631 | 4.053 | 0 | 0 | 0 | 0 | 1000 | kg/tonne |  | No
Structural steel | Galvanised structural sections steel (welded beam, columns, angles, plates, piles etc.) (hot rolled) | Structural_steel_hot_gal | Steel (galvanised) used for structural purposes that has undergone hot-rolled steel production route. Including beams, columns, angles, flange channels, hollow sections. | Structural_steel_hot_gal | tonne | Tier 1 | 102% | 4104.567 | 580.7914 | 2399.394 | 2447.382 | 4186.658 | 4.104567 | 0.5807914 | 2.399394 | 2.447382 | 4.186658 | 0 | 0 | 0 | 0 | 1000 | kg/tonne |  | No
Structural steel | Painted structural sections steel (welded beam, columns, angles, plates, piles etc.) (hot rolled) | Structural_steel_hot_painted | Steel (painted) used for structural purposes that has undergone hot-rolled steel production route. Including beams, columns, angles, flange channels, hollow sections. | Structural_steel_hot_painted | tonne | Tier 2 | 105% | 4134.722 | 580.397 | 2411.008 | 2531.559 | 4341.458 | 4.134722 | 0.580397 | 2.411008 | 2.531559 | 4.341458 | 0 | 0 | 0 | 0 | 1000 | kg/tonne | Three layers of paint (primer epoxy and hardtop) | No
Stainless steel | Stainless steel (general) | Stainless_steel | All stainless steel. | Stainless_steel | tonne | Tier 4 | 120% | 4990 | 2800 | 3509.001 | 4210.801 | 5988 | 4.99 | 2.8 | 3.509001 | 4.210801 | 5.988 | 0 | 0 | 0 | 0 | 1000 | kg/tonne |  | No
Timber | Softwood | Timber_softwood | Softwood timber. Most common species radiata pine. Includes treated, untreated, surfaced, and sawn products. | Timber_softwood | m³ | Tier 2 | 105% | 332.1057 | 112.7267 | 188.126 | 197.5323 | 348.71095 | 0.6027326 | 0.2045856 | 0.3656865 | 0.3839708 | 0.6328692 | 888.9467 | 857.2007 | 1.613333 | 1.635678 | 514.4462 | kg/m³ | The NABERS rating tool will only include carbon storage where a material will be expected to last more than 20 years within the building and where it has been sourced from a sustainable forest. | Yes
Timber | Hardwood | Timber_hardwood | Hardwood timber. Includes treated, untreated, dressed, and sawn products. | Timber_hardwood | m³ | Tier 2 | 105% | 562.5038 | 104.26 | 346.88262 | 364.226751 | 590.62899 | 0.7653113 | 0.1256145 | 0.4660713 | 0.4893749 | 0.8035769 | 1212.75 | 1165.552 | 1.65 | 1.542821 | 744.2694 | kg/m³ | The NABERS rating tool will only include carbon storage where a material will be expected to last more than 20 years within the building and where it has been sourced from a sustainable forest. | No
Timber | Timber poles - piles | Timber_hardwood | Hardwood timber. Includes treated, untreated, dressed, and sawn products. | Timber_hardwood | m³ | Tier 2 | 105% | 562.5038 | 104.26 | 346.88262 | 364.226751 | 590.62899 | 0.7653113 | 0.1256145 | 0.4660713 | 0.4893749 | 0.8035769 | 1212.75 | 1165.552 | 1.65 | 1.542821 | 744.2694 | kg/m³ | The NABERS rating tool will only include carbon storage where a material will be expected to last more than 20 years within the building and where it has been sourced from a sustainable forest. | No
Timber (engineered) | Plywood | Eng_Timber_Plywood | Plywood timber for bracing, structural (walling, flooring), formwork purposes. | Eng_Timber_Plywood | m³ | Tier 2 | 105% | 922.3745 | 234.7244 | 498.1084 | 523.0138 | 968.4932 | 1.689695 | 0.3958252 | 0.9778128 | 1.026703 | 1.774179 | 920.7216 | 840.862 | 1.686667 | 1.641224 | 509.4108 | kg/m³ | The NABERS rating tool will only include carbon storage where a material will be expected to last more than 20 years within the building and where it has been sourced from a sustainable forest. | Yes
Timber (engineered) | Particleboard | Eng_Timber_Particleboard | Particleboard including walling and flooring applications | Eng_Timber_Particleboard | m³ | Tier 2 | 105% | 838.4053 | 322.232 | 650.4555 | 682.9783 | 880.3255 | 1.171301 | 0.4882303 | 0.9153877 | 0.9611571 | 1.229867 | 1181.053 | 1138.626 | 1.65 | 1.619594 | 710.5793 | kg/m³ | The NABERS rating tool will only include carbon storage where a material will be expected to last more than 20 years within the building and where it has been sourced from a sustainable forest. | Yes
Timber (engineered) | GLT & CLT (softwood) | Eng_Timber_GLT_CLT_Soft | Softwood glue laminated timber (GLT) or cross laminated timber (CLT) including treated and untreated. | Eng_Timber_GLT_CLT_Soft | m³ | Tier 2 | 105% | 538.5 | 53.8 | 242.3295 | 254.446 | 565.425 | 1.196667 | 0.1144681 | 0.4674302 | 0.4908017 | 1.2565 | 709.5 | 822.6762 | 1.576667 | 1.612589 | 518.4292 | kg/m³ | The NABERS rating tool will only include carbon storage where a material will be expected to last more than 20 years within the building and where it has been sourced from a sustainable forest. | Yes
Timber (engineered) | GLT & CLT (hardwood) | Eng_Timber_GLT_CLT_Hard | Hardwood glue laminated timber (GLT) or cross laminated timber (CLT) including treated and untreated. | Eng_Timber_GLT_CLT_Hard | m³ | Tier 3 | 110% | 764.7607 | 626.6867 | 690.278 | 759.3058 | 841.2367 | 1.13466 | 0.9298022 | 1.024151 | 1.126566 | 1.248126 | 1087.387 | 1087.387 | 1.613333 | 1.613333 | 674 | kg/m³ | The NABERS rating tool will only include carbon storage where a material will be expected to last more than 20 years within the building and where it has been sourced from a sustainable forest. | Yes
Timber (engineered) | LVL | Eng_Timber_LVL | Laminated veneer timber (LVL) including treated and untreated. | Eng_Timber_LVL | m³ | Tier 3 | 110% | 401.6667 | 94.4 | 297.67 | 327.437 | 441.8333 | 0.9128788 | 0.1550082 | 0.5866418 | 0.6453059 | 1.004167 | 784.6667 | 843.329 | 1.538562 | 1.604117 | 507.4136 | kg/m³ | The NABERS rating tool will only include carbon storage where a material will be expected to last more than 20 years within the building and where it has been sourced from a sustainable forest. | No
Timber (engineered) | OSB | Eng_Timber_OSB | Oriented strand board (OSB). | Eng_Timber_OSB | m³ | Tier 4 | 120% | 384.3733 | 101.179 | 193.8267 | 232.592024 | 461.248 | 0.6395563 | 0.1646421 | 0.3179215 | 0.3815058 | 0.7674676 | 1041.333 | 1017.207 | 1.732668 | 1.663453 | 609.6684 | kg/m³ | The NABERS rating tool will only include carbon storage where a material will be expected to last more than 20 years within the building and where it has been sourced from a sustainable forest. | No
Timber (engineered) | MDF | Eng_Timber_MDF | Medium density fibreboard (MDF) for decorative purposes (i.e. finished wall panel including coating). | Eng_Timber_MDF | m³ | Tier 2 | 105% | 1254.182 | 525.9292 | 814.8309 | 855.5725 | 1316.891 | 1.741919 | 0.7136081 | 1.129318 | 1.185783 | 1.829015 | 1227.6 | 1232.141 | 1.705 | 1.70221 | 721.5251 | kg/m³ | The NABERS rating tool will only include carbon storage where a material will be expected to last more than 20 years within the building and where it has been sourced from a sustainable forest. | Yes
Brick | Clay brick | Clay_bricks | Masonry bricks made from clay, including fired, perforated, engineering, and facing bricks. | Clay_bricks | tonne | Tier 4 | 120% | 387 | 47.83209 | 183.574 | 220.2888 | 464.4 | 0.387 | 0.04783209 | 0.183574 | 0.2202888 | 0.4644 | 0 | 0 | 0 | 0 | 1000 | kg/tonne |  | No
Brick | Concrete brick | Concrete_bricks | Concrete brick, block and roof tiles i.e. cinder block or concrete finishing brick/tile used in masonry. Not including any core fill material or reinforcing. | Concrete_bricks | tonne | Tier 3 | 110% | 240.39 | 111.67 | 158.6892 | 174.5582 | 264.429 | 0.24039 | 0.11167 | 0.1586892 | 0.1745582 | 0.264429 | 0 | 0 | 0 | 0 | 1000 | kg/tonne | Not including any core fill material or reinforcing. | No
Brick | Stone brick | Pavers_Stone | Stone tiles (wall and floor) and pavers including porcelain tiles, represented by granite and limestone quarry operations and surface preparation with stabilisation as needed. | Pavers_Stone | tonne | Tier 4 | 120% | 451.8519 | 67.10444 | 238.9831 | 286.7797 | 542.2222 | 0.4518519 | 0.06710444 | 0.2389831 | 0.2867797 | 0.5422222 | 0 | 0 | 0 | 0 | 1000 | kg/tonne |  | No
Aggregate | Quarried fill and base material | Fill_base_quarry | Various aggregates used as fill including quarry products, road base and ballast of differing size distributions. | Fill_base_quarry | tonne | Tier 3 | 110% | 9.24 | 3.26 | 6.6602367 | 7.32626037 | 10.164 | 0.00924 | 0.00326 | 0.0066602367 | 0.00732626037 | 0.010164 | 0 | 0 | 0 | 0 | 1000 | kg/tonne |  | No
Aggregate | Recycled fill material | Recovered_aggregate | Aggregates generated from a recycled or recovered resource (e.g. from crushed recycled concrete). | Recovered_aggregate | tonne | Tier 4 | 120% | 9.55067 | 0.4923116 | 3.815414 | 4.57849726 | 11.460804 | 0.00955067 | 0.0004923116 | 0.003815414 | 0.00457849726 | 0.011460804 | 0 | 0 | 0 | 0 | 1000 | kg/tonne |  | No
Aggregate | Stabilised sand | stabilised_sand | Sand used as fill or for stabilsation purposes, including various rates of stabliser inclusion from 7% to 25%. | stabilised_sand | m³ | Tier 2 | 105% | 344 | 67.8 | 184.6307 | 193.862235 | 361.2 | 0.1965714 | 0.03874286 | 0.1047922 | 0.1100318 | 0.2064 | 0 | 0 | 0 | 0 | 1761.874 | kg/m³ |  | No
Asphalt | Asphalt | Asphalt | Any asphalt mix | Asphalt | tonne | Tier 2 | 105% | 134.000331 | 5.83265 | 71.36214 | 74.93024 | 140.7003 | 0.134000331 | 0.00583265 | 0.07136214 | 0.07493024 | 0.1407003 | 0 | 0 | 0 | 0 | 1000 | kg/tonne |  | No
Roof tiles | Clay and terracotta roof tiles | Roof_Tiles_Clay | Clay and terracotta roof tiles. | Roof_Tiles_Clay | tonne | Tier 4 | 120% | 568.144 | 47.83209 | 310.2498 | 372.2997 | 681.7727 | 0.568144 | 0.04783209 | 0.3102498 | 0.3722997 | 0.6817727 | 0 | 0 | 0 | 0 | 1000 | kg/tonne |  | No
Roof tiles | Concrete roof tiles | Concrete_bricks | Concrete brick, block and roof tiles i.e. cinder block or concrete finishing brick/tile used in masonry. Not including any core fill material or reinforcing. | Concrete_bricks | tonne | Tier 3 | 110% | 240.39 | 111.67 | 158.6892 | 174.5582 | 264.429 | 0.24039 | 0.11167 | 0.1586892 | 0.1745582 | 0.264429 | 0 | 0 | 0 | 0 | 1000 | kg/tonne | Not including any core fill material or reinforcing. | No
Steel cladding/roofing | Steel sheeting - metallic coat | steel_cladding_metallic | Steel cladding with a metallic coating including all base metal thicknesses (BMT) from 0.3 mm to 2.9mm. | steel_cladding_metallic | m² | Tier 1 | 102% | 62.70798 | 8.4 | 19.05665 | 19.43778 | 63.9621396 | 5.014725 | 2.72052 | 3.148232 | 3.211197 | 5.1150195 | 0 | 0 | 0 | 0 | 6.053128 | kg/m² | Important to consider in the context of base metal thickness (BMT) and size of sheet not cladding area (shape of sheet i.e. corrugation and overlapping means area of sheet is more than area to be clad). Recommended to use kg CO2e/kg EF when BMT and mass is known. | No
Steel cladding/roofing | Steel sheeting - painted | steel_cladding_painted | Steel cladding that has been painted, including all base metal thicknesses (BMT) from 0.42 mm to 1.0 mm. | steel_cladding_painted | m² | Tier 1 | 102% | 24.9 | 9.49 | 14.84196 | 15.13879 | 25.398 | 5.37817 | 2.98377 | 3.470119 | 3.539522 | 5.4857334 | 0 | 0 | 0 | 0 | 4.277073 | kg/m² | Important to consider in the context of base metal thickness (BMT) and size of sheet not cladding area (shape of sheet i.e. corrugation and overlapping means area of sheet is more than area to be clad). Recommended to use kg CO2e/kg EF when BMT and mass is known. | No
Aluminium cladding/roofing | Aluminium sheeting | Aluminium_cladding | Aluminium sheeting including range of thicknesses (BMT). | Aluminium_cladding | kg | Tier 4 | 120% | 17.35772 | 5.480333 | 11.81255 | 14.17506 | 20.82927 | 17.35772 | 5.480333 | 11.81255 | 14.17506 | 20.82927 | 0 | 0 | 0 | 0 | 1 | kg/kg |  | No
Cement cladding/roofing | GRC | GRC | Glass reinforced concrete (GRC) or glass fibre reinforced concrete including all uses (i.e. as cladding or roofing). | GRC | tonne | Tier 4 | 120% | 723.9 | 407.6923 | 544.4702 | 653.3642 | 868.68 | 0.7239 | 0.4076923 | 0.5444702 | 0.6533642 | 0.86868 | 0 | 0 | 0 | 0 | 1000 | kg/tonne |  | No
Cement cladding/roofing | Fibre cement board | Fibre_Cement | Board made from fibre cement including compressed sheet, flooring, cladding, lining and roofing boards. Thickness from 4 mm to 22 mm. | Fibre_Cement | m² | Tier 2 | 105% | 45.9 | 4.5 | 12.55279 | 13.18043 | 48.195 | 1.32378 | 0.3072299 | 0.8823463 | 0.9264636 | 1.389969 | 0.045 | 0.02509615 | 0.008333333 | 0.002162104 | 14.2266 | kg/m² | Important to consider in the context of board thickness and size of sheet not cladding area (shape of sheet overlapping (i.e. when cladding) means area of sheet is more than area to be clad). Recommended to use kg CO2e/kg EF when thickness and mass is known. | No
Cement cladding/roofing | Plasterboard | Plasterboard | Board made from plaster typically coated in paper. Thickness from 4 mm to 22 mm. | Plasterboard | m² | Tier 4 | 120% | 6.83274 | 1.49 | 3.370881 | 4.045058 | 8.199288 | 0.39375 | 0.1752 | 0.3043611 | 0.3652333 | 0.4725 | 1.067 | 0.3926228 | 0.2039583 | 0.03997238 | 11.07527 | kg/m² | Important to consider board thickness. Recommended to use kg CO2e/kg EF when thickness and mass is known. | No
Plastic cladding/roofing | Plastic sheeting | Plastic_sheeting | Plastic sheeting - various types of plastic inputs including polycarbonate. | Plastic_sheeting | m³ | Tier 4 | 120% | 11528.78 | 485.18 | 7565.44 | 9078.528 | 13834.536 | 9.607317 | 0.4410727 | 6.353356 | 7.624027 | 11.52878 | 0 | 0 | 0 | 0 | 1190.779 | kg/m³ |  | No
Timber cladding | Timber weatherboards | Timber_Weatherboard | Based on softwood timber used for weatherboards. Includes finger jointed, thermally modified timber, treated, untreated, surfaced, and sawn products. | Timber_Weatherboard | m³ | Tier 2 | 105% | 332.1057 | 31.573 | 194.8964 | 204.6412 | 348.71095 | 0.6904762 | 0.07016222 | 0.3807079 | 0.3997433 | 0.725 | 888.9467 | 847.7637 | 1.613333 | 1.632808 | 511.9315 | kg/m³ | The NABERS rating tool will only include carbon storage where a material will be expected to last more than 20 years within the building and where it has been sourced from a sustainable forest. | Yes
Timber cladding | Plywood | Eng_Timber_Plywood | Plywood timber for bracing, structural (walling, flooring), formwork purposes. | Eng_Timber_Plywood | m³ | Tier 2 | 105% | 922.3745 | 234.7244 | 498.1084 | 523.0138 | 968.4932 | 1.689695 | 0.3958252 | 0.9778128 | 1.026703 | 1.774179 | 920.7216 | 840.862 | 1.686667 | 1.641224 | 509.4108 | kg/m³ | The NABERS rating tool will only include carbon storage where a material will be expected to last more than 20 years within the building and where it has been sourced from a sustainable forest. | Yes
Timber cladding | Particleboard | Eng_Timber_Particleboard | Particleboard including walling and flooring applications | Eng_Timber_Particleboard | m³ | Tier 2 | 105% | 838.4053 | 322.232 | 650.4555 | 682.9783 | 880.3255 | 1.171301 | 0.4882303 | 0.9153877 | 0.9611571 | 1.229867 | 1181.053 | 1138.626 | 1.65 | 1.619594 | 710.5793 | kg/m³ | The NABERS rating tool will only include carbon storage where a material will be expected to last more than 20 years within the building and where it has been sourced from a sustainable forest. | Yes
Structural insulated panel | Panel - SIP ≤100mm | Panel_SIP_less_equal_100 | Structural Insulated Panels (SIP) of thickness less than or equal to 100 mm, including wall and roof panels. | Panel_SIP_less_equal_100 | m² | Tier 2 | 105% | 64.0285 | 7.1512 | 42.27216 | 44.38577 | 67.229925 | 4.916571 | 1.097609 | 3.641985 | 3.824084 | 5.1624 | 0 | 0 | 0 | 0 | 11.6069 | kg/m² | Important to consider board thickness. Recommended to use kg CO2e/kg EF when thickness and mass is known. | No
Structural insulated panel | Panel - SIP >100mm | Panel_SIP_more100 | Structural Insulated Panels (SIP) of thickness greater than 100 mm and no thicker than 250 mm including wall and roof panels. | Panel_SIP_more100 | m² | Tier 2 | 105% | 84.7534 | 36.5 | 55.64716 | 58.42952 | 88.99107 | 4.870885 | 1.54793 | 3.763223 | 3.951384 | 5.114429 | 0 | 0 | 0 | 0 | 14.7871 | kg/m² |  | No
Glazing | Glass (treated or untreated) | Glass | Glass used in windows, doors, curtain wall purposes. Including single, double and triple glazing units. | Glass | kg | Tier 4 | 120% | 1.980769 | 1.1 | 1.659858 | 1.991829 | 2.376923 | 1.980769 | 1.1 | 1.659858 | 1.991829 | 2.376923 | 0 | 0 | 0 | 0 | 1 | kg/kg |  | No
Extruded aluminium | Aluminium extruded uncoated | Aluminium_extruded | Extruded aluminium uncoated. | Aluminium_extruded | tonne | Tier 2 | 105% | 28800 | 3494.15 | 17399.68 | 18269.66 | 30240 | 28.8 | 3.49415 | 17.39968 | 18.26966 | 30.24 | 0 | 0 | 0 | 0 | 1000 | kg/tonne | Used in wide array of applications including in curtain walls, wall and ceiling systems, facades etc. | Yes
Extruded aluminium | Aluminium extruded powder coated | Aluminium_extru_powdercoat | Extruded aluminium (powder coated). | Aluminium_extru_powdercoat | tonne | Tier 2 | 105% | 30460 | 5154.15 | 18229.68 | 19141.16 | 31983 | 30.46 | 5.15415 | 18.22968 | 19.14116 | 31.983 | 0 | 0 | 0 | 0 | 1000 | kg/tonne | Using EFs determined in aluminium_extruded than multiplying by a factor for powder coating as determined using additional referenced data. Note this material sub-category is to act as a proxy for polyviylidene fluoride coating (PVDF coating). | Yes
Extruded aluminium | Aluminium extruded anodised | Aluminium_extru_anodised | Extruded aluminium (anodised). | Aluminium_extru_anodised | tonne | Tier 2 | 105% | 32600 | 7294.15 | 19299.68 | 20264.66 | 34230 | 32.6 | 7.29415 | 19.29968 | 20.26466 | 34.23 | 0 | 0 | 0 | 0 | 1000 | kg/tonne | Using EFs determined in aluminium_extruded than multiplying by a factor for anodising as determined using additional referenced data | Yes
External shading | Aluminium louvre | Aluminium_extru_powdercoat | Extruded aluminium (powder coated). | Aluminium_extru_powdercoat | tonne | Tier 2 | 105% | 30460 | 5154.15 | 18229.68 | 19141.16 | 31983 | 30.46 | 5.15415 | 18.22968 | 19.14116 | 31.983 | 0 | 0 | 0 | 0 | 1000 | kg/tonne | Using EFs determined in aluminium_extruded than multiplying by a factor for powder coating as determined using additional referenced data. Note this material sub-category is to act as a proxy for polyviylidene fluoride coating (PVDF coating). | Yes
External shading | Aluminium construction | Aluminium_extru_powdercoat | Extruded aluminium (powder coated). | Aluminium_extru_powdercoat | tonne | Tier 2 | 105% | 30460 | 5154.15 | 18229.68 | 19141.16 | 31983 | 30.46 | 5.15415 | 18.22968 | 19.14116 | 31.983 | 0 | 0 | 0 | 0 | 1000 | kg/tonne | Using EFs determined in aluminium_extruded than multiplying by a factor for powder coating as determined using additional referenced data. Note this material sub-category is to act as a proxy for polyviylidene fluoride coating (PVDF coating). | Yes
External shading | Steel construction | Structural_steel_cold | Steel used for structural purposes that has undergone cold-rolled steel production route. | Structural_steel_cold | tonne | Tier 2 | 105% | 3860 | 2725.753 | 3012.982 | 3163.631 | 4053 | 3.86 | 2.725753 | 3.012982 | 3.163631 | 4.053 | 0 | 0 | 0 | 0 | 1000 | kg/tonne |  | No
Ceilings & walls | Steel frame | Structural_steel_cold | Steel used for structural purposes that has undergone cold-rolled steel production route. | Structural_steel_cold | tonne | Tier 2 | 105% | 3860 | 2725.753 | 3012.982 | 3163.631 | 4053 | 3.86 | 2.725753 | 3.012982 | 3.163631 | 4.053 | 0 | 0 | 0 | 0 | 1000 | kg/tonne |  | No
Ceilings & walls | Timber frame | Timber_softwood | Softwood timber. Most common species radiata pine. Includes treated, untreated, surfaced, and sawn products. | Timber_softwood | m³ | Tier 2 | 105% | 332.1057 | 112.7267 | 188.126 | 197.5323 | 348.71095 | 0.6027326 | 0.2045856 | 0.3656865 | 0.3839708 | 0.6328692 | 888.9467 | 857.2007 | 1.613333 | 1.635678 | 514.4462 | kg/m³ | The NABERS rating tool will only include carbon storage where a material will be expected to last more than 20 years within the building and where it has been sourced from a sustainable forest. | Yes
Ceilings & walls | AAC panel (inc. reinforced) | AAC_panel | Autoclaved Aerated Concrete (AAC) panels including reinforcement | AAC_panel | kg | Tier 4 | 120% | 0.5345649 | 0.3732106 | 0.4508262 | 0.5409914 | 0.6414778 | 0.5345649 | 0.3732106 | 0.4508262 | 0.5409914 | 0.6414778 | 0 | 0 | 0 | 0 | 1 | kg/kg |  | No
Ceilings & walls | Plasterboard | Plasterboard | Board made from plaster typically coated in paper. Thickness from 4 mm to 22 mm. | Plasterboard | m² | Tier 4 | 120% | 6.83274 | 1.49 | 3.370881 | 4.045058 | 8.199288 | 0.39375 | 0.1752 | 0.3043611 | 0.3652333 | 0.4725 | 1.067 | 0.3926228 | 0.2039583 | 0.03997238 | 11.07527 | kg/m² | Important to consider board thickness. Recommended to use kg CO2e/kg EF when thickness and mass is known. | No
Ceilings & walls | Ceiling tile | Ceiling_tile | Used as a lay in suspended ceiling systems. Includes various ceiling tile types made from various materials including mineral wool, perlite, clay. | Ceiling_tile | m² | Tier 3 | 110% | 7.23165 | 1.3035 | 4.280159 | 4.708175 | 7.954815 | 1.309541 | 0.181546 | 0.8745927 | 0.962052 | 1.440495 | 0 | 0 | 0 | 0 | 4.893888 | kg/m² |  | No
Ceilings & walls | Particleboard wall/ceiling | Eng_Timber_Decorative_Pb | Particleboard for walling or ceiling purposes (i.e. finished wall panel including coating). | Eng_Timber_Decorative_Pb | m³ | Tier 2 | 105% | 631.1509 | 177.0585 | 432.5879 | 454.2173 | 662.7085 | 0.9592373 | 0.2855783 | 0.6619185 | 0.6950144 | 1.007199 | 1113.2 | 1079.145 | 1.686667 | 1.667134 | 653.5365 | kg/m³ | The NABERS rating tool will only include carbon storage where a material will be expected to last more than 20 years within the building and where it has been sourced from a sustainable forest. | Yes
Ceilings & walls | MDF | Eng_Timber_MDF | Medium density fibreboard (MDF) for decorative purposes (i.e. finished wall panel including coating). | Eng_Timber_MDF | m³ | Tier 2 | 105% | 1254.182 | 525.9292 | 814.8309 | 855.5725 | 1316.891 | 1.741919 | 0.7136081 | 1.129318 | 1.185783 | 1.829015 | 1227.6 | 1232.141 | 1.705 | 1.70221 | 721.5251 | kg/m³ | The NABERS rating tool will only include carbon storage where a material will be expected to last more than 20 years within the building and where it has been sourced from a sustainable forest. | Yes
Ceilings & walls | Fibre cement sheet | Fibre_Cement | Board made from fibre cement including compressed sheet, flooring, cladding, lining and roofing boards. Thickness from 4 mm to 22 mm. | Fibre_Cement | m² | Tier 2 | 105% | 45.9 | 4.5 | 12.55279 | 13.18043 | 48.195 | 1.32378 | 0.3072299 | 0.8823463 | 0.9264636 | 1.389969 | 0.045 | 0.02509615 | 0.008333333 | 0.002162104 | 14.2266 | kg/m² | Important to consider in the context of board thickness and size of sheet not cladding area (shape of sheet overlapping (i.e. when cladding) means area of sheet is more than area to be clad). Recommended to use kg CO2e/kg EF when thickness and mass is known. | No
Ceilings & walls | Glass | Glass | Glass used in windows, doors, curtain wall purposes. Including single, double and triple glazing units. | Glass | kg | Tier 4 | 120% | 1.980769 | 1.1 | 1.659858 | 1.991829 | 2.376923 | 1.980769 | 1.1 | 1.659858 | 1.991829 | 2.376923 | 0 | 0 | 0 | 0 | 1 | kg/kg |  | No
Pavers/tiles | Concrete paver/tile | Concrete_bricks | Concrete brick, block and roof tiles i.e. cinder block or concrete finishing brick/tile used in masonry. Not including any core fill material or reinforcing. | Concrete_bricks | tonne | Tier 3 | 110% | 240.39 | 111.67 | 158.6892 | 174.5582 | 264.429 | 0.24039 | 0.11167 | 0.1586892 | 0.1745582 | 0.264429 | 0 | 0 | 0 | 0 | 1000 | kg/tonne | Not including any core fill material or reinforcing. | No
Pavers/tiles | Ceramic paver/tile | Pavers_ceramic | Ceramic tiles (wall and floor) and pavers including porcelain tiles. | Pavers_ceramic | kg | Tier 4 | 120% | 0.8199102 | 0.308247 | 0.5478521 | 0.6574225 | 0.9838922 | 0.8199102 | 0.308247 | 0.5478521 | 0.6574225 | 0.9838922 | 0 | 0 | 0 | 0 | 1 | kg/kg |  | No
Pavers/tiles | Stone paver/tile | Pavers_Stone | Stone tiles (wall and floor) and pavers including porcelain tiles, represented by granite and limestone quarry operations and surface preparation with stabilisation as needed. | Pavers_Stone | tonne | Tier 4 | 120% | 451.8519 | 67.10444 | 238.9831 | 286.7797 | 542.2222 | 0.4518519 | 0.06710444 | 0.2389831 | 0.2867797 | 0.5422222 | 0 | 0 | 0 | 0 | 1000 | kg/tonne |  | No
Floors | Access flooring | Access_floor | Access floor (raised floor) including pedestal, base, componentry. Excluding finish top layer. | Access_floor | m² | Tier 3 | 110% | 76 | 19 | 38.24306 | 42.06736 | 83.6 | 1.292517 | 0.3058385 | 0.8262208 | 0.9088429 | 1.421769 | 0 | 0 | 0 | 0 | 46.28672 | kg/m² |  | No
Floors | Carpet flooring | Carpet_flooring | Carpet for flooring including carpet tiles. | Carpet_flooring | m² | Tier 4 | 120% | 28.52 | 4.1 | 13.26805 | 15.92166 | 34.224 | 11.09728 | 1.342647 | 4.131819 | 4.958183 | 13.31673 | 0 | 0 | 0 | 0 | 3.211188 | kg/m² | Numerous styles of carpet piles and thickness | No
Floors | Vinyl flooring | Vinyl_flooring | Vinyl flooring. | Vinyl_flooring | m² | Tier 3 | 110% | 34.386 | 5.62665 | 15.91469 | 17.50616 | 37.8246 | 7.851852 | 0.867981 | 3.121718 | 3.433889 | 8.637037 | 0 | 0 | 0 | 0 | 5.098057 | kg/m² |  | No
Floors | Rubber flooring | Rubber_flooring | Rubber flooring. | Rubber_flooring | m² | Tier 4 | 120% | 16.219 | 0.37834366 | 8.686448 | 10.42374 | 19.4628 | 8.536316 | 0.429936 | 3.944508 | 4.73341 | 10.24358 | 0 | 0 | 0 | 0 | 2.202162 | kg/m² |  | No
Floors | Timber flooring | Timber_hardwood | Hardwood timber. Includes treated, untreated, dressed, and sawn products. | Timber_hardwood | m³ | Tier 2 | 105% | 562.5038 | 104.26 | 346.88262 | 364.226751 | 590.62899 | 0.7653113 | 0.1256145 | 0.4660713 | 0.4893749 | 0.8035769 | 1212.75 | 1165.552 | 1.65 | 1.542821 | 744.2694 | kg/m³ | The NABERS rating tool will only include carbon storage where a material will be expected to last more than 20 years within the building and where it has been sourced from a sustainable forest. | No
Floors | Laminate flooring | Laminate_flooring | Laminate flooring. | Laminate_flooring | m² | Tier 4 | 120% | 4.7433 | 2.66934 | 3.70632 | 4.447584 | 5.69196 | 0.6785837 | 0.3835259 | 0.5310548 | 0.6372657 | 0.8143004 | 0 | 0 | 0 | 0 | 6.979167 | kg/m² |  | No
Floors | Hybrid flooring | Hybrid_flooring | Hybrid flooring. | Hybrid_flooring | m² | Tier 4 | 120% | 13.032 | 13.032 | 13.032 | 15.6384 | 15.6384 | 1.515349 | 1.515349 | 1.515349 | 1.818419 | 1.818419 | 0 | 0 | 0 | 0 | 8.6 | kg/m² |  | No
Floors | Linoleum flooring | Linoleum_flooring | Linoleum flooring - made from various materials. | Linoleum_flooring | m² | Tier 3 | 110% | 3.63 | 3.59551 | 3.61217 | 3.973387 | 3.993 | 1.563265 | 1.228231 | 1.342063 | 1.47627 | 1.719592 | 0 | 0 | 0 | 0 | 2.691505 | kg/m² | The NABERS rating tool will only include carbon storage where a material will be expected to last more than 20 years within the building and where it has been sourced from a sustainable forest. | No
Floors | Epoxy flooring | Epoxy_flooring | Epoxy flooring - for use on concrete flooring or similar. | Epoxy_flooring | kg | Tier 4 | 120% | 3.20241 | 2.44755 | 2.803869 | 3.364642 | 3.842892 | 3.20241 | 2.44755 | 2.803869 | 3.364642 | 3.842892 | 0 | 0 | 0 | 0 | 1 | kg/kg |  | No
Roller doors | Roller doors | Roller_Door | Roller door (i.e. sectional door or garage door) including all elements steel, electrical drives etc. | Roller_Door | m² | Tier 4 | 120% | 110 | 96.7 | 103.35 | 124.02 | 132 | 4.722246 | 3.25655 | 3.989398 | 4.787278 | 5.666695 | 0 | 0 | 0 | 0 | 25.90616 | kg/m² |  | No
Windows & doors | Window - aluminium frame - generic | Window_doors_generic | Represents a generic window or door as named in the material category. Includes key component materials. Square meter rate. | Window_doors_generic | m² | Untiered | 100% | 254.688 | 46.73048 | 159.2853 | 159.2853 | 254.688 | 11.07339 | 2.03176 | 6.925449 | 6.925449 | 11.07339 | 0 | 0 | 0 | 0 | 23 | kg/m² |  | No
Windows & doors | Window - timber frame - generic | Window_doors_generic | Represents a generic window or door as named in the material category. Includes key component materials. Square meter rate. | Window_doors_generic | m² | Untiered | 100% | 326.6337 | 57.94472 | 194.2697 | 194.2697 | 326.6337 | 10.85162 | 1.925074 | 6.454144 | 6.454144 | 10.85162 | 6.406413 | 5.990269 | 0.212837625 | 0.199012275 | 30.1 | kg/m² |  | No
Windows & doors | Door - timber with glazing - generic | Window_doors_generic | Represents a generic window or door as named in the material category. Includes key component materials. Square meter rate. | Window_doors_generic | m² | Untiered | 100% | 78.43417 | 34.96237 | 54.46174 | 54.46174 | 78.43417 | 1.850187 | 0.8247288 | 1.2847 | 1.2847 | 1.850187 | 29.3046 | 27.40106 | 0.6912675 | 0.6463647 | 42.39257 | kg/m² |  | No
Windows & doors | Door - steel with glazing - generic | Window_doors_generic | Represents a generic window or door as named in the material category. Includes key component materials. Square meter rate. | Window_doors_generic | m² | Untiered | 100% | 189.9642 | 115.8048 | 138.1575 | 138.1575 | 189.9642 | 3.671515 | 2.238207 | 2.670226 | 2.670226 | 3.671515 | 0 | 0 | 0 | 0 | 51.74 | kg/m² |  | No
Windows & doors | Door - fully glazed - minor aluminium frame - generic | Window_doors_generic | Represents a generic window or door as named in the material category. Includes key component materials. Square meter rate. | Window_doors_generic | m² | Untiered | 100% | 322.2761 | 76.3599 | 199.3383 | 199.3383 | 322.2761 | 7.324456 | 1.735452 | 4.530416 | 4.530416 | 7.324456 | 0 | 0 | 0 | 0 | 44 | kg/m² |  | No
Windows & doors | Door - aluminium with glazing - generic | Window_doors_generic | Represents a generic window or door as named in the material category. Includes key component materials. Square meter rate. | Window_doors_generic | m² | Untiered | 100% | 414.7685 | 68.22261 | 244.8243 | 244.8243 | 414.7685 | 14.25321 | 2.34442 | 8.413205 | 8.413205 | 14.25321 | 0 | 0 | 0 | 0 | 29.1 | kg/m² |  | No
Windows & doors | Door - timber solid - generic | Window_doors_generic | Represents a generic window or door as named in the material category. Includes key component materials. Square meter rate. | Window_doors_generic | m² | Untiered | 100% | 117.2631 | 62.28036 | 82.81363 | 82.81363 | 117.2631 | 1.89134 | 1.004522 | 1.335704 | 1.335704 | 1.89134 | 73.536309 | 68.75959 | 1.1860695 | 1.109026 | 62 | kg/m² |  | No
Windows & doors | Door - steel solid - generic | Window_doors_generic | Represents a generic window or door as named in the material category. Includes key component materials. Square meter rate. | Window_doors_generic | m² | Untiered | 100% | 398.5834 | 270.9552 | 298.5752 | 298.5752 | 398.5834 | 4.067177625 | 2.764849 | 3.046686 | 3.046686 | 4.067177625 | 0 | 0 | 0 | 0 | 98 | kg/m² |  | No
Windows & doors | Revolving door - glass, aluminium, steel - generic | Window_doors_generic | Represents a generic window or door as named in the material category. Includes key component materials. Square meter rate. | Window_doors_generic | m² | Untiered | 100% | 1672.259 | 360.3715 | 1014.875 | 1014.875 | 1672.259 | 10.19627 | 2.197295 | 6.188005 | 6.188005 | 10.19627 | 28.11342 | 26.28725 | 0.1714161 | 0.1602814 | 164.0069 | kg/m² |  | No
Ceilings & walls | Wall system steel frame - 1 side plasterboard (92mm stud) | Ceiling_Wall_generic | Represents a generic wall or ceiling system as named in the material category. Includes framing and sheeting. | Ceiling_Wall_generic | m² | Untiered | 100% | 14.97825 | 8.305423 | 10.55329 | 10.55329 | 14.97825 | 1.022406 | 0.5669231 | 0.7203609 | 0.7203609 | 1.022406 | 2.529083 | 0.4956576 | 0.1726337 | 0.03383328 | 14.65 | kg/m² |  | No
Ceilings & walls | Wall system steel frame - 2 sides plasterboard (92mm stud) | Ceiling_Wall_generic | Represents a generic wall or ceiling system as named in the material category. Includes framing and sheeting. | Ceiling_Wall_generic | m² | Untiered | 100% | 20.83725 | 10.4779 | 14.32736 | 14.32736 | 20.83725 | 0.7703235 | 0.3873532 | 0.5296623 | 0.5296623 | 0.7703235 | 5.058167 | 0.9913151 | 0.1869932 | 0.03664751 | 27.05 | kg/m² |  | No
Ceilings & walls | Wall system steel frame - 2 sides plasterboard (150 mm stud) | Ceiling_Wall_generic | Represents a generic wall or ceiling system as named in the material category. Includes framing and sheeting. | Ceiling_Wall_generic | m² | Untiered | 100% | 26.59251 | 14.34847 | 18.6058 | 18.6058 | 26.59251 | 0.9340537 | 0.5039857 | 0.653523 | 0.653523 | 0.9340537 | 5.058167 | 0.9913151 | 0.1776665 | 0.03481964 | 28.47 | kg/m² |  | No
Ceilings & walls | Wall system steel frame - 1 side plasterboard (150 mm stud) | Ceiling_Wall_generic | Represents a generic wall or ceiling system as named in the material category. Includes framing and sheeting. | Ceiling_Wall_generic | m² | Untiered | 100% | 20.73351 | 12.17599 | 14.83172 | 14.83172 | 20.73351 | 1.2902 | 0.7576846 | 0.9229447 | 0.9229447 | 1.2902 | 2.529083 | 0.4956576 | 0.1573792 | 0.03084366 | 16.07 | kg/m² |  | No
Ceilings & walls | Wall system timber frame - 2 sides plasterboard | Ceiling_Wall_generic | Represents a generic wall or ceiling system as named in the material category. Includes framing and sheeting. | Ceiling_Wall_generic | m² | Untiered | 100% | 14.98361 | 5.400622 | 9.435097 | 9.435097 | 14.98361 | 0.5001203 | 0.1802611 | 0.3149231 | 0.3149231 | 0.5001203 | 13.38297 | 9.431411 | 0.4466945 | 0.3148001 | 29.96 | kg/m² |  | No
Ceilings & walls | Wall system timber frame - 1 side plasterboard | Ceiling_Wall_generic | Represents a generic wall or ceiling system as named in the material category. Includes framing and sheeting. | Ceiling_Wall_generic | m² | Untiered | 100% | 9.124605 | 3.228142 | 5.66102 | 5.66102 | 9.124605 | 0.5196244 | 0.1838349 | 0.3223815 | 0.3223815 | 0.5196244 | 10.85388 | 8.935754 | 0.6181027 | 0.5088698 | 17.56 | kg/m² |  | No
Ceilings & walls | AAC and steel based system - generic | Ceiling_Wall_generic | Represents a generic wall or ceiling system as named in the material category. Includes framing and sheeting. | Ceiling_Wall_generic | m² | Untiered | 100% | 63.36884 | 39.16248 | 45.56205 | 45.56205 | 63.36884 | 0.9659885 | 0.596989 | 0.6945435 | 0.6945435 | 0.9659885 | 0 | 0 | 0 | 0 | 65.6 | kg/m² |  | No
Ceilings & walls | Ceiling system steel frame suspended (plasterboard) | Ceiling_Wall_generic | Represents a generic wall or ceiling system as named in the material category. Includes framing and sheeting. | Ceiling_Wall_generic | m² | Untiered | 100% | 10.7226 | 5.443383 | 7.389656 | 7.389656 | 10.7226 | 0.7884265 | 0.4002488 | 0.543357 | 0.543357 | 0.7884265 | 2.529083 | 0.4956576 | 0.185962 | 0.03644541 | 13.6 | kg/m² |  | No
Ceilings & walls | Ceiling system steel frame suspended (fibre cement) | Ceiling_Wall_generic | Represents a generic wall or ceiling system as named in the material category. Includes framing and sheeting. | Ceiling_Wall_generic | m² | Untiered | 100% | 19.87526 | 6.588986 | 13.14492 | 13.14492 | 19.87526 | 1.656272 | 0.5490822 | 1.09541 | 1.09541 | 1.656272 | 0.09 | 0.02335072 | 0.0075 | 0.001945894 | 12 | kg/m² |  | No
Ceilings & walls | Ceiling system steel frame suspended (mineral tile) | Ceiling_Wall_generic | Represents a generic wall or ceiling system as named in the material category. Includes framing and sheeting. | Ceiling_Wall_generic | m² | Untiered | 100% | 12.21012 | 4.196787 | 8.076001 | 8.076001 | 12.21012 | 1.938115 | 0.6661567 | 1.281905 | 1.281905 | 1.938115 | 0 | 0 | 0 | 0 | 6.3 | kg/m² |  | No
Ceilings & walls | Ceiling system aluminum frame suspended (powder coated aluminium) | Ceiling_Wall_generic | Represents a generic wall or ceiling system as named in the material category. Includes framing and sheeting. | Ceiling_Wall_generic | m² | Untiered | 100% | 259.0623 | 41.748615 | 147.6604 | 147.6604 | 259.0623 | 31.983 | 5.15415 | 18.22968 | 18.22968 | 31.983 | 0 | 0 | 0 | 0 | 8.1 | kg/m² |  | No
Curtain wall | Aluminium unitised type 1: 100% DGU 8T-16-44.2 | Curtain_wall | Represents a generic curtain wall as named in the material category. Includes glass, framing, spandrel/cladding material in one square meter rate. | Curtain_wall | m² | Untiered | 100% | 434.6814 | 109.9755 | 263.5729 | 263.5729 | 434.6814 | 8.555764 | 2.16463 | 5.187863 | 5.187863 | 8.555764 | 0 | 0 | 0 | 0 | 50.80568 | kg/m² | Represents a system assembled off-site | No
Curtain wall | Aluminium unitised type 2: aluminium cladding, 50% DGU 8T-16-44.2 | Curtain_wall | Represents a generic curtain wall as named in the material category. Includes glass, framing, spandrel/cladding material in one square meter rate. | Curtain_wall | m² | Untiered | 100% | 655.8187 | 128.9907 | 382.4053 | 382.4053 | 655.8187 | 16.93832 | 3.331538 | 9.876665 | 9.876665 | 16.93832 | 0 | 0 | 0 | 0 | 38.71806 | kg/m² | Represents a system assembled off-site | No
Curtain wall | Aluminium unitised type 3: aluminium cladding with vertical fins, 50% DGU 8T-16-44.2 | Curtain_wall | Represents a generic curtain wall as named in the material category. Includes glass, framing, spandrel/cladding material in one square meter rate. | Curtain_wall | m² | Untiered | 100% | 877.2421 | 167.4012 | 509.0335 | 509.0335 | 877.2421 | 19.13456 | 3.651385 | 11.10313 | 11.10313 | 19.13456 | 0 | 0 | 0 | 0 | 45.84596 | kg/m² | Represents a system assembled off-site | No
Curtain wall | Aluminium unitised type 4: aluminium cladding, 50% TGU 8T-16-6-16-44.2 | Curtain_wall | Represents a generic curtain wall as named in the material category. Includes glass, framing, spandrel/cladding material in one square meter rate. | Curtain_wall | m² | Untiered | 100% | 663.6512 | 137.9119 | 389.8193 | 389.8193 | 663.6512 | 14.30654 | 2.973012 | 8.403458 | 8.403458 | 14.30654 | 0 | 0 | 0 | 0 | 46.38796 | kg/m² | Represents a system assembled off-site | No
Curtain wall | Aluminium unitised type 5: insulated shadow box, 50% DGU 8T-16-44.2 | Curtain_wall | Represents a generic curtain wall as named in the material category. Includes glass, framing, spandrel/cladding material in one square meter rate. | Curtain_wall | m² | Untiered | 100% | 571.8115 | 132.5816 | 341.7859 | 341.7859 | 571.8115 | 10.48781 | 2.431729 | 6.268825 | 6.268825 | 10.48781 | 0 | 0 | 0 | 0 | 54.52152 | kg/m² | Represents a system assembled off-site | No
Curtain wall | Aluminium unitised type 6: GRC cladding, 50% DGU 8T-16-44.2 | Curtain_wall | Represents a generic curtain wall as named in the material category. Includes glass, framing, spandrel/cladding material in one square meter rate. | Curtain_wall | m² | Untiered | 100% | 766.4082 | 157.7382 | 448.2104 | 448.2104 | 766.4082 | 11.23817 | 2.312984 | 6.572302 | 6.572302 | 11.23817 | 0 | 0 | 0 | 0 | 68.19687 | kg/m² | Represents a system assembled off-site | No
Curtain wall | Aluminium unitised type 7: opaque panel, 100% aluminium cladding | Curtain_wall | Represents a generic curtain wall as named in the material category. Includes glass, framing, spandrel/cladding material in one square meter rate. | Curtain_wall | m² | Untiered | 100% | 1189.102 | 198.9225 | 679.5303 | 679.5303 | 1189.102 | 33.56765 | 5.615465 | 19.18274 | 19.18274 | 33.56765 | 0 | 0 | 0 | 0 | 35.42404 | kg/m² | Represents a system assembled off-site | No
Curtain wall | Double skin type 1: deep cavity aluminium façade, 100% single + DGU 66.2 + 8T-16-44.2 | Curtain_wall | Represents a generic curtain wall as named in the material category. Includes glass, framing, spandrel/cladding material in one square meter rate. | Curtain_wall | m² | Untiered | 100% | 1304.458 | 362.5389 | 801.9404 | 801.9404 | 1304.458 | 9.698298 | 2.695381 | 5.962214 | 5.962214 | 9.698298 | 0 | 0 | 0 | 0 | 134.5038 | kg/m² | Represents a system assembled off-site | No
Curtain wall | Double skin type 2: narrow cavity aluminium façade, 100% single + DGU 66.2 + 8T-16-44.2 | Curtain_wall | Represents a generic curtain wall as named in the material category. Includes glass, framing, spandrel/cladding material in one square meter rate. | Curtain_wall | m² | Untiered | 100% | 673.6945 | 178.9776 | 411.7673 | 411.7673 | 673.6945 | 7.741096 | 2.056545 | 4.731418 | 4.731418 | 7.741096 | 0 | 0 | 0 | 0 | 87.02831 | kg/m² | Represents a system assembled off-site | No
Lifts | Category 5, 6 for high rise buildings (>10 floors) | Lift_Cat5_6 | Lift (elevator) classified as category 5 and 6 from ISO 25745. Typically used in high use environments, shopping centres, high-rise commercial.residential (10+ floors). Includes all elements of a lift installation i.e. lift cars, fittings, finishes, drive elements, electronics, guide rails, counterweights, ropes etc. | Lift_Cat5_6 | # | Tier 4 | 120% | 259409.0928 | 99868.24 | 166503.4 | 199804 | 311290.9 | 0 | 0 | 0 | 0 | 0 | 0 | 0 | 0 | 0 |  | kg/# |  | No
Lifts | Category 3, 4 for medium rise buildings (4-10 floors) | Lift_Cat3_4 | Lift (elevator) classified as category 3 and 4 from ISO 25745. Typically used in medium rise (4-10 floor). Includes all elements of a lift installation i.e. lift cars, fittings, finishes, drive elements, electronics, guide rails, counterweights, ropes etc. | Lift_Cat3_4 | # | Tier 4 | 120% | 117248.001 | 4487.592 | 41503.43 | 49804.12 | 140697.6012 | 0 | 0 | 0 | 0 | 0 | 0 | 0 | 0 | 0 |  | kg/# |  | No
Lifts | Category 1, 2 for low rise buildings (<4 floors) | Lift_Cat1_2 | Lift (elevator) classified as category 1 and 2 from ISO 25745. Typically used in low rise (less 4 floors) building. Includes all elements of a lift installation i.e. lift cars, fittings, finishes, drive elements, electronics, guide rails, counterweights, ropes etc. | Lift_Cat1_2 | # | Tier 4 | 120% | 28801.149 | 4496.65 | 14157.74025 | 16989.2883 | 34561.3788 | 0 | 0 | 0 | 0 | 0 | 0 | 0 | 0 | 0 |  | kg/# |  | No
Escalator | Escalator | Escalator | Escalator/travelator. Including all componentry (i.e. truss, stairs, rails and balustrade, drive train etc.) | Escalator | # | Tier 4 | 120% | 118165.77 | 20319.1 | 50510.063 | 60612.0756 | 141798.924 | 0 | 0 | 0 | 0 | 0 | 0 | 0 | 0 | 0 |  |  |  | No
Mechanical, electrical, and plumbing (MEP) | Low or mid rise office, hotel or retail building (≤10 floors) | Building_services | Determination of a generic buildings services rate as named in the material category. Includes mechanical, electrical and heating, ventilation and air conditioning. | Building_services | m² | Untiered | 100% | 66.95253 | 41.26297 | 55.33809 | 55.33809 | 66.95253 | 3.110446 | 2.770922 | 2.948051 | 2.948051 | 3.110446 | 0 | 0 | 0 | 0 | 18.77108 | kg/m² | Building services includes electrical, mechanical and plumbing services in a building. It excludes transportation services i.e. lifts and escalators. It does not include use phase of these services i.e. electricity consumption of lighting of the building or leakage of refrigerants. | No
Mechanical, electrical, and plumbing (MEP) | Residential building | Building_services | Determination of a generic buildings services rate as named in the material category. Includes mechanical, electrical and heating, ventilation and air conditioning. | Building_services | m² | Untiered | 100% | 57.38615 | 41.1942 | 46.75846 | 46.75846 | 57.38615 | 2.688103 | 2.262459 | 2.262459 | 2.262459 | 2.688103 | 0 | 0 | 0 | 0 | 20.66709 | kg/m² | Building services includes electrical, mechanical and plumbing services in a building. It excludes transportation services i.e. lifts and escalators. It does not include use phase of these services i.e. electricity consumption of lighting of the building or leakage of refrigerants. | No
Mechanical, electrical, and plumbing (MEP) | Warehouse or industrial building | Building_services | Determination of a generic buildings services rate as named in the material category. Includes mechanical, electrical and heating, ventilation and air conditioning. | Building_services | m² | Untiered | 100% | 13.41212 | 11.78682 | 12.59947 | 12.59947 | 13.41212 | 2.773831 | 1.59053 | 2.18218 | 2.18218 | 2.773831 | 0 | 0 | 0 | 0 | 5.773797 | kg/m² | Building services includes electrical, mechanical and plumbing services in a building. It excludes transportation services i.e. lifts and escalators. It does not include use phase of these services i.e. electricity consumption of lighting of the building or leakage of refrigerants. | No
Mechanical, electrical, and plumbing (MEP) | High rise office, hotel or retail building (>10 floors) | Building_services | Determination of a generic buildings services rate as named in the material category. Includes mechanical, electrical and heating, ventilation and air conditioning. | Building_services | m² | Untiered | 100% | 74.84365 | 48.9046 | 62.55631 | 62.55631 | 74.84365 | 3.8786 | 2.879208 | 3.236076 | 3.236076 | 3.8786 | 0 | 0 | 0 | 0 | 19.33091 | kg/m² | Building services includes electrical, mechanical and plumbing services in a building. It excludes transportation services i.e. lifts and escalators. It does not include use phase of these services i.e. electricity consumption of lighting of the building or leakage of refrigerants. | No
Mechanical, electrical, and plumbing (MEP) | Hospital or high services intensity building | Building_services | Determination of a generic buildings services rate as named in the material category. Includes mechanical, electrical and heating, ventilation and air conditioning. | Building_services | m² | Untiered | 100% | 74.84365 | 55.05555 | 66.03967 | 66.03967 | 74.84365 | 3.947719 | 2.912002 | 3.293683 | 3.293683 | 3.947719 | 0 | 0 | 0 | 0 | 20.0504 | kg/m² | Building services includes electrical, mechanical and plumbing services in a building. It excludes transportation services i.e. lifts and escalators. It does not include use phase of these services i.e. electricity consumption of lighting of the building or leakage of refrigerants. | No
Other | Other | Other | Other/miscellaneous material | Other | kg | Untiered | 100% | 4.757878 | 1.173304 | 2.939402 | 2.939402 | 4.757878 | 4.757878 | 1.173304 | 2.939402 | 2.939402 | 4.757878 |  | 0 |  | 0 | 1 | kg/kg
Row |  |  | 3 |  | 17 | 9 |  | 18 | 19 | 20 |  |  | 18 | 19 | 20 |  |  | 18 | 20 | 18 | 20 |  |  | 11 | 20
Column |  |  | 2 |  | 4 | 2 |  | 4 | 4 | 4 |  |  | 5 | 5 | 5 |  |  | 6 | 6 | 7 | 7 |  |  | 2 | 3

## Database CSV
EF material type | EF material category | Description | Declared unit | Data qualitative rating | Uncertainty adjustment (%) | Upfront carbon emission - Default (uncertainty adjusted) (kgCO2e/declared unit) | Upfront carbon emission - Max (kgCO2e/declared unit) | Upfront carbon emission - Min (kgCO2e/declared unit) | Upfront carbon emission - Average (kg CO2e/declared unit) | Upfront carbon emission - Default (uncertainty adjusted) (kgCO2e/kg) | Upfront carbon emission - Max (kgCO2e/kg) | Upfront carbon emission - Min (kgCO2e/kg) | Upfront carbon emission - Average (kg CO2e/kg) | Upfront carbon storage- Average (kg CO2e/declared unit) | Upfront carbon storage - Average (kg CO2e/kg) | Conversion | Conversion unit | Weighted averaged used?
Concrete in-situ | ≤10 MPa | Any concrete mix with a strength rating of 10 MPa or lower. | m³ | Tier 3 | 1.1 | 273 | 248 | 142 | 181 | 0.114 | 0.103 | 0.0590 | 0.0755 | 0 | 0 | 2,400 | kg/m³ | No
Concrete in-situ | >10 MPa to ≤20 MPa | Any concrete mix with a strength rating of 20 MPa or lower, and greater than 10MPa. | m³ | Tier 1 | 1.02 | 371 | 364 | 136 | 201 | 0.155 | 0.152 | 0.0567 | 0.0836 | 0 | 0 | 2,400 | kg/m³ | No
Concrete in-situ | >20 MPa to ≤25 MPa | Any concrete mix with a strength rating of 25 MPa or lower, and greater than 20 MPa. | m³ | Tier 1 | 1.02 | 426 | 417 | 149 | 222 | 0.177 | 0.174 | 0.0621 | 0.0924 | 0 | 0 | 2,400 | kg/m³ | No
Concrete in-situ | >25 MPa to ≤32 MPa | Any concrete mix with a strength rating of 32 MPa or lower, and greater than 25 MPa. | m³ | Tier 1 | 1.02 | 468 | 459 | 167 | 249 | 0.195 | 0.191 | 0.0696 | 0.104 | 0 | 0 | 2,400 | kg/m³ | No
Concrete in-situ | >32 MPa to ≤40 MPa | Any concrete mix with a strength rating of 40 MPa or lower, and greater than 32 MPa. | m³ | Tier 1 | 1.02 | 556 | 545 | 198 | 305 | 0.232 | 0.227 | 0.0825 | 0.127 | 0 | 0 | 2,400 | kg/m³ | No
Concrete in-situ | >40 MPa to ≤50 MPa | Any concrete mix with a strength rating of 50 MPa or lower, and greater than 40 MPa. | m³ | Tier 1 | 1.02 | 621 | 609 | 101 | 354 | 0.259 | 0.254 | 0.0421 | 0.148 | 0 | 0 | 2,400 | kg/m³ | No
Concrete in-situ | >50 MPa to ≤65 MPa | Any concrete mix with a strength rating of 65 MPa or lower, and greater than 50 MPa. | m³ | Tier 2 | 1.05 | 640 | 609 | 274 | 402 | 0.267 | 0.254 | 0.114 | 0.167 | 0 | 0 | 2,400 | kg/m³ | No
Concrete in-situ | >65 MPa to ≤80 MPa | Any concrete mix with a strength rating of 80 MPa or lower, and greater than 65 MPa. | m³ | Tier 2 | 1.05 | 690 | 657 | 301 | 425 | 0.287 | 0.274 | 0.125 | 0.177 | 0 | 0 | 2,400 | kg/m³ | No
Concrete in-situ | >80 MPa + | Any concrete mix with a strength rating above 80 MPa. | m³ | Tier 3 | 1.1 | 781 | 710 | 438 | 561 | 0.325 | 0.296 | 0.184 | 0.234 | 0 | 0 | 2,400 | kg/m³ | No
Concrete in-situ | Kerb | Any concrete mix with a strength rating of 32 MPa or lower, and greater than 25 MPa. | m³ | Tier 1 | 1.02 | 468 | 459 | 167 | 249 | 0.195 | 0.191 | 0.0696 | 0.104 | 0 | 0 | 2,400 | kg/m³ | No
Concrete precast panel | Precast concrete panel (inc. reinforcing) | Any precast concrete panel including reinforcing steel (i.e. wall, deck, or balcony panel). | tonne | Untiered | 1 | 439 | 439 | 69.3 | 233 | 0.439 | 0.439 | 0.0693 | 0.233 | 0 | 0 | 1,000 | kg/tonne | No
Concrete precast panel | Hollow core - precast concrete (inc. reinforcing) | Precast hollowcore concrete slabs including reinforcing steel. | m³ | Tier 4 | 1.2 | 428 | 357 | 317 | 339 | 0.290 | 0.242 | 0.215 | 0.229 | 0 | 0 | 1,480 | kg/m³ | No
Concrete block | Concrete block (exc. core fill or reinforcing) | Concrete brick, block and roof tiles i.e. cinder block or concrete finishing brick/tile used in masonry. Not including any core fill material or reinforcing. | tonne | Tier 3 | 1.1 | 264 | 240 | 112 | 159 | 0.264 | 0.240 | 0.112 | 0.159 | 0 | 0 | 1,000 | kg/tonne | No
Concrete block | Solid AAC (no fill or reinforcing) | Autoclaved Aerated Concrete (AAC) blocks without reinforcing or fill. | m³ | Tier 4 | 1.2 | 278 | 232 | 150 | 190 | 0.724 | 0.603 | 0.334 | 0.437 | 0 | 0 | 435 | kg/m³ | No
Reinforcing steel | Bar & mesh reinforcing steel | Steel used to reinforce concrete structures as named in the material category. | tonne | Tier 2 | 1.05 | 3,650 | 3,480 | 309 | 1,600 | 3.65 | 3.48 | 0.309 | 1.60 | 0 | 0 | 1,000 | kg/tonne | Yes
Reinforcing steel | Fibre & strand reinforcing steel | Steel used to reinforce concrete structures as named in the material category. | tonne | Tier 2 | 1.05 | 3,650 | 3,480 | 309 | 1,600 | 3.65 | 3.48 | 0.309 | 1.60 | 0 | 0 | 1,000 | kg/tonne | Yes
Structural steel | Structural sections steel (welded beam, columns, angles, plates, piles etc) (hot rolled) | Steel used for structural purposes (unpainted, not galvanised) that has undergone hot-rolled steel production route. Including beams, columns, angles, flange channels, hollow sections. | tonne | Tier 2 | 1.05 | 3,910 | 3,720 | 558 | 2,270 | 3.91 | 3.72 | 0.558 | 2.27 | 0 | 0 | 1,000 | kg/tonne | Yes
Structural steel | Structural formwork and decking steel (cold rolled - light weight) | Steel used for structural purposes that has undergone cold-rolled steel production route. | tonne | Tier 2 | 1.05 | 4,050 | 3,860 | 2,730 | 3,010 | 4.05 | 3.86 | 2.73 | 3.01 | 0 | 0 | 1,000 | kg/tonne | No
Structural steel | Structural framing steel (cold rolled - lightweight) | Steel used for structural purposes that has undergone cold-rolled steel production route. | tonne | Tier 2 | 1.05 | 4,050 | 3,860 | 2,730 | 3,010 | 4.05 | 3.86 | 2.73 | 3.01 | 0 | 0 | 1,000 | kg/tonne | No
Structural steel | Galvanised structural sections steel (welded beam, columns, angles, plates, piles etc.) (hot rolled) | Steel (galvanised) used for structural purposes that has undergone hot-rolled steel production route. Including beams, columns, angles, flange channels, hollow sections. | tonne | Tier 1 | 1.02 | 4,190 | 4,100 | 581 | 2,400 | 4.19 | 4.10 | 0.581 | 2.40 | 0 | 0 | 1,000 | kg/tonne | No
Structural steel | Painted structural sections steel (welded beam, columns, angles, plates, piles etc.) (hot rolled) | Steel (painted) used for structural purposes that has undergone hot-rolled steel production route. Including beams, columns, angles, flange channels, hollow sections. | tonne | Tier 2 | 1.05 | 4,340 | 4,130 | 580 | 2,410 | 4.34 | 4.13 | 0.580 | 2.41 | 0 | 0 | 1,000 | kg/tonne | No
Stainless steel | Stainless steel (general) | All stainless steel. | tonne | Tier 4 | 1.2 | 5,990 | 4,990 | 2,800 | 3,510 | 5.99 | 4.99 | 2.80 | 3.51 | 0 | 0 | 1,000 | kg/tonne | No
Timber | Softwood | Softwood timber. Most common species radiata pine. Includes treated, untreated, surfaced, and sawn products. | m³ | Tier 2 | 1.05 | 349 | 332 | 113 | 188 | 0.633 | 0.603 | 0.205 | 0.366 | 857 | 1.64 | 514 | kg/m³ | Yes
Timber | Hardwood | Hardwood timber. Includes treated, untreated, dressed, and sawn products. | m³ | Tier 2 | 1.05 | 591 | 563 | 104 | 347 | 0.804 | 0.765 | 0.126 | 0.466 | 1,170 | 1.54 | 744 | kg/m³ | No
Timber | Timber poles - piles | Hardwood timber. Includes treated, untreated, dressed, and sawn products. | m³ | Tier 2 | 1.05 | 591 | 563 | 104 | 347 | 0.804 | 0.765 | 0.126 | 0.466 | 1,170 | 1.54 | 744 | kg/m³ | No
Timber (engineered) | Plywood | Plywood timber for bracing, structural (walling, flooring), formwork purposes. | m³ | Tier 2 | 1.05 | 968 | 922 | 235 | 498 | 1.77 | 1.69 | 0.396 | 0.978 | 841 | 1.64 | 509 | kg/m³ | Yes
Timber (engineered) | Particleboard | Particleboard including walling and flooring applications | m³ | Tier 2 | 1.05 | 880 | 838 | 322 | 650 | 1.23 | 1.17 | 0.488 | 0.915 | 1,140 | 1.62 | 711 | kg/m³ | Yes
Timber (engineered) | GLT & CLT (softwood) | Softwood glue laminated timber (GLT) or cross laminated timber (CLT) including treated and untreated. | m³ | Tier 2 | 1.05 | 565 | 539 | 53.8 | 242 | 1.26 | 1.20 | 0.114 | 0.467 | 823 | 1.61 | 518 | kg/m³ | Yes
Timber (engineered) | GLT & CLT (hardwood) | Hardwood glue laminated timber (GLT) or cross laminated timber (CLT) including treated and untreated. | m³ | Tier 3 | 1.1 | 841 | 765 | 627 | 690 | 1.25 | 1.13 | 0.930 | 1.02 | 1,090 | 1.61 | 674 | kg/m³ | Yes
Timber (engineered) | LVL | Laminated veneer timber (LVL) including treated and untreated. | m³ | Tier 3 | 1.1 | 442 | 402 | 94.4 | 298 | 1.00 | 0.913 | 0.155 | 0.587 | 843 | 1.60 | 507 | kg/m³ | No
Timber (engineered) | OSB | Oriented strand board (OSB). | m³ | Tier 4 | 1.2 | 461 | 384 | 101 | 194 | 0.767 | 0.640 | 0.165 | 0.318 | 1,020 | 1.66 | 610 | kg/m³ | No
Brick | Clay brick | Masonry bricks made from clay, including fired, perforated, engineering, and facing bricks. | tonne | Tier 4 | 1.2 | 464 | 387 | 47.8 | 184 | 0.464 | 0.387 | 0.0478 | 0.184 | 0 | 0 | 1,000 | kg/tonne | No
Brick | Concrete brick | Concrete brick, block and roof tiles i.e. cinder block or concrete finishing brick/tile used in masonry. Not including any core fill material or reinforcing. | tonne | Tier 3 | 1.1 | 264 | 240 | 112 | 159 | 0.264 | 0.240 | 0.112 | 0.159 | 0 | 0 | 1,000 | kg/tonne | No
Brick | Stone brick | Stone tiles (wall and floor) and pavers including porcelain tiles, represented by granite and limestone quarry operations and surface preparation with stabilisation as needed. | tonne | Tier 4 | 1.2 | 542 | 452 | 67.1 | 239 | 0.542 | 0.452 | 0.0671 | 0.239 | 0 | 0 | 1,000 | kg/tonne | No
Aggregate | Quarried fill and base material | Various aggregates used as fill including quarry products, road base and ballast of differing size distributions. | tonne | Tier 3 | 1.1 | 10.2 | 9.24 | 3.26 | 6.66 | 0.0102 | 0.00924 | 0.00326 | 0.00666 | 0 | 0 | 1,000 | kg/tonne | No
Aggregate | Recycled fill material | Aggregates generated from a recycled or recovered resource (e.g. from crushed recycled concrete). | tonne | Tier 4 | 1.2 | 11.5 | 9.55 | 0.492 | 3.82 | 0.0115 | 0.00955 | 4.92E-04 | 0.00382 | 0 | 0 | 1,000 | kg/tonne | No
Aggregate | Stabilised sand | Sand used as fill or for stabilsation purposes, including various rates of stabliser inclusion from 7% to 25%. | m³ | Tier 2 | 1.05 | 361 | 344 | 67.8 | 185 | 0.206 | 0.197 | 0.0387 | 0.105 | 0 | 0 | 1,760 | kg/m³ | No
Asphalt | Asphalt | Any asphalt mix | tonne | Tier 2 | 1.05 | 141 | 134 | 5.83 | 71.4 | 0.141 | 0.134 | 0.00583 | 0.0714 | 0 | 0 | 1,000 | kg/tonne | No
Roof tiles | Clay and terracotta roof tiles | Clay and terracotta roof tiles. | tonne | Tier 4 | 1.2 | 682 | 568 | 47.8 | 310 | 0.682 | 0.568 | 0.0478 | 0.310 | 0 | 0 | 1,000 | kg/tonne | No
Roof tiles | Concrete roof tiles | Concrete brick, block and roof tiles i.e. cinder block or concrete finishing brick/tile used in masonry. Not including any core fill material or reinforcing. | tonne | Tier 3 | 1.1 | 264 | 240 | 112 | 159 | 0.264 | 0.240 | 0.112 | 0.159 | 0 | 0 | 1,000 | kg/tonne | No
Steel cladding/roofing | Steel sheeting - metallic coat | Steel cladding with a metallic coating including all base metal thicknesses (BMT) from 0.3 mm to 2.9mm. | m² | Tier 1 | 1.02 | 64.0 | 62.7 | 8.40 | 19.1 | 5.12 | 5.01 | 2.72 | 3.15 | 0 | 0 | 6.05 | kg/m² | No
Steel cladding/roofing | Steel sheeting - painted | Steel cladding that has been painted, including all base metal thicknesses (BMT) from 0.42 mm to 1.0 mm. | m² | Tier 1 | 1.02 | 25.4 | 24.9 | 9.49 | 14.8 | 5.49 | 5.38 | 2.98 | 3.47 | 0 | 0 | 4.28 | kg/m² | No
Aluminium cladding/roofing | Aluminium sheeting | Aluminium sheeting including range of thicknesses (BMT). | kg | Tier 4 | 1.2 | 20.8 | 17.4 | 5.48 | 11.8 | 20.8 | 17.4 | 5.48 | 11.8 | 0 | 0 | 1.00 | kg/kg | No
Cement cladding/roofing | GRC | Glass reinforced concrete (GRC) or glass fibre reinforced concrete including all uses (i.e. as cladding or roofing). | tonne | Tier 4 | 1.2 | 869 | 724 | 408 | 544 | 0.869 | 0.724 | 0.408 | 0.544 | 0 | 0 | 1,000 | kg/tonne | No
Cement cladding/roofing | Fibre cement board | Board made from fibre cement including compressed sheet, flooring, cladding, lining and roofing boards. Thickness from 4 mm to 22 mm. | m² | Tier 2 | 1.05 | 48.2 | 45.9 | 4.50 | 12.6 | 1.39 | 1.32 | 0.307 | 0.882 | 0.0251 | 0.00216 | 14.2 | kg/m² | No
Cement cladding/roofing | Plasterboard | Board made from plaster typically coated in paper. Thickness from 4 mm to 22 mm. | m² | Tier 4 | 1.2 | 8.20 | 6.83 | 1.49 | 3.37 | 0.473 | 0.394 | 0.175 | 0.304 | 0.393 | 0.0400 | 11.1 | kg/m² | No
Plastic cladding/roofing | Plastic sheeting | Plastic sheeting - various types of plastic inputs including polycarbonate. | m³ | Tier 4 | 1.2 | 13,800 | 11,500 | 485 | 7,570 | 11.5 | 9.61 | 0.441 | 6.35 | 0 | 0 | 1,190 | kg/m³ | No
Timber cladding | Timber weatherboards | Based on softwood timber used for weatherboards. Includes finger jointed, thermally modified timber, treated, untreated, surfaced, and sawn products. | m³ | Tier 2 | 1.05 | 349 | 332 | 31.6 | 195 | 0.725 | 0.690 | 0.0702 | 0.381 | 848 | 1.63 | 512 | kg/m³ | Yes
Timber cladding | Plywood | Plywood timber for bracing, structural (walling, flooring), formwork purposes. | m³ | Tier 2 | 1.05 | 968 | 922 | 235 | 498 | 1.77 | 1.69 | 0.396 | 0.978 | 841 | 1.64 | 509 | kg/m³ | Yes
Timber cladding | Particleboard | Particleboard including walling and flooring applications | m³ | Tier 2 | 1.05 | 880 | 838 | 322 | 650 | 1.23 | 1.17 | 0.488 | 0.915 | 1,140 | 1.62 | 711 | kg/m³ | Yes
Structural insulated panel | Panel - SIP ≤100mm | Structural Insulated Panels (SIP) of thickness less than or equal to 100 mm, including wall and roof panels. | m² | Tier 2 | 1.05 | 67.2 | 64.0 | 7.15 | 42.3 | 5.16 | 4.92 | 1.10 | 3.64 | 0 | 0 | 11.6 | kg/m² | No
Structural insulated panel | Panel - SIP >100mm | Structural Insulated Panels (SIP) of thickness greater than 100 mm and no thicker than 250 mm including wall and roof panels. | m² | Tier 2 | 1.05 | 89.0 | 84.8 | 36.5 | 55.6 | 5.11 | 4.87 | 1.55 | 3.76 | 0 | 0 | 14.8 | kg/m² | No
Glazing | Glass (treated or untreated) | Glass used in windows, doors, curtain wall purposes. Including single, double and triple glazing units. | kg | Tier 4 | 1.2 | 2.38 | 1.98 | 1.10 | 1.66 | 2.38 | 1.98 | 1.10 | 1.66 | 0 | 0 | 1.00 | kg/kg | No
Extruded aluminium | Aluminium extruded uncoated | Extruded aluminium uncoated. | tonne | Tier 2 | 1.05 | 30,200 | 28,800 | 3,490 | 17,400 | 30.2 | 28.8 | 3.49 | 17.4 | 0 | 0 | 1,000 | kg/tonne | Yes
Extruded aluminium | Aluminium extruded powder coated | Extruded aluminium (powder coated). | tonne | Tier 2 | 1.05 | 32,000 | 30,500 | 5,150 | 18,200 | 32.0 | 30.5 | 5.15 | 18.2 | 0 | 0 | 1,000 | kg/tonne | Yes
Extruded aluminium | Aluminium extruded anodised | Extruded aluminium (anodised). | tonne | Tier 2 | 1.05 | 34,200 | 32,600 | 7,290 | 19,300 | 34.2 | 32.6 | 7.29 | 19.3 | 0 | 0 | 1,000 | kg/tonne | Yes
External shading | Aluminium louvre | Extruded aluminium (powder coated). | tonne | Tier 2 | 1.05 | 32,000 | 30,500 | 5,150 | 18,200 | 32.0 | 30.5 | 5.15 | 18.2 | 0 | 0 | 1,000 | kg/tonne | Yes
External shading | Aluminium construction | Extruded aluminium (powder coated). | tonne | Tier 2 | 1.05 | 32,000 | 30,500 | 5,150 | 18,200 | 32.0 | 30.5 | 5.15 | 18.2 | 0 | 0 | 1,000 | kg/tonne | Yes
External shading | Steel construction | Steel used for structural purposes that has undergone cold-rolled steel production route. | tonne | Tier 2 | 1.05 | 4,050 | 3,860 | 2,730 | 3,010 | 4.05 | 3.86 | 2.73 | 3.01 | 0 | 0 | 1,000 | kg/tonne | No
Ceilings & walls | Steel frame | Steel used for structural purposes that has undergone cold-rolled steel production route. | tonne | Tier 2 | 1.05 | 4,050 | 3,860 | 2,730 | 3,010 | 4.05 | 3.86 | 2.73 | 3.01 | 0 | 0 | 1,000 | kg/tonne | No
Ceilings & walls | Timber frame | Softwood timber. Most common species radiata pine. Includes treated, untreated, surfaced, and sawn products. | m³ | Tier 2 | 1.05 | 349 | 332 | 113 | 188 | 0.633 | 0.603 | 0.205 | 0.366 | 857 | 1.64 | 514 | kg/m³ | Yes
Ceilings & walls | AAC panel (inc. reinforced) | Autoclaved Aerated Concrete (AAC) panels including reinforcement | kg | Tier 4 | 1.2 | 0.641 | 0.535 | 0.373 | 0.451 | 0.641 | 0.535 | 0.373 | 0.451 | 0 | 0 | 1.00 | kg/kg | No
Ceilings & walls | Plasterboard | Board made from plaster typically coated in paper. Thickness from 4 mm to 22 mm. | m² | Tier 4 | 1.2 | 8.20 | 6.83 | 1.49 | 3.37 | 0.473 | 0.394 | 0.175 | 0.304 | 0.393 | 0.0400 | 11.1 | kg/m² | No
Ceilings & walls | Ceiling tile | Used as a lay in suspended ceiling systems. Includes various ceiling tile types made from various materials including mineral wool, perlite, clay. | m² | Tier 3 | 1.1 | 7.95 | 7.23 | 1.30 | 4.28 | 1.44 | 1.31 | 0.182 | 0.875 | 0 | 0 | 4.89 | kg/m² | No
Ceilings & walls | Particleboard wall/ceiling | Particleboard for walling or ceiling purposes (i.e. finished wall panel including coating). | m³ | Tier 2 | 1.05 | 663 | 631 | 177 | 433 | 1.01 | 0.959 | 0.286 | 0.662 | 1,080 | 1.67 | 654 | kg/m³ | Yes
Ceilings & walls | MDF | Medium density fibreboard (MDF) for decorative purposes (i.e. finished wall panel including coating). | m³ | Tier 2 | 1.05 | 1,320 | 1,250 | 526 | 815 | 1.83 | 1.74 | 0.714 | 1.13 | 1,230 | 1.70 | 722 | kg/m³ | Yes
Ceilings & walls | Fibre cement sheet | Board made from fibre cement including compressed sheet, flooring, cladding, lining and roofing boards. Thickness from 4 mm to 22 mm. | m² | Tier 2 | 1.05 | 48.2 | 45.9 | 4.50 | 12.6 | 1.39 | 1.32 | 0.307 | 0.882 | 0.0251 | 0.00216 | 14.2 | kg/m² | No
Ceilings & walls | Glass | Glass used in windows, doors, curtain wall purposes. Including single, double and triple glazing units. | kg | Tier 4 | 1.2 | 2.38 | 1.98 | 1.10 | 1.66 | 2.38 | 1.98 | 1.10 | 1.66 | 0 | 0 | 1.00 | kg/kg | No
Pavers/tiles | Concrete paver/tile | Concrete brick, block and roof tiles i.e. cinder block or concrete finishing brick/tile used in masonry. Not including any core fill material or reinforcing. | tonne | Tier 3 | 1.1 | 264 | 240 | 112 | 159 | 0.264 | 0.240 | 0.112 | 0.159 | 0 | 0 | 1,000 | kg/tonne | No
Pavers/tiles | Ceramic paver/tile | Ceramic tiles (wall and floor) and pavers including porcelain tiles. | kg | Tier 4 | 1.2 | 0.984 | 0.820 | 0.308 | 0.548 | 0.984 | 0.820 | 0.308 | 0.548 | 0 | 0 | 1.00 | kg/kg | No
Pavers/tiles | Stone paver/tile | Stone tiles (wall and floor) and pavers including porcelain tiles, represented by granite and limestone quarry operations and surface preparation with stabilisation as needed. | tonne | Tier 4 | 1.2 | 542 | 452 | 67.1 | 239 | 0.542 | 0.452 | 0.0671 | 0.239 | 0 | 0 | 1,000 | kg/tonne | No
Floors | Access flooring | Access floor (raised floor) including pedestal, base, componentry. Excluding finish top layer. | m² | Tier 3 | 1.1 | 83.6 | 76.0 | 19.0 | 38.2 | 1.42 | 1.29 | 0.306 | 0.826 | 0 | 0 | 46.3 | kg/m² | No
Floors | Carpet flooring | Carpet for flooring including carpet tiles. | m² | Tier 4 | 1.2 | 34.2 | 28.5 | 4.10 | 13.3 | 13.3 | 11.1 | 1.34 | 4.13 | 0 | 0 | 3.21 | kg/m² | No
Floors | Vinyl flooring | Vinyl flooring. | m² | Tier 3 | 1.1 | 37.8 | 34.4 | 5.63 | 15.9 | 8.64 | 7.85 | 0.868 | 3.12 | 0 | 0 | 5.10 | kg/m² | No
Floors | Rubber flooring | Rubber flooring. | m² | Tier 4 | 1.2 | 19.5 | 16.2 | 0.378 | 8.69 | 10.2 | 8.54 | 0.430 | 3.94 | 0 | 0 | 2.20 | kg/m² | No
Floors | Timber flooring | Hardwood timber. Includes treated, untreated, dressed, and sawn products. | m³ | Tier 2 | 1.05 | 591 | 563 | 104 | 347 | 0.804 | 0.765 | 0.126 | 0.466 | 1,170 | 1.54 | 744 | kg/m³ | No
Floors | Laminate flooring | Laminate flooring. | m² | Tier 4 | 1.2 | 5.69 | 4.74 | 2.67 | 3.71 | 0.814 | 0.679 | 0.384 | 0.531 | 0 | 0 | 6.98 | kg/m² | No
Floors | Hybrid flooring | Hybrid flooring. | m² | Tier 4 | 1.2 | 15.6 | 13.0 | 13.0 | 13.0 | 1.82 | 1.52 | 1.52 | 1.52 | 0 | 0 | 8.60 | kg/m² | No
Floors | Linoleum flooring | Linoleum flooring - made from various materials. | m² | Tier 3 | 1.1 | 3.99 | 3.63 | 3.60 | 3.61 | 1.72 | 1.56 | 1.23 | 1.34 | 0 | 0 | 2.69 | kg/m² | No
Floors | Epoxy flooring | Epoxy flooring - for use on concrete flooring or similar. | kg | Tier 4 | 1.2 | 3.84 | 3.20 | 2.45 | 2.80 | 3.84 | 3.20 | 2.45 | 2.80 | 0 | 0 | 1.00 | kg/kg | No
Roller doors | Roller doors | Roller door (i.e. sectional door or garage door) including all elements steel, electrical drives etc. | m² | Tier 4 | 1.2 | 132 | 110 | 96.7 | 103 | 5.67 | 4.72 | 3.26 | 3.99 | 0 | 0 | 25.9 | kg/m² | No
Windows & doors | Window - aluminium frame - generic | Represents a generic window or door as named in the material category. Includes key component materials. Square meter rate. | m² | Untiered | 1 | 255 | 255 | 46.7 | 159 | 11.1 | 11.1 | 2.03 | 6.93 | 0 | 0 | 23.0 | kg/m² | No
Windows & doors | Window - timber frame - generic | Represents a generic window or door as named in the material category. Includes key component materials. Square meter rate. | m² | Untiered | 1 | 327 | 327 | 57.9 | 194 | 10.9 | 10.9 | 1.93 | 6.45 | 5.99 | 0.199 | 30.1 | kg/m² | No
Windows & doors | Door - timber with glazing - generic | Represents a generic window or door as named in the material category. Includes key component materials. Square meter rate. | m² | Untiered | 1 | 78.4 | 78.4 | 35.0 | 54.5 | 1.85 | 1.85 | 0.825 | 1.28 | 27.4 | 0.646 | 42.4 | kg/m² | No
Windows & doors | Door - steel with glazing - generic | Represents a generic window or door as named in the material category. Includes key component materials. Square meter rate. | m² | Untiered | 1 | 190 | 190 | 116 | 138 | 3.67 | 3.67 | 2.24 | 2.67 | 0 | 0 | 51.7 | kg/m² | No
Windows & doors | Door - fully glazed - minor aluminium frame - generic | Represents a generic window or door as named in the material category. Includes key component materials. Square meter rate. | m² | Untiered | 1 | 322 | 322 | 76.4 | 199 | 7.32 | 7.32 | 1.74 | 4.53 | 0 | 0 | 44.0 | kg/m² | No
Windows & doors | Door - aluminium with glazing - generic | Represents a generic window or door as named in the material category. Includes key component materials. Square meter rate. | m² | Untiered | 1 | 415 | 415 | 68.2 | 245 | 14.3 | 14.3 | 2.34 | 8.41 | 0 | 0 | 29.1 | kg/m² | No
Windows & doors | Door - timber solid - generic | Represents a generic window or door as named in the material category. Includes key component materials. Square meter rate. | m² | Untiered | 1 | 117 | 117 | 62.3 | 82.8 | 1.89 | 1.89 | 1.00 | 1.34 | 68.8 | 1.11 | 62.0 | kg/m² | No
Windows & doors | Door - steel solid - generic | Represents a generic window or door as named in the material category. Includes key component materials. Square meter rate. | m² | Untiered | 1 | 399 | 399 | 271 | 299 | 4.07 | 4.07 | 2.76 | 3.05 | 0 | 0 | 98.0 | kg/m² | No
Windows & doors | Revolving door - glass, aluminium, steel - generic | Represents a generic window or door as named in the material category. Includes key component materials. Square meter rate. | m² | Untiered | 1 | 1,670 | 1,670 | 360 | 1,010 | 10.2 | 10.2 | 2.20 | 6.19 | 26.3 | 0.160 | 164 | kg/m² | No
Ceilings & walls | Wall system steel frame - 1 side plasterboard (92mm stud) | Represents a generic wall or ceiling system as named in the material category. Includes framing and sheeting. | m² | Untiered | 1 | 15.0 | 15.0 | 8.31 | 10.6 | 1.02 | 1.02 | 0.567 | 0.720 | 0.496 | 0.0338 | 14.7 | kg/m² | No
Ceilings & walls | Wall system steel frame - 2 sides plasterboard (92mm stud) | Represents a generic wall or ceiling system as named in the material category. Includes framing and sheeting. | m² | Untiered | 1 | 20.8 | 20.8 | 10.5 | 14.3 | 0.770 | 0.770 | 0.387 | 0.530 | 0.991 | 0.0366 | 27.1 | kg/m² | No
Ceilings & walls | Wall system steel frame - 2 sides plasterboard (150 mm stud) | Represents a generic wall or ceiling system as named in the material category. Includes framing and sheeting. | m² | Untiered | 1 | 26.6 | 26.6 | 14.3 | 18.6 | 0.934 | 0.934 | 0.504 | 0.654 | 0.991 | 0.0348 | 28.5 | kg/m² | No
Ceilings & walls | Wall system steel frame - 1 side plasterboard (150 mm stud) | Represents a generic wall or ceiling system as named in the material category. Includes framing and sheeting. | m² | Untiered | 1 | 20.7 | 20.7 | 12.2 | 14.8 | 1.29 | 1.29 | 0.758 | 0.923 | 0.496 | 0.0308 | 16.1 | kg/m² | No
Ceilings & walls | Wall system timber frame - 2 sides plasterboard | Represents a generic wall or ceiling system as named in the material category. Includes framing and sheeting. | m² | Untiered | 1 | 15.0 | 15.0 | 5.40 | 9.44 | 0.500 | 0.500 | 0.180 | 0.315 | 9.43 | 0.315 | 30.0 | kg/m² | No
Ceilings & walls | Wall system timber frame - 1 side plasterboard | Represents a generic wall or ceiling system as named in the material category. Includes framing and sheeting. | m² | Untiered | 1 | 9.12 | 9.12 | 3.23 | 5.66 | 0.520 | 0.520 | 0.184 | 0.322 | 8.94 | 0.509 | 17.6 | kg/m² | No
Ceilings & walls | AAC and steel based system - generic | Represents a generic wall or ceiling system as named in the material category. Includes framing and sheeting. | m² | Untiered | 1 | 63.4 | 63.4 | 39.2 | 45.6 | 0.966 | 0.966 | 0.597 | 0.695 | 0 | 0 | 65.6 | kg/m² | No
Ceilings & walls | Ceiling system steel frame suspended (plasterboard) | Represents a generic wall or ceiling system as named in the material category. Includes framing and sheeting. | m² | Untiered | 1 | 10.7 | 10.7 | 5.44 | 7.39 | 0.788 | 0.788 | 0.400 | 0.543 | 0.496 | 0.0364 | 13.6 | kg/m² | No
Ceilings & walls | Ceiling system steel frame suspended (fibre cement) | Represents a generic wall or ceiling system as named in the material category. Includes framing and sheeting. | m² | Untiered | 1 | 19.9 | 19.9 | 6.59 | 13.1 | 1.66 | 1.66 | 0.549 | 1.10 | 0.0234 | 0.00195 | 12.0 | kg/m² | No
Ceilings & walls | Ceiling system steel frame suspended (mineral tile) | Represents a generic wall or ceiling system as named in the material category. Includes framing and sheeting. | m² | Untiered | 1 | 12.2 | 12.2 | 4.20 | 8.08 | 1.94 | 1.94 | 0.666 | 1.28 | 0 | 0 | 6.30 | kg/m² | No
Ceilings & walls | Ceiling system aluminum frame suspended (powder coated aluminium) | Represents a generic wall or ceiling system as named in the material category. Includes framing and sheeting. | m² | Untiered | 1 | 259 | 259 | 41.7 | 148 | 32.0 | 32.0 | 5.15 | 18.2 | 0 | 0 | 8.10 | kg/m² | No
Curtain wall | Aluminium unitised type 1: 100% DGU 8T-16-44.2 | Represents a generic curtain wall as named in the material category. Includes glass, framing, spandrel/cladding material in one square meter rate. | m² | Untiered | 1 | 435 | 435 | 110 | 264 | 8.56 | 8.56 | 2.16 | 5.19 | 0 | 0 | 50.8 | kg/m² | No
Curtain wall | Aluminium unitised type 2: aluminium cladding, 50% DGU 8T-16-44.2 | Represents a generic curtain wall as named in the material category. Includes glass, framing, spandrel/cladding material in one square meter rate. | m² | Untiered | 1 | 656 | 656 | 129 | 382 | 16.9 | 16.9 | 3.33 | 9.88 | 0 | 0 | 38.7 | kg/m² | No
Curtain wall | Aluminium unitised type 3: aluminium cladding with vertical fins, 50% DGU 8T-16-44.2 | Represents a generic curtain wall as named in the material category. Includes glass, framing, spandrel/cladding material in one square meter rate. | m² | Untiered | 1 | 877 | 877 | 167 | 509 | 19.1 | 19.1 | 3.65 | 11.1 | 0 | 0 | 45.8 | kg/m² | No
Curtain wall | Aluminium unitised type 4: aluminium cladding, 50% TGU 8T-16-6-16-44.2 | Represents a generic curtain wall as named in the material category. Includes glass, framing, spandrel/cladding material in one square meter rate. | m² | Untiered | 1 | 664 | 664 | 138 | 390 | 14.3 | 14.3 | 2.97 | 8.40 | 0 | 0 | 46.4 | kg/m² | No
Curtain wall | Aluminium unitised type 5: insulated shadow box, 50% DGU 8T-16-44.2 | Represents a generic curtain wall as named in the material category. Includes glass, framing, spandrel/cladding material in one square meter rate. | m² | Untiered | 1 | 572 | 572 | 133 | 342 | 10.5 | 10.5 | 2.43 | 6.27 | 0 | 0 | 54.5 | kg/m² | No
Curtain wall | Aluminium unitised type 6: GRC cladding, 50% DGU 8T-16-44.2 | Represents a generic curtain wall as named in the material category. Includes glass, framing, spandrel/cladding material in one square meter rate. | m² | Untiered | 1 | 766 | 766 | 158 | 448 | 11.2 | 11.2 | 2.31 | 6.57 | 0 | 0 | 68.2 | kg/m² | No
Curtain wall | Aluminium unitised type 7: opaque panel, 100% aluminium cladding | Represents a generic curtain wall as named in the material category. Includes glass, framing, spandrel/cladding material in one square meter rate. | m² | Untiered | 1 | 1,190 | 1,190 | 199 | 680 | 33.6 | 33.6 | 5.62 | 19.2 | 0 | 0 | 35.4 | kg/m² | No
Curtain wall | Double skin type 1: deep cavity aluminium façade, 100% single + DGU 66.2 + 8T-16-44.2 | Represents a generic curtain wall as named in the material category. Includes glass, framing, spandrel/cladding material in one square meter rate. | m² | Untiered | 1 | 1,300 | 1,300 | 363 | 802 | 9.70 | 9.70 | 2.70 | 5.96 | 0 | 0 | 135 | kg/m² | No
Curtain wall | Double skin type 2: narrow cavity aluminium façade, 100% single + DGU 66.2 + 8T-16-44.2 | Represents a generic curtain wall as named in the material category. Includes glass, framing, spandrel/cladding material in one square meter rate. | m² | Untiered | 1 | 674 | 674 | 179 | 412 | 7.74 | 7.74 | 2.06 | 4.73 | 0 | 0 | 87.0 | kg/m² | No
Lifts | Category 5, 6 for high rise buildings (>10 floors) | Lift (elevator) classified as category 5 and 6 from ISO 25745. Typically used in high use environments, shopping centres, high-rise commercial.residential (10+ floors). Includes all elements of a lift installation i.e. lift cars, fittings, finishes, drive elements, electronics, guide rails, counterweights, ropes etc. | # | Tier 4 | 1.2 | 3.11E+05 | 2.59E+05 | 99,900 | 1.67E+05 | 0 | 0 | 0 | 0 | 0 | 0 |  | kg/# | No
Lifts | Category 3, 4 for medium rise buildings (4-10 floors) | Lift (elevator) classified as category 3 and 4 from ISO 25745. Typically used in medium rise (4-10 floor). Includes all elements of a lift installation i.e. lift cars, fittings, finishes, drive elements, electronics, guide rails, counterweights, ropes etc. | # | Tier 4 | 1.2 | 1.41E+05 | 1.17E+05 | 4,490 | 41,500 | 0 | 0 | 0 | 0 | 0 | 0 |  | kg/# | No
Lifts | Category 1, 2 for low rise buildings (<4 floors) | Lift (elevator) classified as category 1 and 2 from ISO 25745. Typically used in low rise (less 4 floors) building. Includes all elements of a lift installation i.e. lift cars, fittings, finishes, drive elements, electronics, guide rails, counterweights, ropes etc. | # | Tier 4 | 1.2 | 34,600 | 28,800 | 4,500 | 14,200 | 0 | 0 | 0 | 0 | 0 | 0 |  | kg/# | No
Escalator | Escalator | Escalator/travelator. Including all componentry (i.e. truss, stairs, rails and balustrade, drive train etc.) | # | Tier 4 | 1.2 | 1.42E+05 | 1.18E+05 | 20,300 | 50,500 | 0 | 0 | 0 | 0 | 0 | 0 |  | 0 | No
Mechanical, electrical, and plumbing (MEP) | Low or mid rise office, hotel or retail building (≤10 floors) | Determination of a generic buildings services rate as named in the material category. Includes mechanical, electrical and heating, ventilation and air conditioning. | m² | Untiered | 1 | 67.0 | 67.0 | 41.3 | 55.3 | 3.11 | 3.11 | 2.77 | 2.95 | 0 | 0 | 18.8 | kg/m² | No
Mechanical, electrical, and plumbing (MEP) | Residential building | Determination of a generic buildings services rate as named in the material category. Includes mechanical, electrical and heating, ventilation and air conditioning. | m² | Untiered | 1 | 57.4 | 57.4 | 41.2 | 46.8 | 2.69 | 2.69 | 2.26 | 2.26 | 0 | 0 | 20.7 | kg/m² | No
Mechanical, electrical, and plumbing (MEP) | Warehouse or industrial building | Determination of a generic buildings services rate as named in the material category. Includes mechanical, electrical and heating, ventilation and air conditioning. | m² | Untiered | 1 | 13.4 | 13.4 | 11.8 | 12.6 | 2.77 | 2.77 | 1.59 | 2.18 | 0 | 0 | 5.77 | kg/m² | No
Mechanical, electrical, and plumbing (MEP) | High rise office, hotel or retail building (>10 floors) | Determination of a generic buildings services rate as named in the material category. Includes mechanical, electrical and heating, ventilation and air conditioning. | m² | Untiered | 1 | 74.8 | 74.8 | 48.9 | 62.6 | 3.88 | 3.88 | 2.88 | 3.24 | 0 | 0 | 19.3 | kg/m² | No
Mechanical, electrical, and plumbing (MEP) | Hospital or high services intensity building | Determination of a generic buildings services rate as named in the material category. Includes mechanical, electrical and heating, ventilation and air conditioning. | m² | Untiered | 1 | 74.8 | 74.8 | 55.1 | 66.0 | 3.95 | 3.95 | 2.91 | 3.29 | 0 | 0 | 20.1 | kg/m² | No
Other | Other | Other/miscellaneous material | kg | Untiered | 1 | 4.76 | 4.76 | 1.17 | 2.94 | 4.76 | 4.76 | 1.17 | 2.94 | 0 | 0 | 1.00 | kg/kg | 0

## AAC_block
Solid AAC
Sub-category description: | Autoclaved Aerated Concrete (AAC) blocks without reinforcing or fill.
Qualitative assessment: | No Australian based suppliers. 2 International EPDs for 4 products. Unsure whether these EPDs represent supply into Australia Poor representation of the market.
Geographical rating | Tier 4
EF source data rating | Tier 1
Market coverage rating | Tier 4
TOTAL | Tier 4
Notes:
Data sources and statistics:
|  |  | Upfront carbon emissions |  | Upfront carbon storage
| Solid AAC | Declared unit | Upfront carbon emissions (kg CO2e/quantity | Upfront carbon emissions (kg CO2e/kg) | Upfront carbon storage (kg CO2e/quantity | Upfront carbon storage (kg CO2e/kg)
|  | Quantity | m³ | kg | m³ | kg
|  | Max | 232 | 0.6033333 | 0 | 0
|  | Min | 150.247 | 0.3338822 | 0 | 0
|  | Average | 190.06175 | 0.4369081 | 0 | 0
List
| AAC, , Autoclaved Aerated Concrete (Ytong) (Turkey) | m³ | 150.247 | 0.3338822 | 0 | 0
| AAC, , Autoclaved Aerated Concrete blocks, Active (Gasbeton) (Italy) | m³ | 181 | 0.6033333 | 0 | 0
| AAC, , Autoclaved Aerated Concrete blocks, Evolution (Gasbeton) (Italy) | m³ | 197 | 0.4104167 | 0 | 0
| AAC, , Autoclaved Aerated Concrete blocks, Sysmic Idro (Gasbeton) (Italy) | m³ | 232 | 0.4 | 0 | 0

## AAC_panel
AAC reinforced
Sub-category description: | Autoclaved Aerated Concrete (AAC) panels including reinforcement
Qualitative assessment: | 1 Australian based suppliers. Poor representation of the market.
Geographical rating | Tier 1
EF source data rating | Tier 1
Market coverage rating | Tier 4
TOTAL | Tier 4
Notes:
Data sources and statistics:
|  |  | Upfront carbon emissions |  | Upfront carbon storage
| AAC reinforced | Declared unit | Upfront carbon emissions (kg CO2e/quantity | Upfront carbon emissions (kg CO2e/kg) | Upfront carbon storage (kg CO2e/quantity | Upfront carbon storage (kg CO2e/kg)
|  | Quantity | kg | kg | kg | kg
|  | Max | 0.5345649 | 0.5345649 | 0 | 0
|  | Min | 0.3732106 | 0.3732106 | 0 | 0
|  | Average | 0.4508262 | 0.4508262 | 0 | 0
List
| AAC reinforced, , Powerfloor 75 AAC reinforced (Hebel) (Australia) | kg | 0.4015248 | 0.4015248 | 0 | 0
| AAC reinforced, , Powerfloor 150 DP AAC reinforced (Hebel) (Australia) | kg | 0.52217 | 0.52217 | 0 | 0
| AAC reinforced, , Powerfloor 250 DP Joint Edge AAC reinforced (Hebel) (Australia) | kg | 0.5345649 | 0.5345649 | 0 | 0
| AAC reinforced, , PowerPanel STD 75 AAC reinforced (Hebel) (Australia) | kg | 0.3732106 | 0.3732106 | 0 | 0
| AAC reinforced, , PowerPanel 100 tongue and groove AAC reinforced (Hebel) (Australia) | kg | 0.4291058 | 0.4291058 | 0 | 0
| AAC reinforced, , PowerPanel 200 tongue and groove AAC reinforced (Hebel) (Australia) | kg | 0.4443857 | 0.4443857 | 0 | 0
| AAC reinforced, , PowerPanel 300 tongue and groove AAC reinforced (Hebel) (Australia) | kg | 0.4508215 | 0.4508215 | 0 | 0

## Access_floor
Access flooring
Sub-category description: | Access floor (raised floor) including pedestal, base, componentry. Excluding finish top layer.
Qualitative assessment: | 28 Australian EPD products. From 2 Suppliers with large global presence. Unknown how large or diverse products on market are. Reasonable number of products.
Geographical rating | Tier 2
EF source data rating | Tier 1
Market coverage rating | Tier 3
TOTAL | Tier 3
Notes:
Data sources and statistics:
|  |  | Upfront carbon emissions |  | Upfront carbon storage
| Access flooring | Declared unit | Upfront carbon emissions (kg CO2e/quantity | Upfront carbon emissions (kg CO2e/kg) | Upfront carbon storage (kg CO2e/quantity | Upfront carbon storage (kg CO2e/kg)
|  | Quantity | m² | kg | m² | kg
|  | Max | 76 | 1.292517 | 0 | 0
|  | Min | 19 | 0.3058385 | 0 | 0
|  | Average | 38.24306 | 0.8262208 | 0 | 0
List
| Access floor, , Icon Data HPL access floor system (ASP Accees Floors) (Australia) | m² | 36.4135 | 0.9409173 | 0 | 0
| Icon Air, , Icon Air access floor system (ASP Accees Floors) (Australia) | m² | 33.1119 | 0.8668037 | 0 | 0
| Access floor, , Icon X access floor system (ASP Accees Floors) (Australia) | m² | 32.7117 | 0.8653889 | 0 | 0
| Access floor, , Urban X S2 access floor system - medium (ASP Accees Floors) (Australia) | m² | 19 | 0.3454734 | 0 | 0
| Access floor, , Urban X S2 access floor system - heavy (ASP Accees Floors) (Australia) | m² | 23 | 0.3781775 | 0 | 0
| Access floor, , Urban X S2 access floor system - extra heavy (ASP Accees Floors) (Australia) | m² | 25 | 0.3817843 | 0 | 0
| Access floor, , Urban X S4 access floor system - medium (ASP Accees Floors) (Australia) | m² | 20 | 0.3614872 | 0 | 0
| Access floor, , Urban X S4 access floor system - heavy (ASP Accees Floors) (Australia) | m² | 23 | 0.3761366 | 0 | 0
| Access floor, , Urban X S4 access floor system - extra heavy (ASP Accees Floors) (Australia) | m² | 26 | 0.3950647 | 0 | 0
| Access floor, , Urban X S6 access floor system - medium (ASP Accees Floors) (Australia) | m² | 20.3 | 0.3625842 | 0 | 0
| Access floor, , Urban X S6 access floor system - heavy (ASP Accees Floors) (Australia) | m² | 24 | 0.3882992 | 0 | 0
| Access floor, , Urban X S6 access floor system - extra heavy (ASP Accees Floors) (Australia) | m² | 26.5 | 0.3986641 | 0 | 0
| Access floor, , Urban IL S2 access floor system (ASP Accees Floors) (Australia) | m² | 20 | 0.3058385 | 0 | 0
| Access floor, , Urban IL S4 access floor system (ASP Accees Floors) (Australia) | m² | 21 | 0.319518 | 0 | 0
| Access floor, , Urban IL S6 access floor system - extra heavy (ASP Accees Floors) (Australia) | m² | 21 | 0.3163413 | 0 | 0
| Access floor, , ConCore 800 (Tate Asia-Pacific Pty td) (Australia) | m² | 34 | 1.144781 | 0 | 0
| Access floor, , ConCore 1000 (Tate Asia-Pacific Pty td) (Australia) | m² | 37 | 1.167192 | 0 | 0
| Access floor, , ConCore 1250 (Tate Asia-Pacific Pty td) (Australia) | m² | 39 | 1.160714 | 0 | 0
| Access floor, , ConCore 1500 (Tate Asia-Pacific Pty td) (Australia) | m² | 50 | 1.210654 | 0 | 0
| Access floor, , ConCore 2000 (Tate Asia-Pacific Pty td) (Australia) | m² | 59 | 1.231733 | 0 | 0
| Access floor, , ConCore 2500 (Tate Asia-Pacific Pty td) (Australia) | m² | 64 | 1.230769 | 0 | 0
| Access floor, , ConCore 3000 (Tate Asia-Pacific Pty td) (Australia) | m² | 71 | 1.243433 | 0 | 0
| Access floor, , ConCore 1000 with HPL (Tate Asia-Pacific Pty td) (Australia) | m² | 41 | 1.220238 | 0 | 0
| Access floor, , ConCore 1250 with HPL (Tate Asia-Pacific Pty td) (Australia) | m² | 45 | 1.267606 | 0 | 0
| Access floor, , ConCore 1500 with HPL (Tate Asia-Pacific Pty td) (Australia) | m² | 55 | 1.276102 | 0 | 0
| Access floor, , ConCore 2000 with HPL (Tate Asia-Pacific Pty td) (Australia) | m² | 64 | 1.287726 | 0 | 0
| Access floor, , ConCore 2500 with HPL (Tate Asia-Pacific Pty td) (Australia) | m² | 69 | 1.284916 | 0 | 0
| Access floor, , ConCore 3000 with HPL (Tate Asia-Pacific Pty td) (Australia) | m² | 76 | 1.292517 | 0 | 0
| Access floors, , Evo Access Floor System - Middle East (ASP Access Floors) (Australia) | m² | 34.0115 | 0.9395442 | 0 | 0

## Aluminium_cladding
Aluminium cladding
Sub-category description: | Aluminium sheeting including range of thicknesses (BMT).
Qualitative assessment: | Single supplier Australasian EPD. Two products. Unknown market
Geographical rating | Tier 3
EF source data rating | Tier 4
Market coverage rating | Tier 4
TOTAL | Tier 4
Important to consider in the context of base metal thickness (BMT) and size of sheet not cladding area (shape of sheet i.e. corrugation and overlapping means area of sheet is more than area to be clad). Recommended to use kg CO2e/kg EF when BMT and mass is known.
Notes:
Data sources and statistics:
|  |  | Upfront carbon emissions |  | Upfront carbon storage
| Aluminium cladding | Declared unit | Upfront carbon emissions (kg CO2e/quantity | Upfront carbon emissions (kg CO2e/kg) | Upfront carbon storage (kg CO2e/quantity | Upfront carbon storage (kg CO2e/kg)
|  | Quantity | kg | kg | kg | kg
|  | Max | 17.35772 | 17.35772 | 0 | 0
|  | Min | 5.480333 | 5.480333 | 0 | 0
|  | Average | 11.81255 | 11.81255 | 0 | 0
List
| Aluminium cladding, , Alumigard plus 0.90mm (Colorcote) (New Zealand) | kg | 17.35772 | 17.35772 | 0 | 0
| Aluminium cladding, , Alumigard 0.90mm (Colorcote) (New Zealand) | kg | 17.27642 | 17.27642 | 0 | 0
| Aluminium cladding, , Aluminium cladding - anodised - Boards Ripple-200 (Nu-Wall) (Global) | kg | 7.135733 | 7.135733 | 0 | 0
| Aluminium cladding, , Aluminium cladding - powder coated - Boards Ripple-200 (Nu-Wall) (Global) | kg | 5.480333 | 5.480333 | 0 | 0

## Aluminium_extru_anodised
Aluminium extruded uncoated
Sub-category description: | Extruded aluminium (anodised).
Qualitative assessment: | Australian production represented by industry study other areas well represented by EPDs. Competitive international marketplace well represented. China biggest exporter to world market. Market share of import/domestic information is unclear in terms of numbers though facades (in particularly large orders are typically from offshore suppliers - façade workshop Dec 23) strong representation from big global producers. Weighted average not possible. Comparison average value is good. Wide range of manufacturers (internationally)
Geographical rating | Tier 2 | [5 empty] | Anodised (Max) | 1.9
EF source data rating | Tier 2 | [5 empty] | Powder coated (max) | 0.83
Market coverage rating | Tier 2 | [8 empty] | GWPt
TOTAL | Tier 2 | [5 empty] | Sistem | Aluminium (uncoated) | Data (environdec.com) | 12.9
[7 empty] | Sistem | Aluminium (anodised) | Data (environdec.com) | 13.7 | 106.2% | 0.8
Notes: | Using EFs determined in aluminium_extruded than multiplying by a factor for anodising as determined using additional referenced data | [5 empty] | Sistem | Aluminium (powder coated) | Data (environdec.com) | 13.2 | 102.3% | 0.3
Data sources and statistics: | [6 empty] | Kurtoglu | Aluminium (uncoated) | EPD, Uncoated_EPD (environdec.com) | 5.17
|  |  | Upfront carbon emissions |  | Upfront carbon storage |  | Kurtoglu | Aluminium (anodised) | EPD, Anodised_EPD (environdec.com) | 6.54 | 126.5% | 1.37
| Aluminium extruded uncoated | Declared unit | Upfront carbon emissions (kg CO2e/quantity | Upfront carbon emissions (kg CO2e/kg) | Upfront carbon storage (kg CO2e/quantity | Upfront carbon storage (kg CO2e/kg) | Kurtoglu | Aluminium (powder coated) | POWDER COATED_EPD (environdec.com) | 6 | 116.1% | 0.83
|  | Quantity | tonne | kg | tonne | kg
|  | Max | 32600 | 32.6 | 0 | 0 | Muskita | Aluminium (uncoated) | calculated from figures | 17.67
|  | Min | 7294.15 | 7.29415 | 0 | 0 | Muskita | Aluminium (anodised) | Data (environdec.com) | 18.6 | 105.3% | 0.93 | Noting from figure 5% of aluminium production with electricity and fuels
|  | Average (Weighted) | 19299.68 | 19.29968 | 0 | 0 | Muskita | Aluminium (powder coated) | Data (environdec.com) | 18.5 | 104.7% | 0.83 | Noting from figure 4% of aluminium production with electricity and fuels
|  | Average | 16351.61 | 16.35161 | 0 | 0
| List | [5 empty] | Burak | Aluminium (uncoated) | Data (environdec.com) | 11.7
| Aluminium, China, Hyperion Aluminium Profiles manufactured in China (Envirobuild) (China) | tonne | 24362 | 24.362 | 0 | 0 | Burak | Aluminium (anodised) | Data (environdec.com) | 13.6 | 116.2% | 1.9
| Aluminium, China, Extruded aluminium out of China (Jiangyin Jianbang) (China) | tonne | 26561.3 | 26.5613 | 0 | 0 | Burak | Aluminium (powder coated) | Data (environdec.com) | 12.1 | 103.4% | 0.4
| Aluminium, China, Thermal break aluminium profile out of China (Jiangyin Jianbang) (China) | tonne | 26860.2 | 26.8602 | 0 | 0
| Aluminium, Global, Hydro recycled low carbon aluminium profiles (Hydro) (Europe) | tonne | 5567.54 | 5.56754 | 0 | 0 | ASAS | Aluminium (uncoated) | Data (environdec.com) | 13.9
| Aluminium, Global, Extruded aluminium profile 70% recycled aluminium out of Greece (Sanlev) (Greece) | tonne | 10936.2 | 10.9362 | 0 | 0 | ASAS | Aluminium (anodised) | Data (environdec.com) | 15.2 | 109.4% | 1.3
| Aluminium, Global, Primary aluminium out of India (Vedanta) (India) | tonne | 26507.57 | 26.50757 | 0 | 0 | ASAS | Aluminium (powder coated) | Data (environdec.com) | 14.3 | 102.9% | 0.4
| Aluminium, China, CNA-CNA-CNA (China) extruded aluminium (Industry wide) (China) | tonne | 23641.3 | 23.6413 | 0 | 0
| Aluminium, Global, OCA-OCA-GCC scenario (Oceania > Gulf cooperation council) extruded aluminium (Industry wide) (Oceania) | tonne | 14641.3 | 14.6413 | 0 | 0 | Tuna Aluminium | Aluminium (uncoated) | Data (environdec.com) | 19.1
| Aluminium, Global, AFR-EUR-EUR scenario (Africa > Europe) extruded aluminium (Industry wide) (Africa) | tonne | 10741.3 | 10.7413 | 0 | 0 | Tuna Aluminium | Aluminium (anodised) | Data (environdec.com) | 20.1 | 105.2% | 1
| Aluminium, Global, SAM-SAM-CAN scenario (South America > Canada) extruded aluminium (Industry wide) (South America) | tonne | 8741.3 | 8.7413 | 0 | 0 | Tuna Aluminium | Aluminium (powder coated) | Data (environdec.com) | 19.7 | 103.1% | 0.6
| Aluminium, Australia, Proxy for Australia using oceania value extruded aluminium (Industry wide) (Australia) | tonne | 14641.3 | 14.6413 | 0 | 0
| Aluminium, Extruded, Extruded aluminium and extruded thermal break extruded aluminium (Galuminium) (China) | tonne | 30700 | 30.7 | 0 | 0 | Spanish Aluminium Association | Aluminium (uncoated) - added max variation | calculated from figures | 7.4304
| Aluminium, Global, Hydro recycled low carbon aluminium profiles - UK (Hydro) (UK) | tonne | 5394.15 | 5.39415 | 0 | 0 | Spanish Aluminium Association | Aluminium (anodised) - added from max variation | Data (environdec.com) | 8.64 | 116.3% | 1.2096 | Noting from Figure - anodising approx. 14% of impact
| Aluminium, Extruded, Extruded aluminium (uncoated) (Sistem) (Turkey) | tonne | 14800 | 14.8 | 0 | 0 | Spanish Aluminium Association | Aluminium (powder coated) - added from max variation | Data (environdec.com) | 7.84 | 105.5% | 0.4096 | Noting from figure - coating approx. 7% of impact
| Aluminium, Extruded, Extruded aluminium (uncoated) (Kurtoglu) (Turkey) | tonne | 7070 | 7.07 | 0 | 0
| Aluminium, Extruded, Extruded aluminium (uncoated) (Muskita) (Global) | tonne | 19570 | 19.57 | 0 | 0 | Saray | Aluminium (uncoated) | Data (environdec.com) | 9.87
| Aluminium, Extruded, Extruded aluminium (uncoated) (Burak) (Turkey) | tonne | 13600 | 13.6 | 0 | 0 | Saray | Aluminium (anodised) | Data (environdec.com) | 9.91 | 100.4% | 0.04
| Aluminium, Extruded, Extruded aluminium (uncoated) (ASAS) (Turkey) | tonne | 15800 | 15.8 | 0 | 0 | Saray | Aluminium (powder coated) | Data (environdec.com) | 10 | 101.3% | 0.13
| Aluminium, Extruded, Extruded aluminium (uncoated) (Tuna Aluminium) (Global) | tonne | 21000 | 21 | 0 | 0
| Aluminium, Extruded, Extruded aluminium (uncoated) (Spanish Aluminium Association) (Spanish) | tonne | 9330 | 9.33 | 0 | 0 | AlTaiseer | Aluminium (uncoated) | Data (environdec.com) | 15.6
| Aluminium, Extruded, Extruded aluminium (uncoated) (Saray) (Turkey) | tonne | 11770 | 11.77 | 0 | 0 | AlTaiseer | Aluminium (anodised) | Data (environdec.com) | 17.4 | 111.5% | 1.8
| Aluminium, Extruded, Extruded aluminium (uncoated) (Al Taiseer) (Saudi Arabia) | tonne | 17500 | 17.5 | 0 | 0 | AlTaiseer | Aluminium (powder coated) | Data (environdec.com) | 16.3 | 104.5% | 0.7
[7 empty] | 1.51 | Mt | Australian Aluminium production in 2022/23 | Excluding scrap and ores | https://aluminium.org.au/australian-industry/australian-aluminium/#:~:text=There%20are%20currently%20four%20aluminium,which%201.42%20Mt%20was%20exported.
[7 empty] | 1.42 | Mt | Exported 2022/23 | Excluding scrap and ores | https://aluminium.org.au/australian-industry/australian-aluminium/#:~:text=There%20are%20currently%20four%20aluminium,which%201.42%20Mt%20was%20exported.
[7 empty] | 0.738 | Mt | Imported 2022/23 | Excluding scrap and ores | https://aluminium.org.au/australian-industry/australian-aluminium/#:~:text=There%20are%20currently%20four%20aluminium,which%201.42%20Mt%20was%20exported.
[7 empty] | 0.09 | Mt | Domestic use (Australian made) 2022/23 |  | https://aluminium.org.au/australian-industry/australian-trade-statistics/
[7 empty] | 0.738 | Mt | Domestic use (Global made) 2022/23 |  | https://aluminium.org.au/australian-industry/australian-trade-statistics/
[7 empty] | 10.87% |  | Domestic use (Australian made) 2022/23 |  | https://aluminium.org.au/australian-industry/australian-trade-statistics/
[7 empty] | 44.57% |  | Domestic use (Global made) 2022/23 | Using import export values and data below of China being 50% of global market | https://aluminium.org.au/australian-industry/australian-trade-statistics/
[7 empty] | 44.57% |  | Domestic use (China made) 2022/23 | Using import export values and data below of China being 50% of global market
[7 empty] | Upfront carbon emissions (kg CO2e/quantity | Upfront carbon emissions (kg CO2e/kg)
[7 empty] | 14641.3 | 14.6413 | Australian average
[7 empty] | 13310.585 | 13.310585 | Global average (exc. China, Australia) | As below | Figure 8, LIFE CYCLE INVENTORY DATA AND ENVIRONMENTAL METRICS FOR THE PRIMARY ALUMINIUM INDUSTRY
[7 empty] | 26424.96 | 26.42496 | China average | China responsible for half of aluminium production | Figure 8, LIFE CYCLE INVENTORY DATA AND ENVIRONMENTAL METRICS FOR THE PRIMARY ALUMINIUM INDUSTRY
[9 empty] | SUMIFS (quantity) | SUMIFS (kg) | COUNTIFS
[9 empty] | 14641.3 | 14.6413 | 1
[9 empty] | 212969.36 | 212.96936 | 16
[9 empty] | 132124.8 | 132.1248 | 5

## Aluminium_extru_powdercoat
Aluminium extruded uncoated
Sub-category description: | Extruded aluminium (powder coated).
Qualitative assessment: | Australian production represented by industry study other areas well represented by EPDs. Competitive international marketplace well represented. China biggest exporter to world market. Market share of import/domestic information is unclear in terms of numbers though facades (in particularly large orders are typically from offshore suppliers - façade workshop Dec 23) strong representation from big global producers. Weighted average not possible. Comparison average value is good. Wide range of manufacturers (internationally)
Geographical rating | Tier 2 | [5 empty] | Anodised (Max) | 1.9
EF source data rating | Tier 2 | [5 empty] | Powder coated (max) | 0.83
Market coverage rating | Tier 2 | [8 empty] | GWPt
TOTAL | Tier 2 | [5 empty] | Sistem | Aluminium (uncoated) | Data (environdec.com) | 12.9
[7 empty] | Sistem | Aluminium (anodised) | Data (environdec.com) | 13.7 | 106.2% | 0.8
Notes: | Using EFs determined in aluminium_extruded than multiplying by a factor for powder coating as determined using additional referenced data. Note this material sub-category is to act as a proxy for polyviylidene fluoride coating (PVDF coating). | [5 empty] | Sistem | Aluminium (powder coated) | Data (environdec.com) | 13.2 | 102.3% | 0.3
Data sources and statistics: | [6 empty] | Kurtoglu | Aluminium (uncoated) | EPD, Uncoated_EPD (environdec.com) | 5.17
|  |  | Upfront carbon emissions |  | Upfront carbon storage |  | Kurtoglu | Aluminium (anodised) | EPD, Anodised_EPD (environdec.com) | 6.54 | 126.5% | 1.37
| Aluminium extruded uncoated | Declared unit | Upfront carbon emissions (kg CO2e/quantity | Upfront carbon emissions (kg CO2e/kg) | Upfront carbon storage (kg CO2e/quantity | Upfront carbon storage (kg CO2e/kg) | Kurtoglu | Aluminium (powder coated) | POWDER COATED_EPD (environdec.com) | 6 | 116.1% | 0.83
|  | Quantity | tonne | kg | tonne | kg
|  | Max | 30460 | 30.46 | 0 | 0 | Muskita | Aluminium (uncoated) | calculated from figures | 17.67
|  | Min | 5154.15 | 5.15415 | 0 | 0 | Muskita | Aluminium (anodised) | Data (environdec.com) | 18.6 | 105.3% | 0.93 | Noting from figure 5% of aluminium production with electricity and fuels
|  | Average (Weighted) | 18229.68 | 18.22968 |  |  | Muskita | Aluminium (powder coated) | Data (environdec.com) | 18.5 | 104.7% | 0.83 | Noting from figure 4% of aluminium production with electricity and fuels
|  | Average | 15281.61 | 15.28161 | 0 | 0
| List | [5 empty] | Burak | Aluminium (uncoated) | Data (environdec.com) | 11.7
| Aluminium, China, Hyperion Aluminium Profiles manufactured in China (Envirobuild) (China) | tonne | 23292 | 23.292 | 0 | 0 | Burak | Aluminium (anodised) | Data (environdec.com) | 13.6 | 116.2% | 1.9
| Aluminium, China, Extruded aluminium out of China (Jiangyin Jianbang) (China) | tonne | 25491.3 | 25.4913 | 0 | 0 | Burak | Aluminium (powder coated) | Data (environdec.com) | 12.1 | 103.4% | 0.4
| Aluminium, China, Thermal break aluminium profile out of China (Jiangyin Jianbang) (China) | tonne | 25790.2 | 25.7902 | 0 | 0
| Aluminium, Global, Hydro recycled low carbon aluminium profiles (Hydro) (Europe) | tonne | 4497.54 | 4.49754 | 0 | 0 | ASAS | Aluminium (uncoated) | Data (environdec.com) | 13.9
| Aluminium, Global, Extruded aluminium profile 70% recycled aluminium out of Greece (Sanlev) (Greece) | tonne | 9866.2 | 9.8662 | 0 | 0 | ASAS | Aluminium (anodised) | Data (environdec.com) | 15.2 | 109.4% | 1.3
| Aluminium, Global, Primary aluminium out of India (Vedanta) (India) | tonne | 25437.57 | 25.43757 | 0 | 0 | ASAS | Aluminium (powder coated) | Data (environdec.com) | 14.3 | 102.9% | 0.4
| Aluminium, China, CNA-CNA-CNA (China) extruded aluminium (Industry wide) (China) | tonne | 22571.3 | 22.5713 | 0 | 0
| Aluminium, Global, OCA-OCA-GCC scenario (Oceania > Gulf cooperation council) extruded aluminium (Industry wide) (Oceania) | tonne | 13571.3 | 13.5713 | 0 | 0 | Tuna Aluminium | Aluminium (uncoated) | Data (environdec.com) | 19.1
| Aluminium, Global, AFR-EUR-EUR scenario (Africa > Europe) extruded aluminium (Industry wide) (Africa) | tonne | 9671.3 | 9.6713 | 0 | 0 | Tuna Aluminium | Aluminium (anodised) | Data (environdec.com) | 20.1 | 105.2% | 1
| Aluminium, Global, SAM-SAM-CAN scenario (South America > Canada) extruded aluminium (Industry wide) (South America) | tonne | 7671.3 | 7.6713 | 0 | 0 | Tuna Aluminium | Aluminium (powder coated) | Data (environdec.com) | 19.7 | 103.1% | 0.6
| Aluminium, Australia, Proxy for Australia using oceania value extruded aluminium (Industry wide) (Australia) | tonne | 13571.3 | 13.5713 | 0 | 0
| Aluminium, Extruded, Extruded aluminium and extruded thermal break extruded aluminium (Galuminium) (China) | tonne | 29630 | 29.63 | 0 | 0 | Spanish Aluminium Association | Aluminium (uncoated) - added max variation | calculated from figures | 7.4304
| Aluminium, Global, Hydro recycled low carbon aluminium profiles - UK (Hydro) (UK) | tonne | 4324.15 | 4.32415 | 0 | 0 | Spanish Aluminium Association | Aluminium (anodised) - added from max variation | Data (environdec.com) | 8.64 | 116.3% | 1.2096 | Noting from Figure - anodising approx. 14% of impact
| Aluminium, Extruded, Extruded aluminium (uncoated) (Sistem) (Turkey) | tonne | 13730 | 13.73 | 0 | 0 | Spanish Aluminium Association | Aluminium (powder coated) - added from max variation | Data (environdec.com) | 7.84 | 105.5% | 0.4096 | Noting from figure - coating approx. 7% of impact
| Aluminium, Extruded, Extruded aluminium (uncoated) (Kurtoglu) (Turkey) | tonne | 6000 | 6 | 0 | 0
| Aluminium, Extruded, Extruded aluminium (uncoated) (Muskita) (Global) | tonne | 18500 | 18.5 | 0 | 0 | Saray | Aluminium (uncoated) | Data (environdec.com) | 9.87
| Aluminium, Extruded, Extruded aluminium (uncoated) (Burak) (Turkey) | tonne | 12530 | 12.53 | 0 | 0 | Saray | Aluminium (anodised) | Data (environdec.com) | 9.91 | 100.4% | 0.04
| Aluminium, Extruded, Extruded aluminium (uncoated) (ASAS) (Turkey) | tonne | 14730 | 14.73 | 0 | 0 | Saray | Aluminium (powder coated) | Data (environdec.com) | 10 | 101.3% | 0.13
| Aluminium, Extruded, Extruded aluminium (uncoated) (Tuna Aluminium) (Global) | tonne | 19930 | 19.93 | 0 | 0
| Aluminium, Extruded, Extruded aluminium (uncoated) (Spanish Aluminium Association) (Spanish) | tonne | 8260 | 8.26 | 0 | 0 | AlTaiseer | Aluminium (uncoated) | Data (environdec.com) | 15.6
| Aluminium, Extruded, Extruded aluminium (uncoated) (Saray) (Turkey) | tonne | 10700 | 10.7 | 0 | 0 | AlTaiseer | Aluminium (anodised) | Data (environdec.com) | 17.4 | 111.5% | 1.8
| Aluminium, Extruded, Extruded aluminium (uncoated) (Al Taiseer) (Saudi Arabia) | tonne | 16430 | 16.43 | 0 | 0 | AlTaiseer | Aluminium (powder coated) | Data (environdec.com) | 16.3 | 104.5% | 0.7
[7 empty] | 1.51 | Mt | Australian Aluminium production in 2022/23 | Excluding scrap and ores | https://aluminium.org.au/australian-industry/australian-aluminium/#:~:text=There%20are%20currently%20four%20aluminium,which%201.42%20Mt%20was%20exported.
[7 empty] | 1.42 | Mt | Exported 2022/23 | Excluding scrap and ores | https://aluminium.org.au/australian-industry/australian-aluminium/#:~:text=There%20are%20currently%20four%20aluminium,which%201.42%20Mt%20was%20exported.
[7 empty] | 0.738 | Mt | Imported 2022/23 | Excluding scrap and ores | https://aluminium.org.au/australian-industry/australian-aluminium/#:~:text=There%20are%20currently%20four%20aluminium,which%201.42%20Mt%20was%20exported.
[7 empty] | 0.09 | Mt | Domestic use (Australian made) 2022/23 |  | https://aluminium.org.au/australian-industry/australian-trade-statistics/
[7 empty] | 0.738 | Mt | Domestic use (Global made) 2022/23 |  | https://aluminium.org.au/australian-industry/australian-trade-statistics/
[7 empty] | 10.87% |  | Domestic use (Australian made) 2022/23 |  | https://aluminium.org.au/australian-industry/australian-trade-statistics/
[7 empty] | 44.57% |  | Domestic use (Global made) 2022/23 | Using import export values and data below of China being 50% of global market | https://aluminium.org.au/australian-industry/australian-trade-statistics/
[7 empty] | 44.57% |  | Domestic use (China made) 2022/23 | Using import export values and data below of China being 50% of global market
[7 empty] | Upfront carbon emissions (kg CO2e/quantity | Upfront carbon emissions (kg CO2e/kg)
[7 empty] | 13571.3 | 13.5713 | Australian average
[7 empty] | 12240.585 | 12.240585 | Global average (exc. China, Australia) | As below | Figure 8, LIFE CYCLE INVENTORY DATA AND ENVIRONMENTAL METRICS FOR THE PRIMARY ALUMINIUM INDUSTRY
[7 empty] | 25354.96 | 25.35496 | China average | China responsible for half of aluminium production | Figure 8, LIFE CYCLE INVENTORY DATA AND ENVIRONMENTAL METRICS FOR THE PRIMARY ALUMINIUM INDUSTRY
[9 empty] | SUMIFS (quantity) | SUMIFS (kg) | COUNTIFS
[9 empty] | 13571.3 | 13.5713 | 1
[9 empty] | 195849.36 | 195.84936 | 16
[9 empty] | 126774.8 | 126.7748 | 5

## Aluminium_extruded
Aluminium extruded uncoated | [6 empty] | Additional
[8 empty] | 1.51 | Mt | Australian Aluminium production in 2022/23 | Excluding scrap and ores | https://aluminium.org.au/australian-industry/australian-aluminium/#:~:text=There%20are%20currently%20four%20aluminium,which%201.42%20Mt%20was%20exported.
Sub-category description: | Extruded aluminium uncoated. | [6 empty] | 1.42 | Mt | Exported 2022/23 | Excluding scrap and ores | https://aluminium.org.au/australian-industry/australian-aluminium/#:~:text=There%20are%20currently%20four%20aluminium,which%201.42%20Mt%20was%20exported.
[8 empty] | 0.738 | Mt | Imported 2022/23 | Excluding scrap and ores | https://aluminium.org.au/australian-industry/australian-aluminium/#:~:text=There%20are%20currently%20four%20aluminium,which%201.42%20Mt%20was%20exported.
Qualitative assessment: | Australian production represented by industry study other areas well represented by EPDs. Competitive international marketplace well represented. China biggest exporter to world market. Market share of import/domestic information is unclear. 95% of Australian aluminium is exported. Imports of aluminium as extrusions 85 kt. ADvice is facades (in particularly large orders) are typically from offshore suppliers - façade workshop Dec 23) strong representation from big global producers. Comparison average value is reasonable compared to reported global average. Wide range of manufacturers (internationally)
Geographical rating | Tier 2 | [6 empty] | 0.09 | Mt | Domestic use (Australian made) 2022/23 |  | https://aluminium.org.au/australian-industry/australian-trade-statistics/
EF source data rating | Tier 2 | [6 empty] | 0.738 | Mt | Domestic use (Global made) 2022/23 |  | https://aluminium.org.au/australian-industry/australian-trade-statistics/
Market coverage rating | Tier 2 | [6 empty] | 10.87% |  | Domestic use (Australian made) 2022/23 |  | https://aluminium.org.au/australian-industry/australian-trade-statistics/
TOTAL | Tier 2 | [6 empty] | 44.57% |  | Domestic use (Global made) 2022/23 | Using import export values and data below of China being 50% of global market | https://aluminium.org.au/australian-industry/australian-trade-statistics/
[8 empty] | 44.57% |  | Domestic use (China made) 2022/23 | Using import export values and data below of China being 50% of global market
Notes: | Used in wide array of applications including in curtain walls, wall and ceiling systems, facades etc.
[8 empty] | Upfront carbon emissions (kg CO2e/quantity | Upfront carbon emissions (kg CO2e/kg)
[8 empty] | 12741.3 | 12.7413 | Australian average
Data sources and statistics: | [7 empty] | 11410.585 | 11.410585 | Global average (exc. China, Australia) | As below | Figure 8, LIFE CYCLE INVENTORY DATA AND ENVIRONMENTAL METRICS FOR THE PRIMARY ALUMINIUM INDUSTRY
|  |  | Upfront carbon emissions |  | Upfront carbon storage |  |  | 24524.96 | 24.52496 | China average | China responsible for half of aluminium production | Figure 8, LIFE CYCLE INVENTORY DATA AND ENVIRONMENTAL METRICS FOR THE PRIMARY ALUMINIUM INDUSTRY
| Aluminium extruded uncoated | Declared unit | Upfront carbon emissions (kg CO2e/quantity | Upfront carbon emissions (kg CO2e/kg) | Upfront carbon storage (kg CO2e/quantity | Upfront carbon storage (kg CO2e/kg)
|  | Quantity | tonne | kg | tonne | kg |  |  |  | SUMIFS (quantity) | SUMIFS (kg) | COUNTIFS
|  | Max | 28800 | 28.8 | 0 | 0 |  |  |  | 12741.3 | 12.7413 | 1
|  | Min | 3494.15 | 3.49415 | 0 | 0 |  |  |  | 182569.36 | 182.56936 | 16
|  | Average (Weighted) | 17399.68 | 17.39968 | 0 | 0 |  |  |  | 122624.8 | 122.6248 | 5
|  | Average | 14451.61 | 14.45161 | 0 | 0
List
| Aluminium, China, Hyperion Aluminium Profiles manufactured in China (Envirobuild) (China) | tonne | 22462 | 22.462 | 0 | 0
| Aluminium, China, Extruded aluminium out of China (Jiangyin Jianbang) (China) | tonne | 24661.3 | 24.6613 | 0 | 0
| Aluminium, China, Thermal break aluminium profile out of China (Jiangyin Jianbang) (China) | tonne | 24960.2 | 24.9602 | 0 | 0
| Aluminium, Global, Hydro recycled low carbon aluminium profiles (Hydro) (Europe) | tonne | 3667.54 | 3.66754 | 0 | 0
| Aluminium, Global, Extruded aluminium profile 70% recycled aluminium out of Greece (Sanlev) (Greece) | tonne | 9036.2 | 9.0362 | 0 | 0
| Aluminium, Global, Primary aluminium out of India (Vedanta) (India) | tonne | 24607.57 | 24.60757 | 0 | 0
| Aluminium, China, CNA-CNA-CNA (China) extruded aluminium (Industry wide) (China) | tonne | 21741.3 | 21.7413 | 0 | 0
| Aluminium, Global, OCA-OCA-GCC scenario (Oceania > Gulf cooperation council) extruded aluminium (Industry wide) (Oceania) | tonne | 12741.3 | 12.7413 | 0 | 0
| Aluminium, Global, AFR-EUR-EUR scenario (Africa > Europe) extruded aluminium (Industry wide) (Africa) | tonne | 8841.3 | 8.8413 | 0 | 0
| Aluminium, Global, SAM-SAM-CAN scenario (South America > Canada) extruded aluminium (Industry wide) (South America) | tonne | 6841.3 | 6.8413 | 0 | 0
| Aluminium, Australia, Proxy for Australia using oceania value extruded aluminium (Industry wide) (Australia) | tonne | 12741.3 | 12.7413 | 0 | 0
| Aluminium, Extruded, Extruded aluminium and extruded thermal break extruded aluminium (Galuminium) (China) | tonne | 28800 | 28.8 | 0 | 0
| Aluminium, Global, Hydro recycled low carbon aluminium profiles - UK (Hydro) (UK) | tonne | 3494.15 | 3.49415 | 0 | 0
| Aluminium, Extruded, Extruded aluminium (uncoated) (Sistem) (Turkey) | tonne | 12900 | 12.9 | 0 | 0
| Aluminium, Extruded, Extruded aluminium (uncoated) (Kurtoglu) (Turkey) | tonne | 5170 | 5.17 | 0 | 0
| Aluminium, Extruded, Extruded aluminium (uncoated) (Muskita) (Global) | tonne | 17670 | 17.67 | 0 | 0
| Aluminium, Extruded, Extruded aluminium (uncoated) (Burak) (Turkey) | tonne | 11700 | 11.7 | 0 | 0
| Aluminium, Extruded, Extruded aluminium (uncoated) (ASAS) (Turkey) | tonne | 13900 | 13.9 | 0 | 0
| Aluminium, Extruded, Extruded aluminium (uncoated) (Tuna Aluminium) (Global) | tonne | 19100 | 19.1 | 0 | 0
| Aluminium, Extruded, Extruded aluminium (uncoated) (Spanish Aluminium Association) (Spanish) | tonne | 7430 | 7.43 | 0 | 0
| Aluminium, Extruded, Extruded aluminium (uncoated) (Saray) (Turkey) | tonne | 9870 | 9.87 | 0 | 0
| Aluminium, Extruded, Extruded aluminium (uncoated) (Al Taiseer) (Saudi Arabia) | tonne | 15600 | 15.6 | 0 | 0

## Asphalt
Asphalt
Sub-category description: | Any asphalt mix
Qualitative assessment: | Good coverage of products from sites across Australia. Product ranges include wide array of mixes Numerous big suppliers of asphalt. Though remainder of smaller market players missing. All Australasian EPDs
Geographical rating | Tier 1
EF source data rating | Tier 1
Market coverage rating | Tier 2
TOTAL | Tier 2
Notes:
Data sources and statistics:
|  |  | Upfront carbon emissions |  | Upfront carbon storage
| Asphalt | Declared unit | Upfront carbon emissions (kg CO2e/quantity | Upfront carbon emissions (kg CO2e/kg) | Upfront carbon storage (kg CO2e/quantity | Upfront carbon storage (kg CO2e/kg)
|  | Quantity | tonne | kg | tonne | kg
|  | Max | 134.000331 | 0.134000331 | 0 | 0
|  | Min | 5.83265 | 0.00583265 | 0 | 0
|  | Average | 71.36214 | 0.07136214 | 0 | 0
List
| Downer Reconophalt NSWAC20 AR450 | tonne | 74.99744 | 0.07499744 | 0 | 0
| Downer Reconophalt NSWAC14 AR 450 | tonne | 68.099768 | 0.068099768 | 0 | 0
| Downer Reconophalt NSWAC14H AR450 | tonne | 83.499845 | 0.083499845 | 0 | 0
| Downer Berrimah Asphalt Manufacturing FacilityAC20 A15E Type 4 | tonne | 110.262137 | 0.110262137 | 0 | 0
| Downer Berrimah Asphalt Manufacturing FacilityAC14 A15E Type 5 | tonne | 114.26715 | 0.11426715 | 0 | 0
| Downer Berrimah Asphalt Manufacturing FacilityAC10 A15E Type 2 | tonne | 116.270154 | 0.116270154 | 0 | 0
| Downer Reconophalt NSWAC14H A15E | tonne | 90.6999408 | 0.0906999408 | 0 | 0
| Downer Lindisfarne Asphalt Manufacturing FacilityAC07 Type L,N | tonne | 63.696106 | 0.063696106 | 0 | 0
| Downer Mackay Asphalt Manufacturing FacilityAC20 A15E H 4907 | tonne | 100.12017 | 0.10012017 | 0 | 0
| Downer Mackay Asphalt Manufacturing FacilityAC14 A15E 4906 | tonne | 102.122176 | 0.102122176 | 0 | 0
| Fulton Hogan LaraSize 10, 14mm Plastiphalt® | tonne | 73.482908 | 0.073482908 | 0 | 0
| Fulton Hogan LaraSize 10, 14mm DGA Type N 10% RAP ≤5% Glass | tonne | 58.666125 | 0.058666125 | 0 | 0
| Downer Bli Bli Asphalt Manufacturing FacilityOG14 A15E | tonne | 84.89554 | 0.08489554 | 0 | 0
| Downer Shepparton Asphalt Manufacturing FacilityAC20 R20 SI | tonne | 71.8804858 | 0.0718804858 | 0 | 0
| Downer Bathurst Asphalt Manufacturing FacilityAC14 A15E H S | tonne | 127.141182 | 0.127141182 | 0 | 0
| Downer Bayswater Asphalt Manufacturing FacilitySMA10 A10E H Castella 302176C | tonne | 91.100318 | 0.091100318 | 0 | 0
| Fulton Hogan Bushells RidgeDG10 A15E R116 | tonne | 103.112219 | 0.103112219 | 0 | 0
| Downer Shepparton Asphalt Manufacturing FacilityAC07 R9 NH | tonne | 78.183109 | 0.078183109 | 0 | 0
| Fulton Hogan Eastern CreekBC14 A10E AIRPORT | tonne | 110.113218 | 0.110113218 | 0 | 0
| Fulton Hogan Kembla GrangeSMA10 A15E R121 EVO | tonne | 98.500341 | 0.098500341 | 0 | 0
| Downer Albany Asphalt Manufacturing FacilityAC10 | tonne | 70.471712 | 0.070471712 | 0 | 0
| Downer Hope Valley Asphalt Manufacturing FacilityAC10 R10 1E0B00 | tonne | 60.8612924 | 0.0608612924 | 0 | 0
| Downer Lismore Asphalt Manufacturing FacilityAC14 | tonne | 66.265711 | 0.066265711 | 0 | 0
| Fulton Hogan Kembla GrangeDG10 AR450 AS2150 R30% G2.5% | tonne | 59.659091 | 0.059659091 | 0 | 0
| Downer Lismore Asphalt Manufacturing FacilityAC20 R15 | tonne | 58.8581891 | 0.0588581891 | 0 | 0
| Downer Hope Valley Asphalt Manufacturing FacilityAC10 R20 1E0D00 | tonne | 57.6568849 | 0.0576568849 | 0 | 0
| Downer Bayswater Asphalt Manufacturing FacilityAC20 R29 SI 302313 | tonne | 51.8488553 | 0.0518488553 | 0 | 0
| Fulton Hogan DandenongSize 14mm DGA Type VP | tonne | 79.775076 | 0.079775076 | 0 | 0
| Downer Lismore Asphalt Manufacturing FacilityAC07 | tonne | 67.961714 | 0.067961714 | 0 | 0
| Downer Hope Valley Asphalt Manufacturing FacilityAC20 R23 2C0E00 | tonne | 65.757669 | 0.065757669 | 0 | 0
| Downer Sydney Sustainable Road Resource Centre, RosehillAC14 R30 | tonne | 59.1516722 | 0.0591516722 | 0 | 0
| Downer Somerton Asphalt Manufacturing FacilityAC14 V 303235 | tonne | 60.6527841 | 0.0606527841 | 0 | 0
| Downer Teralba Asphalt Manufacturing FacilityAC14 R10 H Reconophalt | tonne | 78.3674925 | 0.0783674925 | 0 | 0
| Downer Teralba Asphalt Manufacturing FacilityAC14 R10 H DG | tonne | 78.6670942 | 0.0786670942 | 0 | 0
| Downer Sydney Sustainable Road Resource Centre, RosehillAC10 R30 | tonne | 63.3531841 | 0.0633531841 | 0 | 0
| Downer Somerton Asphalt Manufacturing FacilityAC20 R38 SF 303324 | tonne | 49.6414698 | 0.0496414698 | 0 | 0
| Downer Adelaide Sustainable Road Resource Centre, WingfieldAC10 R30 Reconophalt Fine | tonne | 60.1493862 | 0.0601493862 | 0 | 0
| Downer Wodonga Asphalt Manufacturing FacilityAC14 R10 H | tonne | 79.662906 | 0.079662906 | 0 | 0
| Downer Wodonga Asphalt Manufacturing FacilityAC14 R10 H G | tonne | 79.662906 | 0.079662906 | 0 | 0
| Downer Wodonga Asphalt Manufacturing FacilityAC10 R15 H | tonne | 77.960705 | 0.077960705 | 0 | 0
| Downer Wodonga Asphalt Manufacturing FacilityAC20 R20 | tonne | 78.460905 | 0.078460905 | 0 | 0
| Downer Gippsland Asphalt Manufacturing FacilityAC20 | tonne | 73.4563954 | 0.0734563954 | 0 | 0
| Downer Mowbray Asphalt Manufacturing FacilityAC14 Type H | tonne | 57.9440817 | 0.0579440817 | 0 | 0
| Downer Mowbray Asphalt Manufacturing FacilityAC14 Type N | tonne | 57.9440817 | 0.0579440817 | 0 | 0
| Downer Mowbray Asphalt Manufacturing FacilityAC10 Type L | tonne | 55.5420863 | 0.0555420863 | 0 | 0
| Downer Mackay Asphalt Manufacturing FacilityAC20 H 4907 | tonne | 84.763807 | 0.084763807 | 0 | 0
| Downer Mackay Asphalt Manufacturing FacilityAC20 C600 H 4097 | tonne | 84.763807 | 0.084763807 | 0 | 0
| Downer Gippsland Asphalt Manufacturing FacilityAC14 | tonne | 74.956201 | 0.074956201 | 0 | 0
| Downer Somerton Asphalt Manufacturing FacilityAC10 R19 H N 303152 | tonne | 65.0486811 | 0.0650486811 | 0 | 0
| Downer Mowbray Asphalt Manufacturing FacilityAC07 Type L,N | tonne | 60.1430969 | 0.0601430969 | 0 | 0
| Downer Bathurst Asphalt Manufacturing FacilityAC10 R10 | tonne | 79.356416 | 0.079356416 | 0 | 0
| Downer Mowbray Asphalt Manufacturing FacilityAC10 Type N | tonne | 61.1430872 | 0.0611430872 | 0 | 0
| Downer Bathurst Asphalt Manufacturing FacilityAC07 | tonne | 87.161131 | 0.087161131 | 0 | 0
| Downer Swanbank Asphalt Manufacturing FacilityAC10 R12 | tonne | 76.753708 | 0.076753708 | 0 | 0
| Fulton Hogan DandenongSize 10mm DGA Type N 10-20% RAP | tonne | 73.249342 | 0.073249342 | 0 | 0
| Downer Archerfield Asphalt Manufacturing FacilityAC20 R15 | tonne | 74.44989 | 0.07444989 | 0 | 0
| Downer Brisbane Sustainable Road Resource Centre, BrendaleAC10 R20 BCC | tonne | 64.6432967 | 0.0646432967 | 0 | 0
| Fulton Hogan Kembla GrangeDG10 AR450 FINE AUSPEC R10% | tonne | 63.341907 | 0.063341907 | 0 | 0
| Fulton Hogan Kembla GrangeDG28 AR450 AS2150 R25% | tonne | 54.3355685 | 0.0543355685 | 0 | 0
| Downer Bathurst Asphalt Manufacturing FacilityAC20 R10 | tonne | 85.0555 | 0.0850555 | 0 | 0
| Downer Bathurst Asphalt Manufacturing FacilityAC14 R10 H | tonne | 86.255402 | 0.086255402 | 0 | 0
| Fulton Hogan Kembla GrangeDG20 AR450 AS2150 R30% | tonne | 55.7352738 | 0.0557352738 | 0 | 0
| Downer Hume Asphalt Manufacturing FacilityAC14 R15 | tonne | 71.444665 | 0.071444665 | 0 | 0
| Downer Hume Asphalt Manufacturing FacilityAC10 R20 Reconophalt | tonne | 76.346684 | 0.076346684 | 0 | 0
| Downer Bli Bli Asphalt Manufacturing FacilityAC14 R15 | tonne | 75.944591 | 0.075944591 | 0 | 0
| Fulton Hogan Kembla GrangeDG10 AR450 AS2150 R30% SLAG DUST | tonne | 61.1353909 | 0.0611353909 | 0 | 0
| Downer Bli Bli Asphalt Manufacturing FacilityAC20 R15 | tonne | 72.7420852 | 0.0727420852 | 0 | 0
| Fulton Hogan Kembla GrangeGG10 AR450 AS2510 R10% | tonne | 80.044917 | 0.080044917 | 0 | 0
| Fulton Hogan Bushells RidgeDG07 AR450 AS2150 | tonne | 71.937925 | 0.071937925 | 0 | 0
| Fulton Hogan Bushells RidgeDG10 AR450 FINE AUSPEC | tonne | 71.737121 | 0.071737121 | 0 | 0
| Fulton Hogan Bushells RidgeDG10 AR450 AS2150 R10% | tonne | 69.034214 | 0.069034214 | 0 | 0
| Fulton Hogan DandenongSize 14mm GG CR | tonne | 70.534926 | 0.070534926 | 0 | 0
| Fulton Hogan Bushells RidgeEME2 | tonne | 78.638514 | 0.078638514 | 0 | 0
| Fulton Hogan LaraSize 20mm DGA Type SF | tonne | 61.729751 | 0.061729751 | 0 | 0
| Fulton Hogan DandenongSize 20mm DGA Type SF 20% RAP ≤5% Glass | tonne | 59.628169 | 0.059628169 | 0 | 0
| Fulton Hogan Bushells RidgeDG14 AR450 AS2150 R15% | tonne | 65.6308976 | 0.0656308976 | 0 | 0
| Fulton Hogan LaraSize 20mm DGA Type SS | tonne | 58.327435 | 0.058327435 | 0 | 0
| Fulton Hogan LaraSize 14, 20mm DGA Type SI ≤10% RAP | tonne | 59.02774 | 0.05902774 | 0 | 0
| Fulton Hogan LaraSize 10, 14mm DGA Type H 10% RAP | tonne | 58.226622 | 0.058226622 | 0 | 0
| Fulton Hogan LaraSize 10, 14mm DGA Type V | tonne | 60.127447 | 0.060127447 | 0 | 0
| Fulton Hogan Bushells RidgeDG20 AR450 AS2150 R20% | tonne | 63.3287877 | 0.0633287877 | 0 | 0
| Fulton Hogan LaraSize 14, 20mm DGA Type SI 10-20% RAP | tonne | 55.225004 | 0.055225004 | 0 | 0
| Fulton Hogan LaraSize 7, 10, 14mm DGA Type H | tonne | 62.328159 | 0.062328159 | 0 | 0
| Fulton Hogan Eastern CreekEME2 | tonne | 87.439118 | 0.087439118 | 0 | 0
| Fulton Hogan Bushells RidgeDG14 AR450 R116 R15% | tonne | 77.733003 | 0.077733003 | 0 | 0
| Fulton Hogan Eastern CreekDG07 AR450 AS2150 | tonne | 92.238731 | 0.092238731 | 0 | 0
| Fulton Hogan Bushells RidgeDG28 AR450 R116 R15% | tonne | 72.7296781 | 0.0727296781 | 0 | 0
| Fulton Hogan Bushells RidgeDG20 AR450 R116 R20% | tonne | 74.8301896 | 0.0748301896 | 0 | 0
| Fulton Hogan Eastern CreekGG10 AR450 AS2150 R10% | tonne | 89.234722 | 0.089234722 | 0 | 0
| Fulton Hogan DandenongDoT - Section 422 Light Traffic Crumb Rubber Asphalt (LTCRA) | tonne | 64.324177 | 0.064324177 | 0 | 0
| Fulton Hogan Bushells RidgeDG14 AR450 R116 SLAG | tonne | 77.928704 | 0.077928704 | 0 | 0
| Fulton Hogan DandenongSize 7mm DGA Fine | tonne | 63.522313 | 0.063522313 | 0 | 0
| Fulton Hogan DandenongSize 7, 10mm DGA Type L | tonne | 61.821621 | 0.061821621 | 0 | 0
| Fulton Hogan Eastern CreekDG20 PortPhalt® | tonne | 82.3276886 | 0.0823276886 | 0 | 0
| Fulton Hogan DandenongSize 10mm DGA Type L 10-20% RAP | tonne | 56.118777 | 0.056118777 | 0 | 0
| Fulton Hogan DandenongSize 7, 10, 14mm DGA Type N | tonne | 62.120511 | 0.062120511 | 0 | 0
| Fulton Hogan DandenongSize 7, 10, 14mm DGA Type H | tonne | 64.820811 | 0.064820811 | 0 | 0
| Downer Gosnells Asphalt Manufacturing FacilityAC14 A15E 4B1A00 | tonne | 79.325138 | 0.079325138 | 0 | 0
| Downer Bayswater Asphalt Manufacturing FacilityAC14 A10E HP 302278 | tonne | 82.726164 | 0.082726164 | 0 | 0
| Fulton Hogan DandenongSize 10, 14mm DGA Type V | tonne | 61.219302 | 0.061219302 | 0 | 0
| Fulton Hogan DandenongSize 20mm DGA Type SF | tonne | 66.320709 | 0.066320709 | 0 | 0
| Fulton Hogan Bushells RidgePortPhalt®* | tonne | 82.225491 | 0.082225491 | 0 | 0
| Fulton Hogan DandenongSize 14mm DGA Type SI 10% RAP | tonne | 61.417976 | 0.061417976 | 0 | 0
| Fulton Hogan DandenongSize 20mm DGA Type SS | tonne | 62.918293 | 0.062918293 | 0 | 0
| Downer Adelaide Sustainable Road Resource Centre, WingfieldAC10 A5E R10 M | tonne | 83.424178 | 0.083424178 | 0 | 0
| Fulton Hogan DandenongSize 14mm DGA Type H 10-20% RAP | tonne | 60.517471 | 0.060517471 | 0 | 0
| Fulton Hogan DandenongSize 10mm PlastiPhalt ® | tonne | 62.217872 | 0.062217872 | 0 | 0
| Fulton Hogan DandenongSize 14mm DGA Type N 10-20% RAP | tonne | 59.016562 | 0.059016562 | 0 | 0
| Fulton Hogan Eastern CreekDG14 PortPhalt® | tonne | 86.9237958 | 0.0869237958 | 0 | 0
| Fulton Hogan DandenongSize 20mm DGA Type SF 30-40% RAP | tonne | 55.014238 | 0.055014238 | 0 | 0
| Fulton Hogan DandenongSize 20mm DGA Type SS 30% RAP | tonne | 52.812826 | 0.052812826 | 0 | 0
| Fulton Hogan DandenongSize 20 mm DGA Type SI 30% RAP | tonne | 52.712631 | 0.052712631 | 0 | 0
| Downer Adelaide Sustainable Road Resource Centre, WingfieldAC10 A5E R20 M | tonne | 79.71817 | 0.07971817 | 0 | 0
| Fulton Hogan Eastern CreekDG14, DG20 and DG28 AR450 AS2150/AUSPEC/R117 R25% G≤10%* | tonne | 63.6130874 | 0.0636130874 | 0 | 0
| Fulton Hogan Eastern CreekDG20 AR450 R116 R25% G≤10%* | tonne | 73.5150887 | 0.0735150887 | 0 | 0
| Downer Bathurst Asphalt Manufacturing FacilityCM07 Cold Mix | tonne | 58.2100958 | 0.0582100958 | 0 | 0
| Downer Adelaide Sustainable Road Resource Centre, WingfieldAC10 A5E R20 L | tonne | 76.413158 | 0.076413158 | 0 | 0
| Downer Sydney Sustainable Road Resource Centre, RosehillAC14 A15E R30 H | tonne | 94.116155 | 0.094116155 | 0 | 0
| Fulton Hogan Eastern CreekDG28 AR450 R116 R30% G≤10%* | tonne | 70.512077 | 0.070512077 | 0 | 0
| Downer Brisbane Sustainable Road Resource Centre, BrendaleAC14 R50 Reconophalt | tonne | 48.407636 | 0.048407636 | 0 | 0
| Fulton Hogan Bushells RidgeBC14 A10E AIRPORT | tonne | 99.212218 | 0.099212218 | 0 | 0
| Fulton Hogan Eastern CreekDG14 A15E R116 R10% G≤2.5%* | tonne | 94.711176 | 0.094711176 | 0 | 0
| Downer Hume Asphalt Manufacturing FacilityAC14 AE15 R10 | tonne | 90.708742 | 0.090708742 | 0 | 0
| Fulton Hogan DandenongSize 14, 20mm PortPhalt® | tonne | 69.506294 | 0.069506294 | 0 | 0
| Downer Adelaide Sustainable Road Resource Centre, WingfieldAC10 A15E R10 M | tonne | 77.606143 | 0.077606143 | 0 | 0
| Downer Bathurst Asphalt Manufacturing FacilityAC14 A15E R10 H | tonne | 99.206159 | 0.099206159 | 0 | 0
| Downer Archerfield Asphalt Manufacturing FacilityAC10 A15E R20 BCC | tonne | 87.80517 | 0.08780517 | 0 | 0
| Downer Archerfield Asphalt Manufacturing FacilityAC15 A15E R15 A | tonne | 90.202154 | 0.090202154 | 0 | 0
| Fulton Hogan Kembla GrangeOG10 A15E R119 | tonne | 82.501172 | 0.082501172 | 0 | 0
| Fulton Hogan DandenongDoT - Section 404 Stone Mastic Asphalt (SMA) or AS2150 | tonne | 79.000421 | 0.079000421 | 0 | 0
| Fulton Hogan LaraSize 10mm SMA Type H/N | tonne | 83.100348 | 0.083100348 | 0 | 0
| Fulton Hogan Kembla GrangeTHTAS10 | tonne | 98.500341 | 0.098500341 | 0 | 0
| Fulton Hogan Eastern CreekSMA07 A15E | tonne | 107.000351 | 0.107000351 | 0 | 0
| Fulton Hogan Eastern CreekSMA10 A15E R121 | tonne | 108.000346 | 0.108000346 | 0 | 0
| Downer Archerfield Asphalt Manufacturing FacilitySMA14 A15E | tonne | 134.000331 | 0.134000331 | 0 | 0
| Boral CanberraDG10 10% RAP | tonne | 56.4 | 0.0564 | 0 | 0
| Boral CanberraDG10 INNOVO | tonne | 57.2 | 0.0572 | 0 | 0
| Boral CanberraDG14 | tonne | 64.6 | 0.0646 | 0 | 0
| Boral EnfieldDG14 C450 AUSP 30% RAP | tonne | 56.4 | 0.0564 | 0 | 0
| Boral EnfieldDG14 HD A15E HFA | tonne | 81 | 0.081 | 0 | 0
| Boral Allens' Asphalt CabooltureAC10, AC14, AC20 | tonne | 63.8 | 0.0638 | 0 | 0
| Boral Allens' Asphalt CabooltureCOUNCIL SPECIFIC MIX | tonne | 54.4 | 0.0544 | 0 | 0
| Boral Allens' Asphalt CabooltureEME2 | tonne | 54.4 | 0.0544 | 0 | 0
| Boral Charlton2232.20.AC14H | tonne | 70.5 | 0.0705 | 0 | 0
| Boral Charlton2235.20.AC20H | tonne | 69.4 | 0.0694 | 0 | 0
| Boral CharltonEME2 | tonne | 62.7 | 0.0627 | 0 | 0
| Boral Ispwich2143.19.EME2 | tonne | 72.5 | 0.0725 | 0 | 0
| Boral Ispwich2179.19.AC14H | tonne | 79.4 | 0.0794 | 0 | 0
| Boral Ispwich2187.19.AC20H | tonne | 77.6 | 0.0776 | 0 | 0
| Boral West Burleigh10mm Cold Mix | tonne | 55.8 | 0.0558 | 0 | 0
| Boral West Burleigh2008.15. AC14H | tonne | 67.9 | 0.0679 | 0 | 0
| Boral West Burleigh2009.15. AC20H | tonne | 66.7 | 0.0667 | 0 | 0
| Boral West Burleigh2120.19. EME2 | tonne | 68.7 | 0.0687 | 0 | 0
| Boral Gepps CrossA10E RAP10% | tonne | 67.5 | 0.0675 | 0 | 0
| Boral Gepps CrossDG10 RAP10% | tonne | 52.5 | 0.0525 | 0 | 0
| Boral Gepps CrossDG14 RAP15% | tonne | 42.4 | 0.0424 | 0 | 0
| Boral Gepps CrossCold mix | tonne | 41.1 | 0.0411 | 0 | 0
| Boral Gepps CrossInnovo 2 | tonne | 46.1 | 0.0461 | 0 | 0
| Boral Gepps CrossInnovo 3 | tonne | 51.4 | 0.0514 | 0 | 0
| Boral BallaratBCRA | tonne | 81.9 | 0.0819 | 0 | 0
| Boral BallaratC320 20Si | tonne | 59 | 0.059 | 0 | 0
| Boral BallaratC320 20Si 10% RAP | tonne | 56.6 | 0.0566 | 0 | 0
| Boral Deer ParkBCRA | tonne | 67.4 | 0.0674 | 0 | 0
| Boral Deer ParkC320 20Si | tonne | 49.5 | 0.0495 | 0 | 0
| Boral Deer ParkC320 20Si 10% RAP | tonne | 46.9 | 0.0469 | 0 | 0
| Boral MontroseBCRA | tonne | 55.9 | 0.0559 | 0 | 0
| Boral MontroseC320 20Si | tonne | 45.2 | 0.0452 | 0 | 0
| Boral MontroseC320 20Si 10% RAP | tonne | 46.3 | 0.0463 | 0 | 0
| Boral WelshpoolBitupack | tonne | 11.3 | 0.0113 | 0 | 0
| Boral WelshpoolDG14 JM45 | tonne | 58.3 | 0.0583 | 0 | 0
| Boral WelshpoolDG14 JM50 | tonne | 74.8 | 0.0748 | 0 | 0
| Boral WelshpoolDG20 JM49 | tonne | 58.2 | 0.0582 | 0 | 0
| Downer Bli Bli Asphalt Manufacturing FacilityAC14 A15E | tonne | 93.899958 | 0.093899958 | 0 | 0
| Fulton Hogan Kembla GrangeDG14 A15E R116 R10% | tonne | 76.097973 | 0.076097973 | 0 | 0
| Downer Archerfield Asphalt Manufacturing FacilityAC20 A15E R15 | tonne | 86.296542 | 0.086296542 | 0 | 0
| Downer Brisbane Sustainable Road Resource Centre, BrendaleAC10 A15E R20 BCC | tonne | 77.895455 | 0.077895455 | 0 | 0
| Downer Lindisfarne Asphalt Manufacturing FacilityAC14 Type H | tonne | 61.8960887 | 0.0618960887 | 0 | 0
| Downer Lindisfarne Asphalt Manufacturing FacilityAC10 Type L | tonne | 60.3960966 | 0.0603960966 | 0 | 0
| Downer Sydney Sustainable Road Resource Centre, RosehillAC14 A15E R10 H DG | tonne | 93.993735 | 0.093993735 | 0 | 0
| Fulton Hogan LaraSize 10mm OGA (A20E) | tonne | 80.593914 | 0.080593914 | 0 | 0
| Fulton Hogan Kembla GrangeDG14 A15E R116 SLAG | tonne | 92.692381 | 0.092692381 | 0 | 0
| Downer Lindisfarne Asphalt Manufacturing FacilityAC14 Type L | tonne | 58.0950881 | 0.0580950881 | 0 | 0
| Fulton Hogan Bushells RidgeOG10 A15E R119 | tonne | 92.091376 | 0.092091376 | 0 | 0
| Fulton Hogan Bushells RidgeDG14 A15E R116 R10% | tonne | 95.08998 | 0.09508998 | 0 | 0
| Fulton Hogan Eastern CreekOG10 A15E R119 | tonne | 90.490276 | 0.090490276 | 0 | 0
| Fulton Hogan Kembla GrangeOG10 A15E SLAG R119 | tonne | 96.989176 | 0.096989176 | 0 | 0
| Downer Bli Bli Asphalt Manufacturing FacilityAC14 A15E R15 | tonne | 87.490142 | 0.087490142 | 0 | 0
| Downer Brisbane Sustainable Road Resource Centre, BrendaleAC14 A15E R15 | tonne | 78.190334 | 0.078190334 | 0 | 0
| Fulton Hogan LaraSize 10, 14mm DGA Type HP | tonne | 78.389039 | 0.078389039 | 0 | 0
| Fulton Hogan Eastern CreekDG14 A15E R116 SLAG | tonne | 95.384784 | 0.095384784 | 0 | 0
| Fulton Hogan Bushells RidgeDG14 A15E R116 SLAG | tonne | 94.984581 | 0.094984581 | 0 | 0
| Fulton Hogan Eastern CreekDG14 A15E AS2150 R15% | tonne | 84.685973 | 0.084685973 | 0 | 0
| Fulton Hogan DandenongDoT - Section 417 Open Graded Asphalt (OGA) | tonne | 83.885619 | 0.083885619 | 0 | 0
| Downer Bli Bli Asphalt Manufacturing FacilityAC20 A15E | tonne | 83.484332 | 0.083484332 | 0 | 0
| Fulton Hogan DandenongSize 10mm DGA Fine | tonne | 87.183495 | 0.087183495 | 0 | 0
| Downer Brisbane Sustainable Road Resource Centre, BrendaleAC10 R40 Reconophalt | tonne | 51.88922 | 0.05188922 | 0 | 0
| Fulton Hogan DandenongSize 10, 14mm DGA Type HP | tonne | 80.082596 | 0.080082596 | 0 | 0
| Downer Brisbane Sustainable Road Resource Centre, BrendaleAC14 A15E R20 BCC | tonne | 68.784027 | 0.068784027 | 0 | 0
| Downer Shepparton Asphalt Manufacturing FacilityAC10 R10 NH | tonne | 74.3810955 | 0.0743810955 | 0 | 0
| Downer Shepparton Asphalt Manufacturing FacilityAC14 R10 H | tonne | 73.7811908 | 0.0737811908 | 0 | 0
| Fulton Hogan Kembla GrangeDG14 AR450 R118 CR | tonne | 92.773347 | 0.092773347 | 0 | 0
| Downer Hume Asphalt Manufacturing FacilityAC10 H | tonne | 78.275804 | 0.078275804 | 0 | 0
| Downer Hume Asphalt Manufacturing FacilityAC14 H | tonne | 76.3747971 | 0.0763747971 | 0 | 0
| Downer Teralba Asphalt Manufacturing FacilityAC14 | tonne | 82.072203 | 0.082072203 | 0 | 0
| Downer Hume Asphalt Manufacturing FacilityAC10 R15 H | tonne | 77.372404 | 0.077372404 | 0 | 0
| Downer Mackay Asphalt Manufacturing FacilityAC10 H 4098 | tonne | 91.366025 | 0.091366025 | 0 | 0
| Fulton Hogan Bushells RidgeDG14 AR450 R118 CR | tonne | 97.262847 | 0.097262847 | 0 | 0
| Downer Mackay Asphalt Manufacturing FacilityAC10 | tonne | 89.26563 | 0.08926563 | 0 | 0
| Downer Albany Asphalt Manufacturing FacilityAC 07 | tonne | 70.972014 | 0.070972014 | 0 | 0
| Downer Hope Valley Asphalt Manufacturing FacilityEME2 14 | tonne | 72.371113 | 0.072371113 | 0 | 0
| Downer Teralba Asphalt Manufacturing FacilityAC14 R10 H | tonne | 78.9672943 | 0.0789672943 | 0 | 0
| Downer Mackay Asphalt Manufacturing FacilityAC14 4906 | tonne | 86.364111 | 0.086364111 | 0 | 0
| Downer Teralba Asphalt Manufacturing FacilityAC10 R20 | tonne | 80.866203 | 0.080866203 | 0 | 0
| Downer Mackay Asphalt Manufacturing FacilityAC14 | tonne | 83.264214 | 0.083264214 | 0 | 0
| Fulton Hogan DandenongSize 14mm PlastiPhalt ® | tonne | 73.468236 | 0.073468236 | 0 | 0
| Downer Teralba Asphalt Manufacturing FacilityAC14 R20 H | tonne | 76.5644875 | 0.0765644875 | 0 | 0
| Downer Lismore Asphalt Manufacturing FacilityAC10 H | tonne | 74.765013 | 0.074765013 | 0 | 0
| Downer Gosnells Asphalt Manufacturing FacilityAC20 C600 R9 2C4B00 | tonne | 62.9702721 | 0.0629702721 | 0 | 0
| Downer Albany Asphalt Manufacturing FacilityAC14 | tonne | 65.1686947 | 0.0651686947 | 0 | 0
| Downer Wodonga Asphalt Manufacturing FacilityAC10 R10 Reconophalt | tonne | 78.661805 | 0.078661805 | 0 | 0
| Fulton Hogan LaraSize 10mm LTCRA ≤10% RAP ≤5% Glass | tonne | 60.770132 | 0.060770132 | 0 | 0
| Downer Lismore Asphalt Manufacturing FacilityAC10 | tonne | 67.765217 | 0.067765217 | 0 | 0
| Downer Wodonga Asphalt Manufacturing FacilityAC14 R20 H | tonne | 77.559905 | 0.077559905 | 0 | 0
| Fulton Hogan Bushells RidgeDG14 AR450 R116 G2.5% | tonne | 80.35811 | 0.08035811 | 0 | 0
| Downer Teralba Asphalt Manufacturing FacilityAC20 R25 H | tonne | 73.1615787 | 0.0731615787 | 0 | 0
| Fulton Hogan Kembla GrangeDG14 AR450 R116 R15% G≤10%* | tonne | 69.4630918 | 0.0694630918 | 0 | 0
| Downer Swanbank Asphalt Manufacturing FacilityAC14 | tonne | 79.956705 | 0.079956705 | 0 | 0
| Downer Gippsland Asphalt Manufacturing FacilityAC10 | tonne | 77.557812 | 0.077557812 | 0 | 0
| Downer Hope Valley Asphalt Manufacturing FacilityAC10 1E0A00 | tonne | 63.465298 | 0.063465298 | 0 | 0
| Fulton Hogan Eastern CreekDG10 AR450 R116 R15% G≤2.5%* | tonne | 81.655117 | 0.081655117 | 0 | 0
| Downer Gosnells Asphalt Manufacturing FacilityAC20 R24 2C0E00 | tonne | 60.5661672 | 0.0605661672 | 0 | 0
| Downer Sydney Sustainable Road Resource Centre, RosehillAC14 R20 HD | tonne | 75.6574832 | 0.0756574832 | 0 | 0
| Downer Swanbank Asphalt Manufacturing FacilityAC20 | tonne | 77.8561 | 0.0778561 | 0 | 0
| Downer Adelaide Sustainable Road Resource Centre, WingfieldAC7 R10 | tonne | 72.257209 | 0.072257209 | 0 | 0
| Fulton Hogan LaraSize 20mm DGA Type SF 10-20% RAP | tonne | 56.466113 | 0.056466113 | 0 | 0
| Downer Reconophalt NSWAC20 AR450 A | tonne | 62.960511 | 0.062960511 | 0 | 0
| Downer Bli Bli Asphalt Manufacturing FacilityAC14 | tonne | 80.848901 | 0.080848901 | 0 | 0
| Fulton Hogan Kembla GrangeDG07 AR450 AS2150 | tonne | 79.249724 | 0.079249724 | 0 | 0
| Downer Archerfield Asphalt Manufacturing FacilityC14 R15 | tonne | 77.1508975 | 0.0771508975 | 0 | 0
| Fulton Hogan Eastern CreekDG10 AR450 AS2150/AUSPEC/R117 R20% G≤2.5%* | tonne | 71.853119 | 0.071853119 | 0 | 0
| Fulton Hogan Eastern CreekDG14 AR450 R116 R20% G≤2.5%* | tonne | 74.7510904 | 0.0747510904 | 0 | 0
| Downer Sydney Sustainable Road Resource Centre, RosehillAC20 R30 | tonne | 69.3528707 | 0.0693528707 | 0 | 0
| Fulton Hogan Bushells RidgeDG07 AR450 R116 | tonne | 87.640128 | 0.087640128 | 0 | 0
| Fulton Hogan Kembla GrangeEME2 | tonne | 70.94871 | 0.07094871 | 0 | 0
| Downer Sydney Sustainable Road Resource Centre, RosehillAC28 R30 | tonne | 66.3517621 | 0.0663517621 | 0 | 0
| Fulton Hogan DandenongSize 14, 20mm DGA Type SI 20% RAP ≤5% Glass | tonne | 57.258157 | 0.057258157 | 0 | 0
| Downer Hume Asphalt Manufacturing FacilityAC14 R20 HD | tonne | 73.245672 | 0.073245672 | 0 | 0
| Fulton Hogan Bushells RidgeGG10 AR450 AS2150 R10% | tonne | 82.136023 | 0.082136023 | 0 | 0
| Downer Bayswater Asphalt Manufacturing FacilityAC14 H N 302252 | tonne | 58.7537729 | 0.0587537729 | 0 | 0
| Downer Bayswater Asphalt Manufacturing FacilityAC10 R19 H N 302151 | tonne | 58.9535745 | 0.0589535745 | 0 | 0
| Fulton Hogan Kembla GrangeDG10 AR450 R116 R15% | tonne | 71.942801 | 0.071942801 | 0 | 0
| Downer Brisbane Sustainable Road Resource Centre, BrendaleEME14 R15 | tonne | 64.548196 | 0.064548196 | 0 | 0
| Downer Brisbane Sustainable Road Resource Centre, BrendaleAC14 R15 | tonne | 66.8457844 | 0.0668457844 | 0 | 0
| Downer Somerton Asphalt Manufacturing FacilityAC20 C600 SS 303316 | tonne | 56.4538808 | 0.0564538808 | 0 | 0
| Fulton Hogan Bushells RidgeDG10 AR450 R116 R10% | tonne | 79.234809 | 0.079234809 | 0 | 0
| Fulton Hogan Kembla GrangeDG14 AR450 R116 SLAG | tonne | 73.639303 | 0.073639303 | 0 | 0
| Downer Somerton Asphalt Manufacturing FacilityAC14 R19 N H 303252 | tonne | 60.3478704 | 0.0603478704 | 0 | 0
| Downer Mowbray Asphalt Manufacturing FacilityAC14 PSV 54 Type H | tonne | 61.7460899 | 0.0617460899 | 0 | 0
| Downer Mowbray Asphalt Manufacturing FacilityAC14 PSV54 Type N | tonne | 61.7460899 | 0.0617460899 | 0 | 0
| Downer Bayswater Asphalt Manufacturing FacilityAC20 R37 SF 302324 | tonne | 54.7491703 | 0.0547491703 | 0 | 0
| Fulton Hogan Kembla GrangeDG10 AR450 AS2150 R15% | tonne | 61.342001 | 0.061342001 | 0 | 0
| Fulton Hogan Kembla GrangeDG28 AR450 R116 R25% | tonne | 64.5370683 | 0.0645370683 | 0 | 0
| Downer Brisbane Sustainable Road Resource Centre, BrendaleAC14 R20 BCC | tonne | 57.9415801 | 0.0579415801 | 0 | 0
| Fulton Hogan Kembla GrangeDG14 AR450 AS2150 R20% | tonne | 57.9392864 | 0.0579392864 | 0 | 0
| Downer Adelaide Sustainable Road Resource Centre, WingfieldAC10 R50 Reconophalt Fine | tonne | 53.5431714 | 0.0535431714 | 0 | 0
| Fulton Hogan LaraSize 7, 10mm DGA Type L | tonne | 64.628971 | 0.064628971 | 0 | 0
| Fulton Hogan LaraSize 7, 10, 14mm DGA Type N | tonne | 62.328159 | 0.062328159 | 0 | 0
| Downer Lindisfarne Asphalt Manufacturing FacilityAC10 R10 Reconophalt | tonne | 63.82521 | 0.06382521 | 0 | 0
| Downer Somerton Asphalt Manufacturing FacilityAC20 R29 SI 303313 | tonne | 49.0411589 | 0.0490411589 | 0 | 0
| Fulton Hogan LaraSize 10mm DGA Type L 10% RAP | tonne | 60.127633 | 0.060127633 | 0 | 0
| Fulton Hogan DandenongSize 14, 20mm DGA Type SI | tonne | 63.819097 | 0.063819097 | 0 | 0
| Fulton Hogan DandenongSize 10mm DGA Type H 10-20% RAP | tonne | 63.418875 | 0.063418875 | 0 | 0
| Fulton Hogan DandenongDoT - Section 405 Regulation Gap Graded Asphalt (RGG) | tonne | 60.720918 | 0.060720918 | 0 | 0
| Fulton Hogan Kembla GrangeDG20 AR450 R116 R20% G≤10%* | tonne | 68.109087 | 0.068109087 | 0 | 0
| Downer Sydney Sustainable Road Resource Centre, RosehillAC20 R30 G10 | tonne | 69.16239 | 0.06916239 | 0 | 0
| Fulton Hogan Eastern CreekDG10 A15E R116 R10% | tonne | 100.095097 | 0.100095097 | 0 | 0
| Asphalt, , 1MG1075 MRWA 10MM 75B C320 asphalt (BGC (Australia) Pty Ltd) (Australia) | tonne | 72.42051 | 0.07242051 | 0 | 0
| Asphalt, , 1MG1475 MRWA 14MM 75B INTERSECTION C320 asphalt (BGC (Australia) Pty Ltd) (Australia) | tonne | 70.27875 | 0.07027875 | 0 | 0
| Asphalt, , 1MIG1475 MRWA INTERMEDIATE 14MM 75B C320 asphalt (BGC (Australia) Pty Ltd) (Australia) | tonne | 70.14921 | 0.07014921 | 0 | 0
| Asphalt, , 1L750X10 LAT 7MM 50B 1% OXIDE asphalt (BGC (Australia) Pty Ltd) (Australia) | tonne | 76.11869 | 0.07611869 | 0 | 0
| Asphalt, , 4MIG2075B MRWA INTERMEDIATE 20MM 75B 10% RAP C600 asphalt (BGC (Australia) Pty Ltd) (Australia) | tonne | 68.82055 | 0.06882055 | 0 | 0
| Asphalt, , 11G750 GRAN 7MM 50B asphalt (BGC (Australia) Pty Ltd) (Australia) | tonne | 60.93917 | 0.06093917 | 0 | 0
| Asphalt, , 7MIG2075D MRWA INTERMEDIATE 20MM 75B 20% RAP C450 asphalt (BGC (Australia) Pty Ltd) (Australia) | tonne | 65.88057 | 0.06588057 | 0 | 0
| Asphalt, , 1G735 GRAN 7MM 35B asphalt (BGC (Australia) Pty Ltd) (Australia) | tonne | 59.67264 | 0.05967264 | 0 | 0
| Asphalt, , 1G1050 GRAN 10MM 50B asphalt (BGC (Australia) Pty Ltd) (Australia) | tonne | 57.45056 | 0.05745056 | 0 | 0
| Asphalt, , 1G1450 GRAN 14MM 50B asphalt (BGC (Australia) Pty Ltd) (Australia) | tonne | 56.61239 | 0.05661239 | 0 | 0
| Asphalt, , 1G1075 GRAN 10MM 75B asphalt (BGC (Australia) Pty Ltd) (Australia) | tonne | 56.69889 | 0.05669889 | 0 | 0
| Asphalt, , 1G1050B GRAN 10MM 50B 10% RAP asphalt (BGC (Australia) Pty Ltd) (Australia) | tonne | 55.15771 | 0.05515771 | 0 | 0
| Asphalt, , 1G1475 GRAN 14MM 75B asphalt (BGC (Australia) Pty Ltd) (Australia) | tonne | 54.14731 | 0.05414731 | 0 | 0
| Asphalt, , 1G1075B GRAN 10MM 75B 10% RAP asphalt (BGC (Australia) Pty Ltd) (Australia) | tonne | 54.43694 | 0.05443694 | 0 | 0
| Asphalt, , 1G1050D GRAN 10MM 50B 20% RAP asphalt (BGC (Australia) Pty Ltd) (Australia) | tonne | 54.23025 | 0.05423025 | 0 | 0
| Asphalt, , 1G1450B GRAN 14MM 50B 10% RAP asphalt (BGC (Australia) Pty Ltd) (Australia) | tonne | 52.39296 | 0.05239296 | 0 | 0
| Asphalt, , 1G1475B GRAN 14MM 75B 10% RAP asphalt (BGC (Australia) Pty Ltd) (Australia) | tonne | 53.12716 | 0.05312716 | 0 | 0
| Asphalt, , 1G1450D GRAN 14MM 50B 20% RAP asphalt (BGC (Australia) Pty Ltd) (Australia) | tonne | 51.93402 | 0.05193402 | 0 | 0
| Asphalt, , 1G1475D GRAN 14MM 75B 20% RAP asphalt (BGC (Australia) Pty Ltd) (Australia) | tonne | 51.63542 | 0.05163542 | 0 | 0
| Asphalt, , BITUMATE (ResourceCo) (Australia) | tonne | 5.83265 | 0.00583265 | 0 | 0
| Asphalt, , 1SMAG750 SMA GRAN 7MM 50 asphalt (BGC (Australia) Pty Ltd) (Australia) | tonne | 62.16223 | 0.06216223 | 0 | 0

## Building_services
Mechanical, electrical, plumbing services
Sub-category description: | Determination of a generic buildings services rate as named in the material category. Includes mechanical, electrical and heating, ventilation and air conditioning.
Qualitative assessment: | During consultation it was found that estimating the upfront carbon emissions for Building Services represented a challenge. Quantitative data on materials used in a building is not typically available, products are often not identified in sufficient detail to determine material. Appointing the appropriate emission factor and verifying quantities and product types is currently not achievable. Emission factors are also not always available for key components of Building Services i.e. centralised units. Building Services emission factors have instead been amalgamated to square meter rates dependent on the type of building. Emission factors are based on a detailed study conducted by Carbon Leadership Forum. The study is limited to expert agreed commercial residential buildings in America's north west. This may mean some items are oversized for the Australian context i.e. ducting due to predominantly cooler climates in the study's buildings.
Geographical rating: | Untiered
EF source data rating; | Untiered
Market coverage rating; | Untiered
Data quality rating: | Untiered
Notes: | Building services includes electrical, mechanical and plumbing services in a building. It excludes transportation services i.e. lifts and escalators. It does not include use phase of these services i.e. electricity consumption of lighting of the building or leakage of refrigerants.
Data sources and statistics: | Categories were defined during industry consultation. EFs are based on detailed study conducted by Carbon Leadership Forum. The study is limited to expert agreed commercial residential buildings in America's north west
|  |  | Upfront carbon emissions |  | Upfront carbon storage |  |  |  |  | MEP services emissions |  | Sum of GWP [kg CO2e/m2] |  |  |  |  | Sum of GWP [kg CO2e/kg] |  |  |  |  | Sum of Midpoint of material quantity estimate (calculated) [kg/m2]
| Mechanical, electrical, plumbing services | Declared unit | Emissions (kg CO₂e/unit) | Emissions (kg CO₂e/kg) | Storage (kg CO₂e/unit) | Storage (kg CO₂e/kg) | Helper |  | Notes | Building type | Building model | Electrical | Mechanical | Plumbing | Grand Total | Warehouse non-refrigerated | Electrical | Mechanical | Plumbing | Grand Total | Warehouse non-refrigerated | Electrical | Mechanical | Plumbing | Grand Total | Warehouse non-refrigerated
| Low or mid rise office, hotel or retail building (≤10 floors) | Unit | m² | kg | m² | kg | Low or mid rise office, hotel or retail building (≤10 floors) | Unit | All offices commercial buildings ≤4 floors or ≤7500 sqm GFA | Standard Office |  | 59.44034 | 305.3938 | 53.77295 | 418.6071 |  | 2.181126 | 3.283464 | 2.670386 | 2.981563 |  | 27.25214 | 93.00965 | 20.13677 | 140.3986
|  | Max in category EF | 66.95253 | 3.110446 | 0 | 0 | Low or mid rise office, hotel or retail building (≤10 floors) | Max in category EF | Max value from category ‘Xsmall’ |  | Large Standard a | 7.090028 | 35.58155 | 6.233029 | 48.9046 |  | 1.908152 | 3.55228 | 2.643469 | 3.039425 |  | 3.715651 | 10.01654 | 2.357897 | 16.09008
|  | Min in category EF | 41.26297 | 2.770922 |  |  | Low or mid rise office, hotel or retail building (≤10 floors) | Min in category EF |  |  | Large Standard b | 7.090028 | 41.7093 | 6.233029 | 55.03236 |  | 1.908152 | 3.198526 | 2.643469 | 2.879208 |  | 3.715651 | 13.04017 | 2.357897 | 19.11371
|  | Average EF | 55.33809 | 2.948051 | 0 | 0 | Low or mid rise office, hotel or retail building (≤10 floors) | Average EF |  |  | Medium Standard a | 11.71434 | 48.2257 | 6.370315 | 66.31035 |  | 4.630016 | 4.066932 | 2.644335 | 3.947719 |  | 2.530087 | 11.858 | 2.409043 | 16.79713
| Residential building | Unit | m² | kg | m² | kg | Residential building | Unit | All residential buildings |  | Medium Standard b | 11.71434 | 43.2413 | 6.370315 | 61.32596 |  | 4.630016 | 3.140376 | 2.644335 | 3.277957 |  | 2.530087 | 13.76946 | 2.409043 | 18.70859
|  | Max in category EF | 57.38615 | 2.688103 | 0 | 0 | Residential building | Max in category EF |  |  | Small Standard a | 6.332417 | 27.78209 | 7.079699 | 41.1942 | 13.41212 | 1.100071 | 2.842092 | 2.645514 | 2.262459 | 1.59053 | 5.756368 | 9.775224 | 2.676115 | 18.20771 | 8.432483
|  | Min in category EF | 41.1942 | 2.262459 |  |  | Residential building | Min in category EF |  |  | Small Standard b | 6.332417 | 43.97404 | 7.079699 | 57.38615 | 13.41212 | 1.100071 | 3.838042 | 2.645514 | 2.885191 | 1.59053 | 5.756368 | 11.45742 | 2.676115 | 19.8899 | 8.432483
|  | Average EF | 46.75846 | 2.262459 | 0 | 0 | Residential building | Average EF | Avg value from category ‘small’ and xsmall low performance, MIN for avg EF |  | XSmall Standard a | 4.583385 | 29.47616 | 7.203433 | 41.26297 | 11.78682 | 2.822345 | 2.858566 | 2.743821 | 2.833838 | 2.773831 | 1.623963 | 10.31152 | 2.625329 | 14.56081 | 4.249292
| Warehouse or industrial building | Unit | m² | kg | m² | kg | Warehouse or industrial building | Unit | All non-refrigerated/non-climate controlled warehouses/industrial facilities |  | XSmall Standard b | 4.583385 | 35.4037 | 7.203433 | 47.19052 | 11.78682 | 2.822345 | 2.769955 | 2.743821 | 2.770922 | 2.773831 | 1.623963 | 12.78133 | 2.625329 | 17.03062 | 4.249292
|  | Max in category EF | 13.41212 | 2.773831 | 0 | 0 | Warehouse or industrial building | Max in category EF | Remove all mechanical from total as not required/used. Max of 'small and 'xsmall' low performance, | High performance office |  | 93.56342 | 385.424 | 53.77295 | 532.7604 |  | 2.824082 | 3.415327 | 2.670386 | 3.207108 |  | 33.13056 | 112.8513 | 20.13677 | 166.1186
|  | Min in category EF | 11.78682 | 1.59053 |  |  | Warehouse or industrial building | Min in category EF |  |  | Large HP a | 8.601071 | 60.00955 | 6.233029 | 74.84365 |  | 3.456992 | 4.152724 | 2.643469 | 3.8786 |  | 2.488022 | 14.45065 | 2.357897 | 19.29657
|  | Average EF | 12.59947 | 2.18218 | 0 | 0 | Warehouse or industrial building | Average EF |  |  | Large HP b | 8.601071 | 56.6105 | 6.233029 | 71.4446 |  | 3.43868 | 3.172742 | 2.643469 | 3.147071 |  | 2.501271 | 17.84277 | 2.357897 | 22.70194
| Hospital or high services intensity building | Unit | m² | kg | m² | kg | Hospital or high services intensity building | Unit | All hospitals |  | Medium HP a | 8.835598 | 39.84963 | 6.370315 | 55.05555 |  | 3.476563 | 3.300008 | 2.644335 | 3.233591 |  | 2.541475 | 12.07562 | 2.409043 | 17.02613
|  | Max in category EF | 74.84365 | 3.947719 | 0 | 0 | Hospital or high services intensity building | Max in category EF | Max value from ‘high performance buildings’ |  | Medium HP b | 8.972824 | 59.24035 | 6.370315 | 74.58349 |  | 3.490878 | 3.368181 | 2.644335 | 3.304887 |  | 2.570363 | 17.58823 | 2.409043 | 22.56764
|  | Min in category EF | 55.05555 | 2.912002 |  |  | Hospital or high services intensity building | Min in category EF |  |  | Small HP a | 15.93103 | 42.06621 | 7.079699 | 65.07695 |  | 2.609893 | 3.345611 | 2.645514 | 3.047564 |  | 6.104093 | 12.57355 | 2.676115 | 21.35376
|  | Average EF | 66.03967 | 3.293683 | 0 | 0 | Hospital or high services intensity building | Average EF |  |  | Small HP b | 15.93103 | 35.84657 | 7.079699 | 58.8573 |  | 2.609893 | 3.1357 | 2.645514 | 2.912002 |  | 6.104093 | 11.43176 | 2.676115 | 20.21197
| High rise office, hotel or retail building (>10 floors) | Unit | m² | kg | m² | kg | High rise office, hotel or retail building (>10 floors) | Unit | All offices and commercial buildings (>4 floors) >7500 sqm GFA |  | XSmall HP a | 13.34539 | 45.39751 | 7.203433 | 65.94634 |  | 2.466518 | 3.448187 | 2.743821 | 3.110446 |  | 5.410622 | 13.16562 | 2.625329 | 21.20157
|  | Max in category EF | 74.84365 | 3.8786 | 0 | 0 | High rise office, hotel or retail building (>10 floors) | Max in category EF | Max value from ‘large’ |  | XSmall HP b | 13.34539 | 46.4037 | 7.203433 | 66.95253 |  | 2.466518 | 3.38143 | 2.743821 | 3.076997 |  | 5.410622 | 13.7231 | 2.625329 | 21.75905
|  | Min in category EF | 48.9046 | 2.879208 |  |  | High rise office, hotel or retail building (>10 floors) | Min in category EF |  | Grand Total |  | 153.0038 | 690.8179 | 107.5459 | 951.3675 |  | 2.533901 | 3.35575 | 2.670386 | 3.103798 |  | 60.3827 | 205.8609 | 40.27354 | 306.5172
|  | Average EF | 62.55631 | 3.236076 | 0 | 0 | High rise office, hotel or retail building (>10 floors) | Average EF
[10 empty] | Reference: | External link - LCA of MEP and TI in Buildings - Carbon Leadership Forum
Rodriguez, B.X., Lee H.W., Simonen, K., Huang, M. (2018) Life Cycle Assessment (LCA) for Low Carbon Construction: Mechanical, Electrical, and Plumbing in Commercial Office Buildings, Final Report.
Rodriguez, B.X., Lee H.W., Simonen, K., Huang, M. (2018) Life Cycle Assessment (LCA) for Low Carbon Construction: Mechanical, Electrical, and Plumbing in Commercial Office Buildings, Data: CLF MEP LCA Calculator.xlsx

## Carpet_flooring
Carpet flooring
Sub-category description: | Carpet for flooring including carpet tiles.
Qualitative assessment: | No Australasian EPDs. 15 International EPDs, from North America and Europe Unknown how large or diverse products on market are. Reasonable number of products. Main supplier believed to be China. High use of regional proxy data.
Geographical rating | Tier 4
EF source data rating | Tier 1
Market coverage rating | Tier 3
TOTAL | Tier 4
Notes: | Numerous styles of carpet piles and thickness
Data sources and statistics:
|  |  | Upfront carbon emissions |  | Upfront carbon storage
| Carpet flooring | Declared unit | Upfront carbon emissions (kg CO2e/quantity | Upfront carbon emissions (kg CO2e/kg) | Upfront carbon storage (kg CO2e/quantity | Upfront carbon storage (kg CO2e/kg)
|  | Quantity | m² | kg | m² | kg
|  | Max | 28.52 | 11.09728 | 0 | 0
|  | Min | 4.1 | 1.342647 | 0 | 0
|  | Average | 13.26805 | 4.131819 | 0 | 0
List
| Carpet, , Colortec RE:THINK 500g, 1300g/m2 (Dansk Wilton) (Global) | m² | 25.66 | 10.827 | 0 | 0
| Carpet tile, , Vibe carpet tiles (Burmatex) (United Kingdom) | m² | 9.43242 | 2.25656 | 0 | 0
| Carpet, , Colortec RE:THINK 500g, 1100g/m2 (Dansk Wilton) (Global) | m² | 22.704 | 10.46267 | 0 | 0
| Carpet tile, , Nexus Cushion Modular Carpet Tile -Ultima 19oz face weight (J+J Flooring) (Global) | m² | 17.6 | 4.170616 | 0 | 0
| Carpet tile, , Nexus Cushion Modular Carpet Tile - Encore 100 19oz face weight (J+J Flooring) (Global) | m² | 14.4 | 3.412322 | 0 | 0
| Carpet tile, , Nexus Cushion Modular Carpet Tile - TerePlex 19oz face weight (J+J Flooring) (Global) | m² | 17.5 | 4.146919 | 0 | 0
| Carpet, , Endure Plus Broadloom carpet - Ultima (J+J Flooring) (North America) | m² | 12.3 | 3.738602 | 0 | 0
| Carpet, , Endure Plus Broadloom carpet - Encore (J+J Flooring) (North America) | m² | 8.53 | 2.592705 | 0 | 0
| Carpet, , Endure Plus Broadloom carpet - TeraPlex (J+J Flooring) (North America) | m² | 12.5 | 3.799392 | 0 | 0
| Carpet tile, , Nexus Cushion Modular Carpet Tile -Ultima (EF Contract) (North America) | m² | 17.6 | 4.170616 | 0 | 0
| Carpet tile, , Nexus Cushion Modular Carpet Tile - Encore 100 (EF Contract) (North America) | m² | 14.4 | 3.412322 | 0 | 0
| Carpet tile, , Nexus Cushion Modular Carpet Tile - TerePlex (EF Contract) (North America) | m² | 17.5 | 4.146919 | 0 | 0
| Carpet, , Endure Plus Broadloom carpet - Ultima (EF Contract) (North America) | m² | 12.3 | 3.738602 | 0 | 0
| Carpet, , Endure Plus Broadloom carpet - Encore (EF Contract) (North America) | m² | 8.53 | 2.592705 | 0 | 0
| Carpet, , Endure Plus Broadloom carpet - TeraPlex (EF Contract) (North America) | m² | 12.5 | 3.799392 | 0 | 0
| Carpet, , Colortec RE:THINK 500g, 1500g/m2 (Dansk Wilton) (Global) | m² | 28.52 | 11.09728 | 0 | 0
| Carpet Flooring, , EcoWorx® Carpet Tile (US Made UK Market) with EcoSolution Q®, Solution Q®, or Solution Q Extreme® Face Fibre (Shaw Contract (Shaw Europe Ltd.)) (Global) | m² | 9.080612 | 2.891915 | 0 | 0
| Carpet Flooring, , Modular resilient flooring 4.5mm LVT (Interface) (Global) | m² | 9.13 | 1.342647 | 0 | 0
| Carpet Flooring, , Modular carpet on GlasBac (Interface) (Americas) | m² | 4.78 | 1.49375 | 0 | 0
| Carpet Flooring, , Modular carpet on GlasBac (Interface) (APAC) | m² | 5.54 | 1.678788 | 0 | 0
| Carpet Flooring, , Cord carpet roll (Tretford Carpet) (Global) | m² | 4.1 | 1.389831 | 0 | 0
| Carpet Flooring, , StrataWorx Carpet Tile with EcoSolution Q, Solution Q, or Solution Q Extreme Face Fiber (Shaw Contract (Shaw Europe Ltd.)) (North America) | m² | 7.29 | 3.738462 | 0 | 0

## Ceiling_Wall_generic
Ceiling and wall systems
Sub-category description: | Represents a generic wall or ceiling system as named in the material category. Includes framing and sheeting.
Qualitative assessment:
Geographical rating: | Untiered
EF source data rating: | Untiered
Market coverage rating: | Untiered
Data quality rating: | Untiered
Notes:
[9 empty] | Tier 2 | Tier 4 | Tier 2 | Tier 4 | Tier 2 | Tier 3 | Tier 2
Data sources and statistics: | Masses have been provided by quantity surveyor estimates and area density data. Assembly assumed to occur onsite with waste not amalgamated into this emission factor but applied as A5 in the calculator according to the waste rate.
|  |  | Upfront carbon emissions |  | Upfront carbon storage |  |  |  | Assembly calculator
| Ceiling and wall systems | Declared unit | Emissions (kg CO₂e/unit) | Emissions (kg CO₂e/kg) | Storage (kg CO₂e/unit) | Storage (kg CO₂e/kg) | Helper |  | Structural framing steel (cold rolled - lightweight) | Plasterboard | Softwood | AAC panel (inc. reinforced) | Fibre cement board | Ceiling tile | Aluminium extruded powder coated | Notes
| Wall system steel frame - 2 sides plasterboard (92mm stud) | Unit | m² | kg | m² | kg | Wall system steel frame - 2 sides plasterboard (92mm stud) | Unit | kg/m² | kg/m² | kg/m² | kg/m² | kg/m² | kg/m² | kg/m² | Ref: Unit conversions from Quantity Surveyor estimate and 13 mm plasterboard
|  | Max in category EF | 20.83725 | 0.7703235 | 5.058167 | 0.1869932 | Wall system steel frame - 2 sides plasterboard (92mm stud) | Max in category EF | 2.25 | 24.8
|  | Min in category EF | 10.4779 | 0.3873532 |  |  | Wall system steel frame - 2 sides plasterboard (92mm stud) | Min in category EF
|  | Average EF | 14.32736 | 0.5296623 | 0.9913151 | 0.03664751 | Wall system steel frame - 2 sides plasterboard (92mm stud) | Average EF
| Wall system steel frame - 1 side plasterboard (92mm stud) | Unit | m² | kg | m² | kg | Wall system steel frame - 1 side plasterboard (92mm stud) | Unit | kg/m² | kg/m² | kg/m² | kg/m² | kg/m² | kg/m² | kg/m² | Ref: Unit conversions from Quantity Surveyor estimate and 13 mm plasterboard
|  | Max in category EF | 14.97825 | 1.022406 | 2.529083 | 0.1726337 | Wall system steel frame - 1 side plasterboard (92mm stud) | Max in category EF | 2.25 | 12.4
|  | Min in category EF | 8.305423 | 0.5669231 |  |  | Wall system steel frame - 1 side plasterboard (92mm stud) | Min in category EF
|  | Average EF | 10.55329 | 0.7203609 | 0.4956576 | 0.03383328 | Wall system steel frame - 1 side plasterboard (92mm stud) | Average EF
| Wall system steel frame - 2 sides plasterboard (150 mm stud) | Unit | m² | kg | m² | kg | Wall system steel frame - 2 sides plasterboard (150 mm stud) | Unit | kg/m² | kg/m² | kg/m² | kg/m² | kg/m² | kg/m² | kg/m² | Ref: Unit conversions from Quantity Surveyor estimate and 13 mm plasterboard
|  | Max in category EF | 26.59251 | 0.9340537 | 5.058167 | 0.1776665 | Wall system steel frame - 2 sides plasterboard (150 mm stud) | Max in category EF | 3.67 | 24.8
|  | Min in category EF | 14.34847 | 0.5039857 |  |  | Wall system steel frame - 2 sides plasterboard (150 mm stud) | Min in category EF
|  | Average EF | 18.6058 | 0.653523 | 0.9913151 | 0.03481964 | Wall system steel frame - 2 sides plasterboard (150 mm stud) | Average EF
| Wall system steel frame - 1 side plasterboard (150 mm stud) | Unit | m² | kg | m² | kg | Wall system steel frame - 1 side plasterboard (150 mm stud) | Unit | kg/m² | kg/m² | kg/m² | kg/m² | kg/m² | kg/m² | kg/m² | Ref: Unit conversions from Quantity Surveyor estimate and 13 mm plasterboard
|  | Max in category EF | 20.73351 | 1.2902 | 2.529083 | 0.1573792 | Wall system steel frame - 1 side plasterboard (150 mm stud) | Max in category EF | 3.67 | 12.4
|  | Min in category EF | 12.17599 | 0.7576846 |  |  | Wall system steel frame - 1 side plasterboard (150 mm stud) | Min in category EF
|  | Average EF | 14.83172 | 0.9229447 | 0.4956576 | 0.03084366 | Wall system steel frame - 1 side plasterboard (150 mm stud) | Average EF
| Wall system timber frame - 2 sides plasterboard | Unit | m² | kg | m² | kg | Wall system timber frame - 2 sides plasterboard | Unit | kg/m² | kg/m² | kg/m² | kg/m² | kg/m² | kg/m² | kg/m² | Ref: Unit conversions from Quantity Surveyor estimate and 13 mm plasterboard
|  | Max in category EF | 14.98361 | 0.5001203 | 13.38297 | 0.4466945 | Wall system timber frame - 2 sides plasterboard | Max in category EF |  | 24.8 | 5.16
|  | Min in category EF | 5.400622 | 0.1802611 |  |  | Wall system timber frame - 2 sides plasterboard | Min in category EF
|  | Average EF | 9.435097 | 0.3149231 | 9.431411 | 0.3148001 | Wall system timber frame - 2 sides plasterboard | Average EF
| Wall system timber frame - 1 side plasterboard | Unit | m² | kg | m² | kg | Wall system timber frame - 1 side plasterboard | Unit | kg/m² | kg/m² | kg/m² | kg/m² | kg/m² | kg/m² | kg/m² | Ref: Unit conversions from Quantity Surveyor estimate and 13 mm plasterboard
|  | Max in category EF | 9.124605 | 0.5196244 | 10.85388 | 0.6181027 | Wall system timber frame - 1 side plasterboard | Max in category EF |  | 12.4 | 5.16
|  | Min in category EF | 3.228142 | 0.1838349 |  |  | Wall system timber frame - 1 side plasterboard | Min in category EF
|  | Average EF | 5.66102 | 0.3223815 | 8.935754 | 0.5088698 | Wall system timber frame - 1 side plasterboard | Average EF
| AAC and steel based system - generic | Unit | m² | kg | m² | kg | AAC and steel based system - generic | Unit | kg/m² | kg/m² | kg/m² | kg/m² | kg/m² | kg/m² | kg/m² | Ref: Unit conversions from data
|  | Max in category EF | 63.36884 | 0.9659885 | 0 | 0 | AAC and steel based system - generic | Max in category EF | 6.24 |  |  | 59.36
|  | Min in category EF | 39.16248 | 0.596989 |  |  | AAC and steel based system - generic | Min in category EF
|  | Average EF | 45.56205 | 0.6945435 | 0 | 0 | AAC and steel based system - generic | Average EF
| Ceiling system steel frame suspended (plasterboard) | Unit | m² | kg | m² | kg | Ceiling system steel frame suspended (plasterboard) | Unit | kg/m² | kg/m² | kg/m² | kg/m² | kg/m² | kg/m² | kg/m² | Ref: Unit conversions from Quantity Surveyor estimate and 13 mm plasterboard
|  | Max in category EF | 10.7226 | 0.7884265 | 2.529083 | 0.185962 | Ceiling system steel frame suspended (plasterboard) | Max in category EF | 1.2 | 12.4
|  | Min in category EF | 5.443383 | 0.4002488 |  |  | Ceiling system steel frame suspended (plasterboard) | Min in category EF
|  | Average EF | 7.389656 | 0.543357 | 0.4956576 | 0.03644541 | Ceiling system steel frame suspended (plasterboard) | Average EF
| Ceiling system steel frame suspended (fibre cement) | Unit | m² | kg | m² | kg | Ceiling system steel frame suspended (fibre cement) | Unit | kg/m² | kg/m² | kg/m² | kg/m² | kg/m² | kg/m² | kg/m² | Ref: Unit conversions from Quantity Surveyor estimate and 9 mm fibre cement
|  | Max in category EF | 19.87526 | 1.656272 | 0.09 | 0.0075 | Ceiling system steel frame suspended (fibre cement) | Max in category EF | 1.2 |  |  |  | 10.8
|  | Min in category EF | 6.588986 | 0.5490822 |  |  | Ceiling system steel frame suspended (fibre cement) | Min in category EF
|  | Average EF | 13.14492 | 1.09541 | 0.02335072 | 0.001945894 | Ceiling system steel frame suspended (fibre cement) | Average EF
| Ceiling system steel frame suspended (mineral tile) | Unit | m² | kg | m² | kg | Ceiling system steel frame suspended (mineral tile) | Unit | kg/m² | kg/m² | kg/m² | kg/m² | kg/m² | kg/m² | kg/m² | Ref: Based on Ultima Ceiling Panels same steel as plasterboard and fibre cement system.
|  | Max in category EF | 12.21012 | 1.938115 | 0 | 0 | Ceiling system steel frame suspended (mineral tile) | Max in category EF | 1.2 |  |  |  |  | 5.1
|  | Min in category EF | 4.196787 | 0.6661567 |  |  | Ceiling system steel frame suspended (mineral tile) | Min in category EF
|  | Average EF | 8.076001 | 1.281905 | 0 | 0 | Ceiling system steel frame suspended (mineral tile) | Average EF
| Ceiling system aluminum frame suspended (powder coated aluminium) | Unit | m² | kg | m² | kg | Ceiling system aluminum frame suspended (powder coated aluminium) | Unit | kg/m² | kg/m² | kg/m² | kg/m² | kg/m² | kg/m² | kg/m² | Ref: Unit conversions from Quantity Surveyor estimate
|  | Max in category EF | 259.0623 | 31.983 | 0 | 0 | Ceiling system aluminum frame suspended (powder coated aluminium) | Max in category EF | [6 empty] | 8.1
|  | Min in category EF | 41.748615 | 5.15415 |  |  | Ceiling system aluminum frame suspended (powder coated aluminium) | Min in category EF
|  | Average EF | 147.6604 | 18.22968 | 0 | 0 | Ceiling system aluminum frame suspended (powder coated aluminium) | Average EF

## Ceiling_tile
Ceiling tile
Sub-category description: | Used as a lay in suspended ceiling systems. Includes various ceiling tile types made from various materials including mineral wool, perlite, clay.
Qualitative assessment: | Records provided known to be used in Australia as used by pilot projects. Two from international sources, one local. Source data EPDs Some market coverage
Geographical rating | Tier 2
EF source data rating | Tier 1
Market coverage rating | Tier 3
TOTAL | Tier 3
Notes:
Data sources and statistics:
|  |  | Upfront carbon emissions |  | Upfront carbon storage
| Ceiling tile | Declared unit | Upfront carbon emissions (kg CO2e/quantity | Upfront carbon emissions (kg CO2e/kg) | Upfront carbon storage (kg CO2e/quantity | Upfront carbon storage (kg CO2e/kg)
|  | Quantity | m² | kg | m² | kg
|  | Max | 7.23165 | 1.309541 | 0 | 0
|  | Min | 1.3035 | 0.181546 | 0 | 0
|  | Average | 4.280159 | 0.8745927 | 0 | 0
List
| Mineral Fibre Ceiling, , Ultima® Ceiling Panels (Armstrong World Industries) (Global) | m² | 3.505365 | 0.6995717 | 0 | 0
| Ceiling tile, , Bioguard Acoustic, Ultima (Armstrong Ceiling Solutions (Australia) Pty Ltd) (Global) | m² | 7.23165 | 1.307712 | 0 | 0
| Ceiling tile, , AMF Thermatex & Armstrong Acoustic Range (Knauf Ceiling Solutions GmbH & Co. KG) (Global) | m² | 5.08012 | 1.309541 | 0 | 0
| Ceiling tile, , Exposed Internal Ceiling Tiles (saveBOARD) (Australia and New Zealand) | m² | 1.3035 | 0.181546 | 0 | 0

## Clay_bricks
Clay bricks
Sub-category description: | Masonry bricks made from clay, including fired, perforated, engineering, and facing bricks.
Qualitative assessment: | Brickworks Australia Climate active (now removed as out of date), while EPD (International) have 12 EPDs for clay. Big companies in clay brick manufacturing are - Brickworks, CSR, BCG. Small industry - mainly for residential construction - produce face bricks and common bricks - top 4 companies produce 60% of market supply - multiple clay pits across Australia. https://www.ibisworld.com/au/industry/clay-brick-manufacturing/208/#IndustryStatisticsAndTrends As few local information found, will be using international EPDs as a large part of market substitute.
Geographical rating | Tier 4
EF source data rating | Tier 1
Market coverage rating | Tier 2
TOTAL | Tier 4
Notes:
Data sources and statistics:
|  |  | Upfront carbon emissions |  | Upfront carbon storage
| Clay bricks | Declared unit | Upfront carbon emissions (kg CO2e/quantity | Upfront carbon emissions (kg CO2e/kg) | Upfront carbon storage (kg CO2e/quantity | Upfront carbon storage (kg CO2e/kg)
|  | Quantity | tonne | kg | tonne | kg
|  | Max | 387 | 0.387 | 0 | 0
|  | Min | 47.83209 | 0.04783209 | 0 | 0
|  | Average | 183.574 | 0.183574 | 0 | 0
List
| Clay brick, , FACING, Horizontally Perforated Bricks (KEBE SA) (Global) | tonne | 147.0232 | 0.1470232 | 0 | 0
| Clay brick, , N 60, Horizontally Perforated Bricks (KEBE SA) (Global) | tonne | 147.0232 | 0.1470232 | 0 | 0
| Clay brick, , N 70, Horizontally Perforated Bricks (KEBE SA) (Global) | tonne | 147.0232 | 0.1470232 | 0 | 0
| Clay brick, , Ν 90, Horizontally Perforated Bricks (KEBE SA) (Global) | tonne | 147.0232 | 0.1470232 | 0 | 0
| Clay brick, , Ν 180, Horizontally Perforated Bricks (KEBE SA) (Global) | tonne | 147.0232 | 0.1470232 | 0 | 0
| Clay brick, , FACING N 180, Horizontally Perforated Bricks (KEBE SA) (Global) | tonne | 147.0232 | 0.1470232 | 0 | 0
| Clay brick, , N 225, Horizontally Perforated Bricks (KEBE SA) (Global) | tonne | 147.0232 | 0.1470232 | 0 | 0
| Clay brick, , N 200, Horizontally Perforated Bricks (KEBE SA) (Global) | tonne | 147.0232 | 0.1470232 | 0 | 0
| Clay brick, , N 250, Horizontally Perforated Bricks (KEBE SA) (Global) | tonne | 147.0232 | 0.1470232 | 0 | 0
| Clay brick, , Ν 280, Horizontally Perforated Bricks (KEBE SA) (Global) | tonne | 147.0232 | 0.1470232 | 0 | 0
| Clay brick, , B250-12/25, Horizontally Perforated Bricks (KEBE SA) (Global) | tonne | 147.0232 | 0.1470232 | 0 | 0
| Clay brick, , B250-12/33, Horizontally Perforated Bricks (KEBE SA) (Global) | tonne | 147.0232 | 0.1470232 | 0 | 0
| Clay brick, , B250-20/33, Horizontally Perforated Bricks (KEBE SA) (Global) | tonne | 147.0232 | 0.1470232 | 0 | 0
| Clay brick, , N 0, Horizontally Perforated Bricks (KEBE SA) (Global) | tonne | 147.0232 | 0.1470232 | 0 | 0
| Clay brick, , N 1, Horizontally Perforated Bricks (KEBE SA) (Global) | tonne | 147.0232 | 0.1470232 | 0 | 0
| Clay brick, , N 2, Horizontally Perforated Bricks (KEBE SA) (Global) | tonne | 147.0232 | 0.1470232 | 0 | 0
| Clay brick, , N 3, Horizontally Perforated Bricks (KEBE SA) (Global) | tonne | 147.0232 | 0.1470232 | 0 | 0
| Clay brick, , ΜΚ200, Vertically Perforated Bricks (KEBE SA) (Global) | tonne | 147.0232 | 0.1470232 | 0 | 0
| Clay brick, , ΜΚ250, Vertically Perforated Bricks (KEBE SA) (Global) | tonne | 147.0232 | 0.1470232 | 0 | 0
| Clay brick, , ORTHOBLOCK K100, Vertically Perforated Bricks (KEBE SA) (Global) | tonne | 147.0232 | 0.1470232 | 0 | 0
| Clay brick, , ORTHOBLOCK K120, Vertically Perforated Bricks (KEBE SA) (Global) | tonne | 147.0232 | 0.1470232 | 0 | 0
| Clay brick, , HALF Κ250, Vertically Perforated Bricks (KEBE SA) (Global) | tonne | 147.0232 | 0.1470232 | 0 | 0
| Clay brick, , ORTHOBLOCK K250, Vertically Perforated Bricks (KEBE SA) (Global) | tonne | 147.0232 | 0.1470232 | 0 | 0
| Clay brick, , ORTHOBLOCK K250 NEW, Vertically Perforated Bricks (KEBE SA) (Global) | tonne | 147.0232 | 0.1470232 | 0 | 0
| Clay brick, , ORTHOBLOCK K300, Vertically Perforated Bricks (KEBE SA) (Global) | tonne | 147.0232 | 0.1470232 | 0 | 0
| Clay brick, , Φ 180, Chimneys (KEBE SA) (Global) | tonne | 199.0233 | 0.1990233 | 0 | 0
| Clay brick, , Φ 180 – Τ 130, Chimneys (KEBE SA) (Global) | tonne | 199.0233 | 0.1990233 | 0 | 0
| Clay brick, , Φ 180 – Τ 150, Chimneys (KEBE SA) (Global) | tonne | 199.0233 | 0.1990233 | 0 | 0
| Clay brick, , Φ 250, Chimneys (KEBE SA) (Global) | tonne | 199.0233 | 0.1990233 | 0 | 0
| Clay brick, , Φ 250 – Τ 180, Chimneys (KEBE SA) (Global) | tonne | 199.0233 | 0.1990233 | 0 | 0
| Clay brick, , Φ 250 – Τ 150, Chimneys (KEBE SA) (Global) | tonne | 199.0233 | 0.1990233 | 0 | 0
| Clay brick, , ORTHOBLOCK K300 PLUS NEW, Vertically Perforated Bricks (KEBE SA) (Global) | tonne | 199.0233 | 0.1990233 | 0 | 0
| Clay brick, , ORTHOBLOCK K300 PLUS, Vertically Perforated Bricks (KEBE SA) (Global) | tonne | 199.0233 | 0.1990233 | 0 | 0
| Clay brick, , ORTHOBLOCK K250 PLUS NEW, Vertically Perforated Bricks (KEBE SA) (Global) | tonne | 199.0233 | 0.1990233 | 0 | 0
| Clay brick, , ORTHOBLOCK K250 PLUS, Vertically Perforated Bricks (KEBE SA) (Global) | tonne | 199.0233 | 0.1990233 | 0 | 0
| Clay Brick, , Sencis, red clay facing brick (Lode Sia) (Europe) | tonne | 150.441 | 0.150441 | 0 | 0
| Clay Brick, , Janka, red clay facing brick (Lode Sia) (Europe) | tonne | 150.441 | 0.150441 | 0 | 0
| Clay Brick, , Gemini, red clay facing brick (Lode Sia) (Europe) | tonne | 150.441 | 0.150441 | 0 | 0
| Clay Brick, , Cameleo, red clay facing brick (Lode Sia) (Europe) | tonne | 150.441 | 0.150441 | 0 | 0
| Clay Brick, , Argon, red clay facing brick (Lode Sia) (Europe) | tonne | 150.441 | 0.150441 | 0 | 0
| Clay Brick, , Andromeda, red clay facing brick (Lode Sia) (Europe) | tonne | 150.441 | 0.150441 | 0 | 0
| Clay Brick, , Aquarius, red clay facing brick (Lode Sia) (Europe) | tonne | 150.441 | 0.150441 | 0 | 0
| Clay Brick, , Etna, red clay facing brick (Lode Sia) (Europe) | tonne | 150.441 | 0.150441 | 0 | 0
| Clay Brick, , Luna, red clay facing brick (Lode Sia) (Europe) | tonne | 150.441 | 0.150441 | 0 | 0
| Clay Brick, , Brunis , brown clay facing brick (Lode Sia) (Europe) | tonne | 200.426 | 0.200426 | 0 | 0
| Clay Brick, , Carbon, brown clay facing brick (Lode Sia) (Europe) | tonne | 200.426 | 0.200426 | 0 | 0
| Clay Brick, , Centaur, brown clay facing brick (Lode Sia) (Europe) | tonne | 200.426 | 0.200426 | 0 | 0
| Clay Brick, , Galaxy, brown clay facing brick (Lode Sia) (Europe) | tonne | 200.426 | 0.200426 | 0 | 0
| Clay Brick, , Krypton, brown clay facing brick (Lode Sia) (Europe) | tonne | 200.426 | 0.200426 | 0 | 0
| Clay Brick, , Saturn, brown clay facing brick (Lode Sia) (Europe) | tonne | 200.426 | 0.200426 | 0 | 0
| Clay Brick, , Sotis, brown clay facing brick (Lode Sia) (Europe) | tonne | 200.426 | 0.200426 | 0 | 0
| Clay Brick, , Sahara, yellow clay facing brick (Lode Sia) (Europe) | tonne | 380.46 | 0.38046 | 0 | 0
| Clay Brick, , Blanka, yellow clay facing brick (Lode Sia) (Europe) | tonne | 380.46 | 0.38046 | 0 | 0
| Clay Brick, , Wenus, yellow clay facing brick (Lode Sia) (Europe) | tonne | 380.46 | 0.38046 | 0 | 0
| Clay Brick, , Tybet, clay brick (reduction firing) (Lode Sia) (Europe) | tonne | 310.121 | 0.310121 | 0 | 0
| Clay Brick, , Syriusz, clay brick (reduction firing) (Lode Sia) (Europe) | tonne | 310.121 | 0.310121 | 0 | 0
| Clay brick, , Brick (Prayag Clay Products Limited (PCPL) (Global) | tonne | 47.83209 | 0.04783209 | 0 | 0
| Clay brick, , Block (Prayag Clay Products Limited (PCPL) (Global) | tonne | 47.83209 | 0.04783209 | 0 | 0
| Clay brick, , Paver (Prayag Clay Products Limited (PCPL)) (Global) | tonne | 47.83209 | 0.04783209 | 0 | 0
| Clay brick, , Clay bricks and Pavers from Bowral (Brickworks) (Australia) | tonne | 387 | 0.387 | 0 | 0
| Clay brick, , Clay bricks and Pavers from Golden Grove (Brickworks) (Australia) | tonne | 254 | 0.254 | 0 | 0
| Clay brick, , Clay bricks and Pavers from Horsley Park (Brickworks) (Australia) | tonne | 255 | 0.255 | 0 | 0
| Clay brick, , Clay bricks and Pavers from Austral Bricks and Daniel Robertson (Brickworks) (Australia) | tonne | 158 | 0.158 | 0 | 0
| Clay brick, , Clay bricks and Pavers from Austral Bricks Punchbowl (Brickworks) (Australia) | tonne | 342 | 0.342 | 0 | 0
| Clay brick, , Clay bricks and Pavers from Austral Bricks Rochedale (Brickworks) (Australia) | tonne | 196 | 0.196 | 0 | 0
| Clay brick, , Clay bricks and Pavers from Austral Bricks Nubrik Wollert (Brickworks) (Australia) | tonne | 196 | 0.196 | 0 | 0

## Concrete_10MPa
≤10 MPa
Sub-category description: | Any concrete mix with a strength rating of 10 MPa or lower.
Qualitative assessment: | Australian EPDs. From two Aus regions only. NT likely higher than most Only one supplier. 3 products. Average comparison with other databases limited due to low MPa not commonly covered. But compares well to other strength grades
Geographical rating | Tier 1
EF source data rating | Tier 1
Market coverage rating | Tier 3
TOTAL | Tier 3
Notes:
Data sources and statistics:
|  |  | Upfront carbon emissions |  | Upfront carbon storage
| ≤10 MPa | Declared unit | Upfront carbon emissions (kg CO2e/quantity | Upfront carbon emissions (kg CO2e/kg) | Upfront carbon storage (kg CO2e/quantity | Upfront carbon storage (kg CO2e/kg)
|  | Quantity | m³ | kg | m³ | kg
|  | Max | 248.187 | 0.10341125 | 0 | 0
|  | Min | 141.56506 | 0.05898544 | 0 | 0
|  | Average | 181.26922 | 0.07552884 | 0 | 0
List
| Concrete, 5 MPa, in-situ, no reinforcement, (S5MPA R82 20MM LEAN MIX HAND PLACED AEA) (Adbri) (NSW) | m³ | 141.56506 | 0.05898544 | 0 | 0
| Concrete, 7 MPa, in-situ, no reinforcement, (Futurecrete® Ultra S7MPA LEAN HAND PLACED 20MM) (Adbri) (NSW) | m³ | 154.0556 | 0.06418983 | 0 | 0
| Concrete, 10 MPa, in-situ, no reinforcement, (Futurecrete® Special Class GP 10 MPa - Winnellie) (Adbri) (NT) | m³ | 248.187 | 0.10341125 | 0 | 0

## Concrete_20MPa
>10 MPa to ≤20 MPa
Sub-category description: | Any concrete mix with a strength rating of 20 MPa or lower, and greater than 10MPa.
Qualitative assessment: | Strong market coverage. Only Australasian EPDs well spread throughout Australia and across multiple suppliers. Average compares well to other sources of EFs. No weighted average possible.
Geographical rating | Tier 1
EF source data rating | Tier 1
Market coverage rating | Tier 1
TOTAL | Tier 1
Notes:
Data sources and statistics:
|  |  | Upfront carbon emissions |  | Upfront carbon storage
| >10 MPa to ≤20 MPa | Declared unit | Upfront carbon emissions (kg CO2e/quantity | Upfront carbon emissions (kg CO2e/kg) | Upfront carbon storage (kg CO2e/quantity | Upfront carbon storage (kg CO2e/kg)
|  | Quantity | m³ | kg | m³ | kg
|  | Max | 364.126 | 0.1517192 | 0 | 0
|  | Min | 136.11 | 0.0567125 | 0 | 0
|  | Average | 200.532 | 0.08356419 | 0 | 0
List
| Concrete, 20 MPa, in-situ, no reinforcement, (SE202E) (Ecopact) (Holcim) (SA) (Adelaide) | m³ | 207.41 | 0.08642083 | 0 | 0
| Concrete, 20 MPa, in-situ, no reinforcement, (SE202E2) (Ecopact) (Holcim) (SA) (Adelaide) | m³ | 195.31 | 0.08137917 | 0 | 0
| Concrete, 20 MPa, in-situ, no reinforcement, (R2020B)(GB) (BCG) (WA), (Perth) | m³ | 211.33 | 0.08805417 | 0 | 0
| Concrete, 20 MPa, in-situ, no reinforcement, (SE202E56) (Ecopact) (Holcim) (SA) (Adelaide) | m³ | 201.31 | 0.08387917 | 0 | 0
| Concrete, 20 MPa, in-situ, no reinforcement, (VE202E56) (Ecopact) (Holcim) (VIC) | m³ | 208.26 | 0.086775 | 0 | 0
| Concrete, 20 MPa, in-situ, no reinforcement, (QE201E)(Ecopact) (Holcim) (QLD) (Sunshine Coast) | m³ | 151.16 | 0.06298333 | 0 | 0
| Concrete, 20 MPa, in-situ, no reinforcement, (QE201E100)(Ecopact) (Holcim) (QLD) (Sunshine Coast) | m³ | 153.16 | 0.06381667 | 0 | 0
| Concrete, 20 MPa, in-situ, no reinforcement, (Futurecrete® N class GP/GL:Slag 20 MPa) (Adbri) (QLD) | m³ | 175.181 | 0.07299208 | 0 | 0
| Concrete, 20 MPa, in-situ, no reinforcement, (QE202E100)(Ecopact) (Holcim) (QLD) (Sunshine Coast) | m³ | 160.16 | 0.06673333 | 0 | 0
| Concrete, 20 MPa, in-situ, no reinforcement, (QE202E)(Ecopact) (Holcim) (QLD) (Sunshine Coast) | m³ | 157.15 | 0.06547917 | 0 | 0
| Concrete, 20 MPa, in-situ, no reinforcement, (Futurecrete® Ultra N Class GP/GL:Slag 20 MPa) (Adbri) (VIC) | m³ | 149.14 | 0.06214167 | 0 | 0
| Concrete, 20 MPa, in-situ, no reinforcement, (QE201L)(Ecopact) (Holcim) (QLD) (Sunshine Coast) | m³ | 200.18 | 0.08340833 | 0 | 0
| Concrete, 20 MPa, in-situ, no reinforcement, (QE201L100)(Ecopact) (Holcim) (QLD) (Sunshine Coast) | m³ | 204.18 | 0.085075 | 0 | 0
| Concrete, 20 MPa, in-situ, no reinforcement, (QE202L)(Ecopact) (Holcim) (QLD) (Sunshine Coast) | m³ | 194.17 | 0.08090417 | 0 | 0
| Concrete, 20 MPa, in-situ, no reinforcement, (QE202L100)(Ecopact) (Holcim) (QLD) (Sunshine Coast) | m³ | 198.17 | 0.08257083 | 0 | 0
| Concrete, 20 MPa, in-situ, no reinforcement, (Futurecrete® N Class GP:GL:Slag 20 MPa - Winnellie) (Adbri) (NT) | m³ | 206.173 | 0.08590542 | 0 | 0
| Concrete, 20 MPa, in-situ, no reinforcement, (NE201E1)(Ecopact) (Holcim) (NSW), (Sydney) | m³ | 136.11 | 0.0567125 | 0 | 0
| Concrete, 20 MPa, in-situ, no reinforcement, (NE201E5)(Ecopact) (Holcim) (NSW), (Sydney) | m³ | 136.11 | 0.0567125 | 0 | 0
| Concrete, 20 MPa, in-situ, no reinforcement, (Futurecrete® N Class GP/GL:Slag 20 MPa) (Adbri) (VIC) | m³ | 176.14 | 0.07339167 | 0 | 0
| Concrete, 20 MPa, in-situ, no reinforcement, (NE202E1)(Ecopact) (Holcim) (NSW), (Sydney) | m³ | 140.11 | 0.05837917 | 0 | 0
| Concrete, 20 MPa, in-situ, no reinforcement, (QE203EBMX) (Ecopact) (Holcim) (QLD), Gold Coast | m³ | 208.16 | 0.08673333 | 0 | 0
| Concrete, 20 MPa, in-situ, no reinforcement, (CS2020BGS)(B) (BCG) (WA), (Perth) | m³ | 199.15 | 0.08297917 | 0 | 0
| Concrete, 20 MPa, in-situ, no reinforcement, (QE207EBMX) (Ecopact) (Holcim) (QLD), Gold Coast | m³ | 187.14 | 0.077975 | 0 | 0
| Concrete, 20 MPa, in-situ, no reinforcement, (Adbri concrete N class GP/GL 20 MPa) (Adbri) (QLD) | m³ | 261.195 | 0.10883125 | 0 | 0
| Concrete, 20 MPa, in-situ, no reinforcement, (QE207EBMX) (Ecopact) (Holcim) (QLD) (Brisbane) | m³ | 190.14 | 0.079225 | 0 | 0
| Concrete, 20 MPa, in-situ, no reinforcement, (Futurecrete® N class GP/GL:FA 20 MPa) (Adbri) (QLD) | m³ | 219.161 | 0.09131708 | 0 | 0
| Concrete, 20 MPa, in-situ, no reinforcement, (QE202EEZY) (Ecopact) (Holcim) (QLD), Gold Coast | m³ | 164.12 | 0.06838333 | 0 | 0
| Concrete, 20 MPa, in-situ, no reinforcement, (QE201E100) (Ecopact) (Holcim) (QLD), Gold Coast | m³ | 164.12 | 0.06838333 | 0 | 0
| Concrete, 20 MPa, in-situ, no reinforcement, (Adbri concrete N class GP/GL:FA 20 MPa) (Adbri) (QLD) | m³ | 225.162 | 0.0938175 | 0 | 0
| Concrete, 20 MPa, in-situ, no reinforcement, (QE202E100) (Ecopact) (Holcim) (QLD) (Brisbane) | m³ | 153.11 | 0.06379583 | 0 | 0
| Concrete, 20 MPa, in-situ, no reinforcement, (QE201EL21) (Ecopact) (Holcim) (QLD), Gold Coast | m³ | 168.12 | 0.07005 | 0 | 0
| Concrete, 20 MPa, in-situ, no reinforcement, (QE201EEZY) (Ecopact) (Holcim) (QLD), Gold Coast | m³ | 170.12 | 0.07088333 | 0 | 0
| Concrete, 20 MPa, in-situ, no reinforcement, (QE201E100) (Ecopact) (Holcim) (QLD) (Brisbane) | m³ | 156.11 | 0.06504583 | 0 | 0
| Concrete, 20 MPa, in-situ, no reinforcement, (QE202EEZY) (Ecopact) (Holcim) (QLD) (Brisbane) | m³ | 158.11 | 0.06587917 | 0 | 0
| Concrete, 20 MPa, in-situ, no reinforcement, (QE202E100) (Ecopact) (Holcim) (QLD), Gold Coast | m³ | 159.11 | 0.06629583 | 0 | 0
| Concrete, 20 MPa, in-situ, no reinforcement, (QE201EL21) (Ecopact) (Holcim) (QLD) (Brisbane) | m³ | 160.11 | 0.0667125 | 0 | 0
| Concrete, 20 MPa, in-situ, no reinforcement, (QE201EEZY) (Ecopact) (Holcim) (QLD) (Brisbane) | m³ | 161.11 | 0.06712917 | 0 | 0
| Concrete, 20 MPa, in-situ, no reinforcement, (WE204E1)(Ecopact) (Holcim) (WA), (Perth Metro) | m³ | 196.13 | 0.08172083 | 0 | 0
| Concrete, 20 MPa, in-situ, no reinforcement, (QE202E) (Ecopact) (Holcim) (QLD) (Brisbane) | m³ | 151.1 | 0.06295833 | 0 | 0
| Concrete, 20 MPa, in-situ, no reinforcement, (WE201E1)(Ecopact) (Holcim) (WA), (Perth Metro) | m³ | 197.13 | 0.0821375 | 0 | 0
| Concrete, 20 MPa, in-situ, no reinforcement, (Adbri Concrete N Class GP/GL 20 MPa) (Adbri) (VIC) | m³ | 218.14 | 0.09089167 | 0 | 0
| Concrete, 20 MPa, in-situ, no reinforcement, (WE202E1)(Ecopact) (Holcim) (WA), (Perth Metro) | m³ | 188.12 | 0.07838333 | 0 | 0
| Concrete, 20 MPa, in-situ, no reinforcement, (Adbri Concrete N Class GP:GL 20 MPa - Winnellie) (Adbri) (NT) | m³ | 296.188 | 0.1234117 | 0 | 0
| Concrete, 20 MPa, in-situ, no reinforcement, (WE202EP1)(Ecopact) (Holcim) (WA), (Perth Metro) | m³ | 192.09 | 0.0800375 | 0 | 0
| Concrete, 20 MPa, in-situ, no reinforcement, (WE201EBMX)(Ecopact) (Holcim) (WA), (Perth Metro) | m³ | 198.09 | 0.0825375 | 0 | 0
| Concrete, 20 MPa, in-situ, no reinforcement, (Adbri Concrete N Class GP:GL 20 MPa - Alice Springs) (Adbri) (NT) | m³ | 364.126 | 0.1517192 | 0 | 0
| Concrete, 20 MPa, in-situ, no reinforcement, (Futurecrete® Ultra N Class Ternary 20 MPa) (Adbri) (NSW) | m³ | 208.891 | 0.08703792 | 0 | 0
| Concrete, 20 MPa, in-situ, no reinforcement, (General) (Holcim) (NSW)(ACT) | m³ | 273 | 0.11375 | 0 | 0
| Concrete, 20 MPa, in-situ, no reinforcement, (Fly Ash) (Holcim) (NSW)(ACT) | m³ | 220 | 0.09166667 | 0 | 0
| Concrete, 20 MPa, in-situ, no reinforcement, (GGBS Slag) (Holcim) (NSW)(ACT) | m³ | 171 | 0.07125 | 0 | 0
| Concrete, 20 MPa, in-situ, no reinforcement, (Triple Blend) (Holcim) (NSW)(ACT) | m³ | 152 | 0.06333333 | 0 | 0
| Concrete, 20 MPa, in-situ, no reinforcement,(General) (Holcim) (QLD) | m³ | 242 | 0.1008333 | 0 | 0
| Concrete, 20 MPa, in-situ, no reinforcement,(Fly Ash) (Holcim) (QLD) | m³ | 203 | 0.08458333 | 0 | 0
| Concrete, 20 MPa, in-situ, no reinforcement,(GGBS Slag) (Holcim) (QLD) | m³ | 163 | 0.06791667 | 0 | 0
| Concrete, 20 MPa, in-situ, no reinforcement,(Triple Blend) (Holcim) (QLD) | m³ | 154 | 0.06416667 | 0 | 0
| Concrete, 20 MPa, in-situ, no reinforcement, (General) (Holcim) (VIC) | m³ | 257 | 0.1070833 | 0 | 0
| Concrete, 20 MPa, in-situ, no reinforcement, (Fly Ash) (Holcim) (VIC) | m³ | 221 | 0.09208333 | 0 | 0
| Concrete, 20 MPa, in-situ, no reinforcement, (Triple Blend) (Holcim) (VIC) | m³ | 209 | 0.08708333 | 0 | 0
| Concrete, 20 MPa, in-situ, no reinforcement, (General) (Holcim) (SA) | m³ | 265 | 0.1104167 | 0 | 0
| Concrete, MPa, in-situ, no reinforcement, (Fly Ash) (Holcim) (SA) | m³ | 198 | 0.0825 | 0 | 0
| Concrete, MPa, in-situ, no reinforcement, (GGBS Slag) (Holcim) (SA) | m³ | 200 | 0.08333333 | 0 | 0
| Concrete, 20 MPa, in-situ, no reinforcement, (General) (Holcim) (WA) | m³ | 265 | 0.1104167 | 0 | 0
| Concrete, MPa, in-situ, no reinforcement, (GGBS Slag) (Holcim) (WA) | m³ | 207 | 0.08625 | 0 | 0
| Concrete, 20 MPa, in-situ, no reinforcement, (NE202E151)(Ecopact) (Holcim) (ACT) | m³ | 173.43 | 0.0722625 | 0 | 0
| Concrete, 20 MPa, in-situ, no reinforcement, (NE202E351)(Ecopact) (Holcim) (ACT) | m³ | 174.96 | 0.0729 | 0 | 0
| Concrete, 20 MPa, in-situ, no reinforcement, (NE201E151)(Ecopact) (Holcim) (ACT) | m³ | 173.65 | 0.07235417 | 0 | 0
| Concrete, 20 MPa, in-situ, no reinforcement, (NE201E351)(Ecopact) (Holcim) (ACT) | m³ | 175.14 | 0.072975 | 0 | 0
| Concrete, 15 MPa, in-situ, no reinforcement, (VS152BHS2) (Holcim) (VIC) | m³ | 158.51 | 0.06604583 | 0 | 0
| Concrete, 20 MPa, in-situ, no reinforcement, (VS202BHS2) (Holcim) (VIC) | m³ | 168.75 | 0.0703125 | 0 | 0
| Concrete, 20 MPa, in-situ, no reinforcement, (QE202E)(Holcim) (QLD), (North QLD) | m³ | 197.24 | 0.08218333 | 0 | 0
| Concrete, 20 MPa, in-situ, no reinforcement, (QE202E1)(Holcim) (QLD), (North QLD) | m³ | 197.49 | 0.0822875 | 0 | 0
| Concrete, 20 MPa, in-situ, no reinforcement, (QE201E)(Holcim) (QLD), (North QLD) | m³ | 202.72 | 0.08446667 | 0 | 0
| Concrete, 20 MPa, in-situ, no reinforcement, (QE201E1)(Holcim) (QLD), (North QLD) | m³ | 202.99 | 0.08457917 | 0 | 0
| Concrete, 20 MPa, in-situ, no reinforcement, (QE201EBMX)(Holcim) (QLD), (North QLD) | m³ | 221.6 | 0.09233333 | 0 | 0
| Concrete, 20 MPa, in-situ, no reinforcement, (Adbri Concrete N Class GP/GL:FA 20 MPa) (Adbri) (NSW) | m³ | 253.87 | 0.1057792 | 0 | 0
| Concrete, 20 MPa, in-situ, no reinforcement, Pre-mix Concrete Normal Class GP/FA blend (Boral) (ACT), (Canberra) Normal Class GP/FA blend 20 MPa | m³ | 210 | 0.0875 | 0 | 0
| Concrete, 20 MPa, in-situ, no reinforcement, Pre-mix Concrete Normal Class GP/GGBFS blend (Boral) (ACT), (Canberra) Normal Class GP/GGBFS blend 20 MPa | m³ | 194 | 0.08083333 | 0 | 0
| Concrete, 20 MPa, in-situ, no reinforcement, Pre-mix Concrete ENVIROCRETE 30% (Boral) (ACT), (Canberra) ENVIROCRETE 30% 20 MPa | m³ | 210 | 0.0875 | 0 | 0
| Concrete, 20 MPa, in-situ, no reinforcement, Pre-mix Concrete ENVIROCRETE 40% (Boral) (ACT), (Canberra) ENVIROCRETE 40% 20 MPa | m³ | 193 | 0.08041667 | 0 | 0
| Concrete, 20 MPa, in-situ, no reinforcement, Pre-mix Concrete ENVIROCRETE PLUS (Boral) (ACT), (Canberra) ENVIROCRETE PLUS 20MPa | m³ | 186 | 0.0775 | 0 | 0
| Concrete, 20 MPa, in-situ, no reinforcement, Pre-mix Concrete ENVISIA (Boral) (ACT), (Canberra) ENVISIA 20MPa | m³ | 177 | 0.07375 | 0 | 0
| Concrete, 20 MPa, in-situ, no reinforcement, Pre-mix Concrete Normal Class GP blend (Boral) (ACT), (Canberra) Normal Class GP blend 20MPa | m³ | 270 | 0.1125 | 0 | 0
| Concrete, 20 MPa, in-situ, no reinforcement, Pre-mix Concrete Normal Class GP/FA blend (Boral) (NSW), (Newcastle) Normal Class GP/FA blend 20 MPa | m³ | 199 | 0.08291667 | 0 | 0
| Concrete, 20 MPa, in-situ, no reinforcement, Pre-mix Concrete ENVIROCRETE 30% 20 MPa (Boral) (NSW), (Newcastle) ENVIROCRETE 30% 20 MPa | m³ | 199 | 0.08291667 | 0 | 0
| Concrete, 20 MPa, in-situ, no reinforcement, Pre-mix Concrete Normal Class GP/GGBFS blend (Boral) (NSW), (Newcastle) Normal Class GP/GGBFS blend 20 MPa | m³ | 188 | 0.07833333 | 0 | 0
| Concrete, 20 MPa, in-situ, no reinforcement, Pre-mix Concrete ENVIROCRETE 40% (Boral) (NSW), (Newcastle) ENVIROCRETE 40% 20 MPa | m³ | 183 | 0.07625 | 0 | 0
| Concrete, 20 MPa, in-situ, no reinforcement, Pre-mix Concrete ENVIROCRETE PLUS (Boral) (NSW), (Newcastle) ENVIROCRETE PLUS 20MPa | m³ | 179 | 0.07458333 | 0 | 0
| Concrete, 20 MPa, in-situ, no reinforcement, Pre-mix Concrete ENVISIA (Boral) (NSW), (Newcastle) ENVISIA 20MPa | m³ | 176 | 0.07333333 | 0 | 0
| Concrete, 20 MPa, in-situ, no reinforcement, Pre-mix Concrete Normal Class GP blend (Boral) (NSW), (Newcastle) Normal Class GP blend 20MPa | m³ | 263 | 0.1095833 | 0 | 0
| Concrete, 20 MPa, in-situ, no reinforcement, Pre-mix Concrete Normal Class GP/FA blend (Boral) (NSW), (Sydney) Normal Class GP/FA blend 20 MPa | m³ | 209 | 0.08708333 | 0 | 0
| Concrete, 20 MPa, in-situ, no reinforcement, Pre-mix Concrete Normal Class GP/GGBFS blend (Boral) (NSW), (Sydney) Normal Class GP/GGBFS blend 20 MPa | m³ | 192 | 0.08 | 0 | 0
| Concrete, 20 MPa, in-situ, no reinforcement, Pre-mix Concrete Normal Class GP/GGBFS/FA blend (Boral) (NSW), (Sydney) Normal Class GP/GGBFS/FA blend 20 MPa | m³ | 159 | 0.06625 | 0 | 0
| Concrete, 20 MPa, in-situ, no reinforcement, Pre-mix Concrete ENVIROCRETE 30% (Boral) (NSW), (Sydney) ENVIROCRETE 30% 20 MPa | m³ | 209 | 0.08708333 | 0 | 0
| Concrete, 20 MPa, in-situ, no reinforcement, Pre-mix Concrete ENVIROCRETE 40% (Boral) (NSW), (Sydney) ENVIROCRETE 40% 20 MPa | m³ | 191 | 0.07958333 | 0 | 0
| Concrete, 20 MPa, in-situ, no reinforcement, Pre-mix Concrete ENVIROCRETE PLUS (Boral) (NSW), (Sydney) ENVIROCRETE PLUS 20MPa | m³ | 186 | 0.0775 | 0 | 0
| Concrete, 20 MPa, in-situ, no reinforcement, Pre-mix Concrete ENVISIA (Boral) (NSW), (Sydney) ENVISIA 20MPa | m³ | 176 | 0.07333333 | 0 | 0
| Concrete, 20 MPa, in-situ, no reinforcement, Pre-mix Concrete Normal Class GP blend (Boral) (NSW), (Sydney) Normal Class GP blend 20MPa | m³ | 271 | 0.1129167 | 0 | 0
| Concrete, 20 MPa, in-situ, no reinforcement, Pre-mix Concrete Normal Class GP/FA blend (Boral) (NSW), (Wollongong) Normal Class GP/FA blend 20 MPa | m³ | 205 | 0.08541667 | 0 | 0
| Concrete, 20 MPa, in-situ, no reinforcement, Pre-mix Concrete Normal Class GP/GGBFS blend (Boral) (NSW), (Wollongong) Normal Class GP/GGBFS blend 20 MPa | m³ | 188 | 0.07833333 | 0 | 0
| Concrete, 20 MPa, in-situ, no reinforcement, Pre-mix Concrete Normal Class GP/GGBFS/FA blend (Boral) (NSW), (Wollongong) Normal Class GP/GGBFS/FA blend 20 MPa | m³ | 148 | 0.06166667 | 0 | 0
| Concrete, 20 MPa, in-situ, no reinforcement, Pre-mix Concrete ENVIROCRETE 30% (Boral) (NSW), (Wollongong) ENVIROCRETE 30% 20 MPa | m³ | 205 | 0.08541667 | 0 | 0
| Concrete, 20 MPa, in-situ, no reinforcement, Pre-mix Concrete ENVIROCRETE 40% (Boral) (NSW), (Wollongong) ENVIROCRETE 40% 20 MPa | m³ | 186 | 0.0775 | 0 | 0
| Concrete, 20 MPa, in-situ, no reinforcement, Pre-mix Concrete ENVIROCRETE PLUS (Boral) (NSW), (Wollongong) ENVIROCRETE PLUS 20MPa | m³ | 181 | 0.07541667 | 0 | 0
| Concrete, 20 MPa, in-situ, no reinforcement, Pre-mix Concrete ENVISIA (Boral) (NSW), (Wollongong) ENVISIA 20MPa | m³ | 173 | 0.07208333 | 0 | 0
| Concrete, 20 MPa, in-situ, no reinforcement, Pre-mix Concrete Normal Class GP blend (Boral) (NSW), (Wollongong) Normal Class GP blend 20MPa | m³ | 268 | 0.1116667 | 0 | 0
| Concrete, 20 MPa, in-situ, no reinforcement, Pre-mix Concrete Normal Class GP blend (Boral) (TAS), (Hobart) Normal Class GP blend 20MPa | m³ | 265 | 0.1104167 | 0 | 0
| Concrete, 20 MPa, in-situ, no reinforcement, Pre-mix Concrete Normal Class GP blend (Boral) (TAS), (Launceston) Normal Class GP blend 20MPa | m³ | 265 | 0.1104167 | 0 | 0
| Concrete, 20 MPa, in-situ, no reinforcement, GP, Normal Class (WA Premix) (WA), (Perth) | m³ | 298 | 0.1241667 | 0 | 0
| Concrete, 20 MPa, in-situ, no reinforcement, Ready-Mix Concrete (LC)50 (Concrite) (NSW) (Sydney Region, NSW) | m³ | 149 | 0.06208333 | 0 | 0
| Concrete, 20 MPa, in-situ, no reinforcement, Ready-Mix Concrete (LC)40 (Concrite) (NSW) (Sydney Region, NSW) | m³ | 171 | 0.07125 | 0 | 0
| Concrete, 20 MPa, in-situ, no reinforcement, Ready-Mix Concrete (LC)30 (Concrite) (NSW) (Sydney Region, NSW) | m³ | 213 | 0.08875 | 0 | 0
| Concrete, 20 MPa, in-situ, no reinforcement, Ready-Mix Concrete (LCHP) (Concrite) (NSW) (Sydney Region, NSW) | m³ | 185 | 0.07708333 | 0 | 0
| Concrete, 20 MPa, in-situ, no reinforcement, Ready-Mix Concrete (LCP) (Concrite) (NSW) (Sydney Region, NSW) | m³ | 194 | 0.08083333 | 0 | 0
| Concrete, 20 MPa, in-situ, no reinforcement, Ready-Mix Concrete Normal class GP blend (Concrite) (NSW) (Sydney Region, NSW) | m³ | 249 | 0.10375 | 0 | 0
| Concrete, 20 MPa, in-situ, no reinforcement, Ready-Mix Concrete SLAG AGG CONCRETE MIX, (LC)50 (Concrite) (NSW) (Sydney Region, NSW) | m³ | 158 | 0.06583333 | 0 | 0
| Concrete, 20 MPa, in-situ, no reinforcement, Ready-Mix Concrete SLAG AGG CONCRETE MIX, (LC)40 (Concrite) (NSW) (Sydney Region, NSW) | m³ | 182 | 0.07583333 | 0 | 0
| Concrete, 20 MPa, in-situ, no reinforcement, Ready-Mix Concrete SLAG AGG CONCRETE MIX, (LC)30 (Concrite) (NSW) (Sydney Region, NSW) | m³ | 201 | 0.08375 | 0 | 0
| Concrete, 20 MPa, in-situ, no reinforcement, Ready-Mix Concrete (LC)30 20MPa (Concrite) (NSW) (Southern Highlands, NSW) | m³ | 211 | 0.08791667 | 0 | 0
| Concrete, 20 MPa, in-situ, no reinforcement, Ready-Mix Concrete NORMAL CLASS GP BLEND (Concrite) (NSW) (Southern Highlands, NSW) | m³ | 251 | 0.1045833 | 0 | 0
| Concrete, 20 MPa, in-situ, no reinforcement, Ready-Mix Concrete LC30 20MPa (Concrite) (ACT) (Canberra, ACT) | m³ | 222 | 0.0925 | 0 | 0
| Concrete, 20 MPa, in-situ, no reinforcement, Ready-Mix Concrete NORMAL CLASS GP BLEND (Concrite) (ACT) (Canberra, ACT) | m³ | 271 | 0.1129167 | 0 | 0
| Concrete, 15 MPa, in-situ, no reinforcement, (Futurecrete® Ultra S15MPA BLOCKFILL 10MM 230MM SLUMP) (Adbri) (NSW) | m³ | 183.5494 | 0.07647892 | 0 | 0
| Concrete, 20 MPa, in-situ, no reinforcement, (Futurecrete® Ultra N Class GP/ GL:Slag 20 MPa) (Adbri) (NSW) | m³ | 205.1962 | 0.08549842 | 0 | 0
| Concrete, 20 MPa, in-situ, no reinforcement, (Futurecrete® Ultra S20MPA DINCEL 10MM) (Adbri) (NSW) | m³ | 216.7049 | 0.09029371 | 0 | 0
| Concrete, 20 MPa, in-situ, no reinforcement, (Futurecrete® Ultra S20MPA BLOCKFILL 10MM 230MM SLUMP) (Adbri) (NSW) | m³ | 216.6532 | 0.09027217 | 0 | 0
| Concrete, 20 MPa, in-situ, no reinforcement, (Adbri N Class GP/GL 20 MPa) (Adbri) (SA) | m³ | 199.91 | 0.08329583 | 0 | 0
| Concrete, 20 MPa, in-situ, no reinforcement, (Futurecrete® N Class GP/GL:FA 20 MPa) (Adbri) (SA) | m³ | 162.69 | 0.0677875 | 0 | 0
| Concrete, 20 MPa, in-situ, no reinforcement, (Futurecrete® N Class GP/GL:Slag 20 MPa) (Adbri) (SA) | m³ | 158.12 | 0.06588333 | 0 | 0
| Concrete, 15 MPa, in-situ, no reinforcement, (Futurecrete® Ultra S15MPA BLOCKFILL 10MM) (Adbri) (NSW) | m³ | 180.40842 | 0.075170175 | 0 | 0
| Concrete, 20 MPa, in-situ, no reinforcement, (Futurecrete® Ultra S20MPA BLOCKFILL 10MM) (Adbri) (NSW) | m³ | 211.1844 | 0.0879935 | 0 | 0
| Concrete, 20 MPa, in-situ, no reinforcement, (R2020A)(GP) (BCG) (WA), (Perth) | m³ | 287.5 | 0.1197917 | 0 | 0
| Concrete, 20 MPa, in-situ, no reinforcement, (VE202EF2) (Ecopact) (Holcim) (VIC) | m³ | 210.41 | 0.08767083 | 0 | 0
| Concrete, 20 MPa, in-situ, no reinforcement, (20MPa 7MM BLOCKMIX) (Adbri) (QLD) | m³ | 232.228 | 0.09676167 | 0 | 0
| Concrete, 20 MPa, in-situ, no reinforcement, (Adbri Concrete N Class GP:GL 20 MPa - Katherine) (Adbri) (NT) | m³ | 273.0857 | 0.1137857 | 0 | 0
| Concrete, 20 MPa, in-situ, no reinforcement, (20MPa 10MM BLOCKMIX) (Adbri) (QLD) | m³ | 232.219 | 0.09675792 | 0 | 0
| Concrete, 20 MPa, in-situ, no reinforcement, (SE202E3) (Ecopact) (Holcim) (SA) (Adelaide) | m³ | 195.31 | 0.08137917 | 0 | 0
| Concrete, 20 MPa, in-situ, no reinforcement, (VE202E / BE202E) (Ecopact) (Holcim) (VIC) | m³ | 196.26 | 0.081775 | 0 | 0
| Concrete, 20 MPa, in-situ, no reinforcement, (QE203EBMX) (Ecopact) (Holcim) (QLD) (Brisbane) | m³ | 209.16 | 0.08715 | 0 | 0
| Concrete, 20 MPa, in-situ, no reinforcement, (Futurecrete® Ultra N class GP/ GL:Slag 20 MPa) (Adbri) (QLD) | m³ | 188.157 | 0.07839875 | 0 | 0
| Concrete, 20 MPa, in-situ, no reinforcement, (QE202E) (Ecopact) (Holcim) (QLD), Gold Coast | m³ | 156.11 | 0.06504583 | 0 | 0
| Concrete, 20 MPa, in-situ, no reinforcement, (QE201E) (Ecopact) (Holcim) (QLD), Gold Coast | m³ | 156.11 | 0.06504583 | 0 | 0
| Concrete (in-situ), 20MPa, Pre-mix Concrete EPG20F (Barro Group) (Australia) | m³ | 144.488 | 0.06060738 | 0 | 0
| Concrete (in-situ), 20MPa, Pre-mix Concrete EN20 (Barro Group) (Australia) | m³ | 166.48 | 0.06983221 | 0 | 0
| Concrete (in-situ), 20MPa, Pre-mix Concrete EPG20 (Barro Group) (Australia) | m³ | 158.491 | 0.06648112 | 0 | 0
| Concrete (in-situ), 20MPa, Pre-mix Concrete EPG20FL (Barro Group) (Australia) | m³ | 137.487 | 0.05767072 | 0 | 0
| Concrete (in-situ), , ENVISIA concrete in-situ Melb metro - 20 MPa (Boral) (Australia) | m³ | 165 | 0.06875 | 0 | 0
| Concrete (in-situ), , Envirocrete plus concrete in-situ Melb metro - 20 MPa (Boral) (Australia) | m³ | 191 | 0.07958333 | 0 | 0
| Concrete (in-situ), , Envirocrete concrete in-situ Melb metro - 20 MPa (Boral) (Australia) | m³ | 200 | 0.08333333 | 0 | 0
| Concrete (in-situ), , Envirocrete 40% concrete in-situ Melb metro - 20 MPa (Boral) (Australia) | m³ | 215 | 0.08958333 | 0 | 0
| Concrete (in-situ), , Envirocrete 30% concrete in-situ Melb metro - 20 MPa (Boral) (Australia) | m³ | 244 | 0.1016667 | 0 | 0
| Concrete (in-situ), , Normal GP blend concrete in-situ Melb metro - 20 MPa (Boral) (Australia) | m³ | 265 | 0.1104167 | 0 | 0
| Concrete (in-situ), , Normal GP /FA blend blend concrete in-situ Melb metro - 20 MPa (Boral) (Australia) | m³ | 251 | 0.1045833 | 0 | 0
| Concrete (in-situ), , Normal GP /GGBFS blend blend concrete in-situ Melb metro - 20 MPa (Boral) (Australia) | m³ | 236 | 0.09833333 | 0 | 0
| Concrete (in-situ), , ENVISIA concrete in-situ Perth metro - 20 MPa (Boral) (Australia) | m³ | 163 | 0.06791667 | 0 | 0
| Concrete (in-situ), , Normal GP blend concrete in-situ Perth metro - 20 MPa (Boral) (Australia) | m³ | 244 | 0.1016667 | 0 | 0
| Concrete (in-situ), , Normal GP /GGBFS blend blend concrete in-situ Perth metro - 20 MPa (Boral) (Australia) | m³ | 192 | 0.08 | 0 | 0
| 20 MPa, , Normal Class 20MPa - straight cement (Gunlake) (Australia) | m³ | 295.0489 | 0.122937 | 0 | 0
| 20 MPa, , Normal Class 20MPa (NC2028PCI) - cement and fly-ash (Gunlake) (Australia) | m³ | 235.0537 | 0.09793904 | 0 | 0
| 20 MPa, , Normal Class 20MPa (NC2028PCI) - cement, slag and fly-ash (Gunlake) (Australia) | m³ | 197.0625 | 0.082109375 | 0 | 0
| 20 MPa, , Special Class 20MPa (GD202AP2) - green star mix with cement, high slag and fly-ash (Gunlake) (Australia) | m³ | 223.0717 | 0.09294654 | 0 | 0
| 20 MPa, , ENVISIA 20 MPa (Boral) (Australia) | m³ | 168 | 0.07 | 0 | 0
| 20 MPa, , ENVIROCRETE PLUS 20 MPa (Boral) (Australia) | m³ | 193 | 0.08041667 | 0 | 0
| 20 MPa, , ENVIROCRETE 40% 20 MPa (Boral) (Australia) | m³ | 229 | 0.09541667 | 0 | 0
| 20 MPa, , ENVIROCRETE 30% 20 MPa (Boral) (Australia) | m³ | 255 | 0.10625 | 0 | 0
| 20 MPa, , ENVIROCRETE 20 MPa (Boral) (Australia) | m³ | 202 | 0.08416667 | 0 | 0
| 20 MPa, , NORMAL CLASS GP BLEND 20 MPa (Boral) (Australia) | m³ | 261 | 0.10875 | 0 | 0
| 20 MPa, , NORMAL CLASS GP/FA BLEND 20 MPa (Boral) (Australia) | m³ | 240 | 0.1 | 0 | 0
| 20 MPa, , NORMAL CLASS GP/GGBFS BLEND 20 MPa (Boral) (Australia) | m³ | 233 | 0.09708333 | 0 | 0
| 20 MPa, , HIGH SLUMP 20 MPa (Boral) (Australia) | m³ | 252 | 0.105 | 0 | 0
| 20 MPa, NSW, Pre-mix concrete N4020 (Western Suburbs Concrete) (Australia) | m³ | 301.2206 | 0.1255086 | 0 | 0
| 20 MPa, NSW, Pre-mix concrete GS2020-1 (Western Suburbs Concrete) (Australia) | m³ | 196.3792 | 0.08182468 | 0 | 0
| 20 MPa, NSW, Pre-mix concrete N2020 (Western Suburbs Concrete) (Australia) | m³ | 187.4642 | 0.07811009 | 0 | 0
| 20 MPa, NSW, Pre-mix concrete GS2020-2 (Western Suburbs Concrete) (Australia) | m³ | 171.7648 | 0.07156868 | 0 | 0
| 20 MPa, NSW, Pre-mix concrete WGS2020-1 (Western Suburbs Concrete) (Australia) | m³ | 189.0324 | 0.0787635 | 0 | 0
| 20 MPa, NSW, Pre-mix concrete WGS2020-2 (Western Suburbs Concrete) (Australia) | m³ | 178.3663 | 0.07431927 | 0 | 0
| 20 MPa, NSW, Pre-mix concrete N5020 (Western Suburbs Concrete) (Australia) | m³ | 185.8065 | 0.07741937027 | 0 | 0
| 20 MPa, NSW, Pre-mix concrete WN2020 (Western Suburbs Concrete) (Australia) | m³ | 185.8065 | 0.07741937027 | 0 | 0
| 20 MPa, TAS, N20/20N concrete manufactured in our Southern Region (Hazell Bros Concrete Pty Ltd) (Australia) | m³ | 203.1248 | 0.08463534 | 0 | 0
| 20 MPa, TAS, N20/20N concrete manufactured in our Northern Region (Hazell Bros Concrete Pty Ltd) (Australia) | m³ | 212.2954 | 0.08845641 | 0 | 0
| 15 MPa, TAS, N15/20N concrete manufactured in our Southern Region (Hazell Bros Concrete Pty Ltd) (Australia) | m³ | 191.7249 | 0.07988538 | 0 | 0
| 20 MPa, TAS, N20/20N/SCM concrete manufactured in our Southern Region (Hazell Bros Concrete Pty Ltd) (Australia) | m³ | 163.1156 | 0.06796485 | 0 | 0
| 15 MPa, TAS, N15/20N concrete manufactured in our Northern Region (Hazell Bros Concrete Pty Ltd) (Australia) | m³ | 200.8633 | 0.08369304 | 0 | 0
| 15 MPa, TAS, N15/20N/SCM concrete manufactured in our Southern Region (Hazell Bros Concrete Pty Ltd) (Australia) | m³ | 153.0089 | 0.06375371 | 0 | 0
| 20 MPa, TAS, N20/20N/SCM concrete manufactured in our Northern Region (Hazell Bros Concrete Pty Ltd) (Australia) | m³ | 163.4339 | 0.06809745 | 0 | 0
| 15 MPa, TAS, N15/20N/SCM concrete manufactured in our Northern Region (Hazell Bros Concrete Pty Ltd) (Australia) | m³ | 153.3523 | 0.06389678 | 0 | 0

## Concrete_25MPa
>20 MPa to ≤25 MPa
Sub-category description: | Any concrete mix with a strength rating of 25 MPa or lower, and greater than 20 MPa.
Qualitative assessment: | Strong market coverage. Only Australasian EPDs well spread throughout Australia and across multiple suppliers. Average compares well to other sources of EFs. No weighted average possible.
Geographical rating | Tier 1
EF source data rating | Tier 1
Market coverage rating | Tier 1
TOTAL | Tier 1
Notes:
Data sources and statistics:
|  |  | Upfront carbon emissions |  | Upfront carbon storage
| >20 MPa to ≤25 MPa | Declared unit | Upfront carbon emissions (kg CO2e/quantity | Upfront carbon emissions (kg CO2e/kg) | Upfront carbon storage (kg CO2e/quantity | Upfront carbon storage (kg CO2e/kg)
|  | Quantity | m³ | kg | m³ | kg
|  | Max | 417.4192 | 0.1739247 | 0 | 0
|  | Min | 149.12 | 0.06213333 | 0 | 0
|  | Average | 221.6739 | 0.0923902 | 0 | 0
List
| Concrete, 25 MPa, in-situ, no reinforcement, (SE252E2) (Ecopact) (Holcim) (SA) (Adelaide) | m³ | 213.32 | 0.08888333 | 0 | 0
| Concrete, 25 MPa, in-situ, no reinforcement, (SE252E3) (Ecopact) (Holcim) (SA) (Adelaide) | m³ | 214.32 | 0.0893 | 0 | 0
| Concrete, 25 MPa, in-situ, no reinforcement, (KM2510B)(GB) (BCG) (WA), (Perth) | m³ | 292.43 | 0.1218458 | 0 | 0
| Concrete, 25 MPa, in-situ, no reinforcement, (SE252E56) (Ecopact) (Holcim) (SA) (Adelaide) | m³ | 221.32 | 0.09221667 | 0 | 0
| Concrete, 25 MPa, in-situ, no reinforcement, (VE252EF2) (Ecopact) (Holcim) (VIC) | m³ | 214.27 | 0.08927917 | 0 | 0
| Concrete, 25 MPa, in-situ, no reinforcement, (VE251E2) (Ecopact) (Holcim) (VIC) | m³ | 218.27 | 0.09094583 | 0 | 0
| Concrete, 25 MPa, in-situ, no reinforcement, (VE252E56) (Ecopact) (Holcim) (VIC) | m³ | 229.27 | 0.09552917 | 0 | 0
| Concrete, 25 MPa, in-situ, no reinforcement, (QE252ESF1) (Ecopact) (Holcim) (QLD) (Brisbane) | m³ | 204.23 | 0.08509583 | 0 | 0
| Concrete, 25 MPa, in-situ, no reinforcement, (QE251E)(Ecopact) (Holcim) (QLD) (Sunshine Coast) | m³ | 165.18 | 0.068825 | 0 | 0
| Concrete, 25 MPa, in-situ, no reinforcement, (QE251E100)(Ecopact) (Holcim) (QLD) (Sunshine Coast) | m³ | 168.18 | 0.070075 | 0 | 0
| Concrete, 25 MPa, in-situ, no reinforcement, (QE252E)(Ecopact) (Holcim) (QLD) (Sunshine Coast) | m³ | 172.17 | 0.0717375 | 0 | 0
| Concrete, 25 MPa, in-situ, no reinforcement, (Futurecrete® N class GP/GL:Slag 25 MPa) (Adbri) (QLD) | m³ | 198.194 | 0.08258083 | 0 | 0
| Concrete, 25 MPa, in-situ, no reinforcement, (QE252E100)(Ecopact) (Holcim) (QLD) (Sunshine Coast) | m³ | 174.17 | 0.07257083 | 0 | 0
| Concrete, 25 MPa, in-situ, no reinforcement, (25MPa 10MM BLOCKMIX) (Adbri) (QLD) | m³ | 264.246 | 0.1101025 | 0 | 0
| Concrete, 25 MPa, in-situ, no reinforcement, (Futurecrete® Ultra N Class GP/GL:Slag 25 MPa) (Adbri) (VIC) | m³ | 161.15 | 0.06714583 | 0 | 0
| Concrete, 25 MPa, in-situ, no reinforcement, (NE252E1A1)(Ecopact) (Holcim) (NSW), (Sydney) | m³ | 209.19 | 0.0871625 | 0 | 0
| Concrete, 25 MPa, in-situ, no reinforcement, (QE251L100)(Ecopact) (Holcim) (QLD) (Sunshine Coast) | m³ | 223.2 | 0.093 | 0 | 0
| Concrete, 25 MPa, in-situ, no reinforcement, (QE252L)(Ecopact) (Holcim) (QLD) (Sunshine Coast) | m³ | 213.19 | 0.08882917 | 0 | 0
| Concrete, 25 MPa, in-situ, no reinforcement, (Futurecrete® Ultra N class GP/ GL:Slag 25 MPa) (Adbri) (QLD) | m³ | 201.173 | 0.08382208 | 0 | 0
| Concrete, 25 MPa, in-situ, no reinforcement, (NE251EBMX)(Ecopact) (Holcim) (NSW), (Sydney) | m³ | 168.14 | 0.07005833 | 0 | 0
| Concrete, 25 MPa, in-situ, no reinforcement, (NE252E1)(Ecopact) (Holcim) (NSW), (Sydney) | m³ | 149.12 | 0.06213333 | 0 | 0
| Concrete, 25 MPa, in-situ, no reinforcement, (NE252E5)(Ecopact) (Holcim) (NSW), (Sydney) | m³ | 149.12 | 0.06213333 | 0 | 0
| Concrete, 25 MPa, in-situ, no reinforcement, (NE251E1)(Ecopact) (Holcim) (NSW), (Sydney) | m³ | 153.12 | 0.0638 | 0 | 0
| Concrete, 25 MPa, in-situ, no reinforcement, (NE251E5)(Ecopact) (Holcim) (NSW), (Sydney) | m³ | 153.12 | 0.0638 | 0 | 0
| Concrete, 25 MPa, in-situ, no reinforcement, (QE257EBMX) (Ecopact) (Holcim) (QLD), Gold Coast | m³ | 204.16 | 0.08506667 | 0 | 0
| Concrete, 25 MPa, in-situ, no reinforcement, (QE251E100) (Ecopact) (Holcim) (QLD), Gold Coast | m³ | 167.13 | 0.0696375 | 0 | 0
| Concrete, 25 MPa, in-situ, no reinforcement, (QE253EBMX) (Ecopact) (Holcim) (QLD) (Brisbane) | m³ | 221.17 | 0.09215417 | 0 | 0
| Concrete, 25 MPa, in-situ, no reinforcement, (Futurecrete® N class GP/GL:FA 25 MPa) (Adbri) (QLD) | m³ | 245.188 | 0.1021617 | 0 | 0
| Concrete, 25 MPa, in-situ, no reinforcement, (QE253EBMX) (Ecopact) (Holcim) (QLD), Gold Coast | m³ | 222.17 | 0.09257083 | 0 | 0
| Concrete, 25 MPa, in-situ, no reinforcement, (Adbri concrete N class GP/GL 25 MPa) (Adbri) (QLD) | m³ | 279.21 | 0.1163375 | 0 | 0
| Concrete, 25 MPa, in-situ, no reinforcement, (QE251EEZY) (Ecopact) (Holcim) (QLD) (Brisbane) | m³ | 175.13 | 0.07297083 | 0 | 0
| Concrete, 25 MPa, in-situ, no reinforcement, (QE251EL21) (Ecopact) (Holcim) (QLD) (Brisbane) | m³ | 175.13 | 0.07297083 | 0 | 0
| Concrete, 25 MPa, in-situ, no reinforcement, (QE251E100) (Ecopact) (Holcim) (QLD) (Brisbane) | m³ | 164.12 | 0.06838333 | 0 | 0
| Concrete, 25 MPa, in-situ, no reinforcement, (QE257EBMX) (Ecopact) (Holcim) (QLD) (Brisbane) | m³ | 206.15 | 0.08589583 | 0 | 0
| Concrete, 25 MPa, in-situ, no reinforcement, (QE252E100) (Ecopact) (Holcim) (QLD) (Brisbane) | m³ | 165.12 | 0.0688 | 0 | 0
| Concrete, 25 MPa, in-situ, no reinforcement, (QE252EEZY) (Ecopact) (Holcim) (QLD), Gold Coast | m³ | 179.13 | 0.0746375 | 0 | 0
| Concrete, 25 MPa, in-situ, no reinforcement, (QE251E) (Ecopact) (Holcim) (QLD), Gold Coast | m³ | 167.12 | 0.06963333 | 0 | 0
| Concrete, 25 MPa, in-situ, no reinforcement, (BF2503B)(GB) (BCG) (WA), (Perth) | m³ | 279.2 | 0.1163333 | 0 | 0
| Concrete, 25 MPa, in-situ, no reinforcement, (QE251EL21) (Ecopact) (Holcim) (QLD), Gold Coast | m³ | 184.13 | 0.07672083 | 0 | 0
| Concrete, 25 MPa, in-situ, no reinforcement, (QE252EEZY) (Ecopact) (Holcim) (QLD) (Brisbane) | m³ | 171.12 | 0.0713 | 0 | 0
| Concrete, 25 MPa, in-situ, no reinforcement, (QE252E100) (Ecopact) (Holcim) (QLD), Gold Coast | m³ | 173.12 | 0.07213333 | 0 | 0
| Concrete, 25 MPa, in-situ, no reinforcement, (Adbri concrete N class GP/GL:FA 25 MPa) (Adbri) (QLD) | m³ | 239.165 | 0.09965208 | 0 | 0
| Concrete, 25 MPa, in-situ, no reinforcement, (QE252E) (Ecopact) (Holcim) (QLD), Gold Coast | m³ | 160.11 | 0.0667125 | 0 | 0
| Concrete, 25 MPa, in-situ, no reinforcement, (QE252E) (Ecopact) (Holcim) (QLD) (Brisbane) | m³ | 163.11 | 0.0679625 | 0 | 0
| Concrete, 25 MPa, in-situ, no reinforcement, (WE254E1)(Ecopact) (Holcim) (WA), (Perth Metro) | m³ | 212.14 | 0.08839167 | 0 | 0
| Concrete, 25 MPa, in-situ, no reinforcement, (WE251E1)(Ecopact) (Holcim) (WA), (Perth Metro) | m³ | 213.14 | 0.08880833 | 0 | 0
| Concrete, 25 MPa, in-situ, no reinforcement, (Adbri Concrete N Class GP/GL 25 MPa) (Adbri) (VIC) | m³ | 238.15 | 0.09922917 | 0 | 0
| Concrete, 25 MPa, in-situ, no reinforcement, (QE252L700) (Ecopact) (Holcim) (QLD), Gold Coast | m³ | 223.14 | 0.092975 | 0 | 0
| Concrete, 25 MPa, in-situ, no reinforcement, (Adbri Concrete N Class GP:GL 25 MPa - Winnellie) (Adbri) (NT) | m³ | 306.192 | 0.12758 | 0 | 0
| Concrete, 25 MPa, in-situ, no reinforcement, (WE251EKC)(Ecopact) (Holcim) (WA), (Perth Metro) | m³ | 222.12 | 0.09255 | 0 | 0
| Concrete, 25 MPa, in-situ, no reinforcement, (VE251EKC) (Ecopact) (Holcim) (VIC) | m³ | 220.11 | 0.0917125 | 0 | 0
| Concrete, 25 MPa, in-situ, no reinforcement, (WE252EP1)(Ecopact) (Holcim) (WA), (Perth Metro) | m³ | 208.1 | 0.08670833 | 0 | 0
| Concrete, 25 MPa, in-situ, no reinforcement, (WE254EP1)(Ecopact) (Holcim) (WA), (Perth Metro) | m³ | 212.1 | 0.088375 | 0 | 0
| Concrete, 25 MPa, in-situ, no reinforcement, (WE251EBMX)(Ecopact) (Holcim) (WA), (Perth Metro) | m³ | 217.1 | 0.09045833 | 0 | 0
| Concrete, 25 MPa, in-situ, no reinforcement, (Adbri Concrete N Class GP:GL 25 MPa - Alice Springs) (Adbri) (NT) | m³ | 388.137 | 0.16172375 | 0 | 0
| Concrete, 25 MPa, in-situ, no reinforcement, (Adbri Concrete N Class GP:GL 25 MPa - Katherine) (Adbri) (NT) | m³ | 298.0943 | 0.124206 | 0 | 0
| Concrete, 25 MPa, in-situ, no reinforcement, (R2520A)(GP) (BCG) (WA), (Perth) | m³ | 330.09 | 0.1375375 | 0 | 0
| Concrete, 25 MPa, in-situ, no reinforcement, (General) (Holcim) (NSW)(ACT) | m³ | 297 | 0.12375 | 0 | 0
| Concrete, 25 MPa, in-situ, no reinforcement, (Fly Ash) (Holcim) (NSW)(ACT) | m³ | 241 | 0.1004167 | 0 | 0
| Concrete, 25 MPa, in-situ, no reinforcement, (GGBS Slag) (Holcim) (NSW)(ACT) | m³ | 185 | 0.07708333 | 0 | 0
| Concrete, 25 MPa, in-situ, no reinforcement, (Triple Blend) (Holcim) (NSW)(ACT) | m³ | 154 | 0.06416667 | 0 | 0
| Concrete, 25 MPa, in-situ, no reinforcement,(General) (Holcim) (QLD) | m³ | 257 | 0.1070833 | 0 | 0
| Concrete, 25 MPa, in-situ, no reinforcement,(Fly Ash) (Holcim) (QLD) | m³ | 219 | 0.09125 | 0 | 0
| Concrete, 25 MPa, in-situ, no reinforcement,(GGBS Slag) (Holcim) (QLD) | m³ | 172 | 0.07166667 | 0 | 0
| Concrete, 25 MPa, in-situ, no reinforcement,(Triple Blend) (Holcim) (QLD) | m³ | 167 | 0.06958333 | 0 | 0
| Concrete, 25 MPa, in-situ, no reinforcement, (General) (Holcim) (VIC) | m³ | 286 | 0.1191667 | 0 | 0
| Concrete, 25 MPa, in-situ, no reinforcement, (Fly Ash) (Holcim) (VIC) | m³ | 240 | 0.1 | 0 | 0
| Concrete, 25 MPa, in-situ, no reinforcement, (Triple Blend) (Holcim) (VIC) | m³ | 215 | 0.08958333 | 0 | 0
| Concrete, 25 MPa, in-situ, no reinforcement, (General) (Holcim) (SA) | m³ | 303 | 0.12625 | 0 | 0
| Concrete, MPa, in-situ, no reinforcement, (Fly Ash) (Holcim) (SA) | m³ | 198 | 0.0825 | 0 | 0
| Concrete, MPa, in-situ, no reinforcement, (GGBS Slag) (Holcim) (SA) | m³ | 200 | 0.08333333 | 0 | 0
| Concrete, 25 MPa, in-situ, no reinforcement, (General) (Holcim) (WA) | m³ | 280 | 0.1166667 | 0 | 0
| Concrete, MPa, in-situ, no reinforcement, (GGBS Slag) (Holcim) (WA) | m³ | 207 | 0.08625 | 0 | 0
| Concrete, 25 MPa, in-situ, no reinforcement, (NE252E151)(Ecopact) (Holcim) (ACT) | m³ | 184.71 | 0.0769625 | 0 | 0
| Concrete, 25 MPa, in-situ, no reinforcement, (NE252E351)(Ecopact) (Holcim) (ACT) | m³ | 186.34 | 0.07764167 | 0 | 0
| Concrete, 25 MPa, in-situ, no reinforcement, (NE251E151)(Ecopact) (Holcim) (ACT) | m³ | 184.94 | 0.07705833 | 0 | 0
| Concrete, 25 MPa, in-situ, no reinforcement, (NE251E351)(Ecopact) (Holcim) (ACT) | m³ | 186.54 | 0.077725 | 0 | 0
| Concrete, 25 MPa, in-situ, no reinforcement, (VS251BPV) (Holcim) (VIC) | m³ | 252.5 | 0.1052083 | 0 | 0
| Concrete, 25 MPa, in-situ, no reinforcement, (VS252BOX) (Holcim) (VIC) | m³ | 244.19 | 0.1017458 | 0 | 0
| Concrete, 25 MPa, in-situ, no reinforcement, (VX251DM) (Holcim) (VIC) | m³ | 350.41 | 0.1460042 | 0 | 0
| Concrete, 25 MPa, in-situ, no reinforcement, (VX251OBS) (Holcim) (VIC) | m³ | 331.82 | 0.1382583 | 0 | 0
| Concrete, 25 MPa, in-situ, no reinforcement, (VS252BHS2) (Holcim) (VIC) | m³ | 185.25 | 0.0771875 | 0 | 0
| Concrete, 25 MPa, in-situ, no reinforcement, (QE252E)(Holcim) (QLD), (North QLD) | m³ | 209.71 | 0.08737917 | 0 | 0
| Concrete, 25 MPa, in-situ, no reinforcement, (QE252E1)(Holcim) (QLD), (North QLD) | m³ | 209.99 | 0.08749583 | 0 | 0
| Concrete, 25 MPa, in-situ, no reinforcement, (QE252EFB1)(Holcim) (QLD), (North QLD) | m³ | 213.51 | 0.0889625 | 0 | 0
| Concrete, 25 MPa, in-situ, no reinforcement, (QE251E)(Holcim) (QLD), (North QLD) | m³ | 214.63 | 0.08942917 | 0 | 0
| Concrete, 25 MPa, in-situ, no reinforcement, (QE251E1)(Holcim) (QLD), (North QLD) | m³ | 215.19 | 0.0896625 | 0 | 0
| Concrete, 25 MPa, in-situ, no reinforcement, (QE251EBMX)(Holcim) (QLD), (North QLD) | m³ | 240.97 | 0.1004042 | 0 | 0
| Concrete, 25 MPa, in-situ, no reinforcement, (Adbri N Class GP/GL 25 MPa) (Adbri) (SA) | m³ | 220.53 | 0.0918875 | 0 | 0
| Concrete, 25 MPa, in-situ, no reinforcement, (Adbri Concrete N Class GP/GL:FA 25 MPa) (Adbri) (NSW) | m³ | 278.45 | 0.1160208 | 0 | 0
| Concrete, 25 MPa, in-situ, no reinforcement, (S25MPA KERB&GUTTER MACHINE PLACED 10MM) (Adbri) (NSW) | m³ | 285.07 | 0.1187792 | 0 | 0
| Concrete, 25 MPa, in-situ, no reinforcement, Pre-mix Concrete Normal Class GP blend (Boral) (ACT), (Canberra) Normal Class GP blend 25MPa | m³ | 288 | 0.12 | 0 | 0
| Concrete, 25 MPa, in-situ, no reinforcement, Pre-mix Concrete Normal Class GP/FA blend (Boral) (ACT), (Canberra) Normal Class GP/FA blend 25 MPa | m³ | 231 | 0.09625 | 0 | 0
| Concrete, 25 MPa, in-situ, no reinforcement, Pre-mix Concrete Normal Class GP/GGBFS blend (Boral) (ACT), (Canberra) Normal Class GP/GGBFS blend 25 MPa | m³ | 206 | 0.08583333 | 0 | 0
| Concrete, 25 MPa, in-situ, no reinforcement, Pre-mix Concrete ENVIROCRETE 30% (Boral) (ACT), (Canberra) ENVIROCRETE 30% 25 MPa | m³ | 231 | 0.09625 | 0 | 0
| Concrete, 25 MPa, in-situ, no reinforcement, Pre-mix Concrete ENVIROCRETE 40% (Boral) (ACT), (Canberra) ENVIROCRETE 40% 25 MPa | m³ | 210 | 0.0875 | 0 | 0
| Concrete, 25 MPa, in-situ, no reinforcement, Pre-mix Concrete ENVIROCRETE PLUS (Boral) (ACT), (Canberra) ENVIROCRETE PLUS 25MPa | m³ | 202 | 0.08416667 | 0 | 0
| Concrete, 25 MPa, in-situ, no reinforcement, Pre-mix Concrete ENVISIA (Boral) (ACT), (Canberra) ENVISIA 25MPa | m³ | 184 | 0.07666667 | 0 | 0
| Concrete, 25 MPa, in-situ, no reinforcement, Pre-mix Concrete KERB MACHINE (Boral) (ACT), (Canberra) KERB MACHINE 25MPa 10MM | m³ | 259 | 0.1079167 | 0 | 0
| Concrete, 25 MPa, in-situ, no reinforcement, Pre-mix Concrete Normal Class GP blend (Boral) (NSW), (Newcastle) Normal Class GP blend 25MPa | m³ | 288 | 0.12 | 0 | 0
| Concrete, 25 MPa, in-situ, no reinforcement, Pre-mix Concrete Normal Class GP/FA blend (Boral) (NSW), (Newcastle) Normal Class GP/FA blend 25 MPa | m³ | 220 | 0.09166667 | 0 | 0
| Concrete, 25 MPa, in-situ, no reinforcement, Pre-mix Concrete Normal Class GP/GGBFS blend (Boral) (NSW), (Newcastle) Normal Class GP/GGBFS blend 25 MPa | m³ | 200 | 0.08333333 | 0 | 0
| Concrete, 25 MPa, in-situ, no reinforcement, Pre-mix Concrete ENVIROCRETE 30% (Boral) (NSW), (Newcastle) ENVIROCRETE 30% 25 MPa | m³ | 220 | 0.09166667 | 0 | 0
| Concrete, 25 MPa, in-situ, no reinforcement, Pre-mix Concrete ENVIROCRETE 40% (Boral) (NSW), (Newcastle) ENVIROCRETE 40% 25 MPa | m³ | 200 | 0.08333333 | 0 | 0
| Concrete, 25 MPa, in-situ, no reinforcement, Pre-mix Concrete ENVIROCRETE PLUS (Boral) (NSW), (Newcastle) ENVIROCRETE PLUS 25MPa | m³ | 194 | 0.08083333 | 0 | 0
| Concrete, 25 MPa, in-situ, no reinforcement, Pre-mix Concrete ENVISIA (Boral) (NSW), (Newcastle) ENVISIA 25MPa | m³ | 184 | 0.07666667 | 0 | 0
| Concrete, 25 MPa, in-situ, no reinforcement, Pre-mix Concrete KERB MACHINE (Boral) (NSW), (Newcastle) KERB MACHINE 25MPa 10MM | m³ | 252 | 0.105 | 0 | 0
| Concrete, 25 MPa, in-situ, no reinforcement, Pre-mix Concrete Normal Class GP blend (Boral) (NSW), (Sydney) Normal Class GP blend 25MPa | m³ | 288 | 0.12 | 0 | 0
| Concrete, 25 MPa, in-situ, no reinforcement, Pre-mix Concrete Normal Class GP/FA blend (Boral) (NSW), (Sydney) Normal Class GP/FA blend 25 MPa | m³ | 230 | 0.09583333 | 0 | 0
| Concrete, 25 MPa, in-situ, no reinforcement, Pre-mix Concrete Normal Class GP/GGBFS blend (Boral) (NSW), (Sydney) Normal Class GP/GGBFS blend 25 MPa | m³ | 204 | 0.085 | 0 | 0
| Concrete, 25 MPa, in-situ, no reinforcement, Pre-mix Concrete Normal Class GP/GGBFS/FA blend (Boral) (NSW), (Sydney) Normal Class GP/GGBFS/FA blend 25 MPa | m³ | 175 | 0.07291667 | 0 | 0
| Concrete, 25 MPa, in-situ, no reinforcement, Pre-mix Concrete ENVIROCRETE 30% (Boral) (NSW), (Sydney) ENVIROCRETE 30% 25 MPa | m³ | 230 | 0.09583333 | 0 | 0
| Concrete, 25 MPa, in-situ, no reinforcement, Pre-mix Concrete ENVIROCRETE 40% (Boral) (NSW), (Sydney) ENVIROCRETE 40% 25 MPa | m³ | 209 | 0.08708333 | 0 | 0
| Concrete, 25 MPa, in-situ, no reinforcement, Pre-mix Concrete ENVIROCRETE PLUS (Boral) (NSW), (Sydney) ENVIROCRETE PLUS 25MPa | m³ | 202 | 0.08416667 | 0 | 0
| Concrete, 25 MPa, in-situ, no reinforcement, Pre-mix Concrete ENVISIA (Boral) (NSW), (Sydney) ENVISIA 25MPa | m³ | 184 | 0.07666667 | 0 | 0
| Concrete, 25 MPa, in-situ, no reinforcement, Pre-mix Concrete KERB MACHINE (Boral) (NSW), (Sydney) KERB MACHINE 25MPa 10MM | m³ | 252 | 0.105 | 0 | 0
| Concrete, 25 MPa, in-situ, no reinforcement, Pre-mix Concrete Normal Class GP blend (Boral) (NSW), (Wollongong) Normal Class GP blend 25MPa | m³ | 285 | 0.11875 | 0 | 0
| Concrete, 25 MPa, in-situ, no reinforcement, Pre-mix Concrete Normal Class GP/FA blend (Boral) (NSW), (Wollongong) Normal Class GP/FA blend 25 MPa | m³ | 227 | 0.09458333 | 0 | 0
| Concrete, 25 MPa, in-situ, no reinforcement, Pre-mix Concrete KERB MACHINE (Boral) (NSW), (Wollongong) KERB MACHINE 25MPa 10MM | m³ | 254 | 0.1058333 | 0 | 0
| Concrete, 25 MPa, in-situ, no reinforcement, Pre-mix Concrete Normal Class GP/GGBFS blend (Boral) (NSW), (Wollongong) Normal Class GP/GGBFS blend 25 MPa | m³ | 199 | 0.08291667 | 0 | 0
| Concrete, 25 MPa, in-situ, no reinforcement, Pre-mix Concrete Normal Class GP/GGBFS/FA blend (Boral) (NSW), (Wollongong) Normal Class GP/GGBFS/FA blend 25 MPa | m³ | 162 | 0.0675 | 0 | 0
| Concrete, 25 MPa, in-situ, no reinforcement, Pre-mix Concrete ENVIROCRETE 30% (Boral) (NSW), (Wollongong) ENVIROCRETE 30% 25 MPa | m³ | 227 | 0.09458333 | 0 | 0
| Concrete, 25 MPa, in-situ, no reinforcement, Pre-mix Concrete ENVIROCRETE 40% (Boral) (NSW), (Wollongong) ENVIROCRETE 40% 25 MPa | m³ | 203 | 0.08458333 | 0 | 0
| Concrete, 25 MPa, in-situ, no reinforcement, Pre-mix Concrete ENVIROCRETE PLUS (Boral) (NSW), (Wollongong) ENVIROCRETE PLUS 25MPa | m³ | 198 | 0.0825 | 0 | 0
| Concrete, 25 MPa, in-situ, no reinforcement, Pre-mix Concrete ENVISIA (Boral) (NSW), (Wollongong) ENVISIA 25MPa | m³ | 180 | 0.075 | 0 | 0
| Concrete, 25 MPa, in-situ, no reinforcement, Pre-mix Concrete Normal Class GP blend (Boral) (TAS), (Hobart) Normal Class GP blend 25MPa | m³ | 279 | 0.11625 | 0 | 0
| Concrete, 25 MPa, in-situ, no reinforcement, Pre-mix Concrete ENVISIA (Boral) (TAS), (Hobart) ENVISIA 25 MPa | m³ | 257 | 0.1070833 | 0 | 0
| Concrete, 25 MPa, in-situ, no reinforcement, Pre-mix Concrete Normal Class GP blend (Boral) (TAS), (Launceston) Normal Class GP blend 25MPa | m³ | 278 | 0.1158333 | 0 | 0
| Concrete, 25 MPa, in-situ, no reinforcement, Pre-mix Concrete ENVISIA (Boral) (TAS), (Launceston) ENVISIA 25 MPa | m³ | 251 | 0.1045833 | 0 | 0
| Concrete, 25 MPa, in-situ, no reinforcement, GP, Normal Class (WA Premix) (WA), (Perth) | m³ | 325 | 0.1354167 | 0 | 0
| Concrete, 25 MPa, in-situ, no reinforcement, Blend, Normal Class (WA Premix) (WA), (Perth) | m³ | 292 | 0.1216667 | 0 | 0
| Concrete, 25 MPa, in-situ, no reinforcement, Ready-Mix Concrete (LC)50 (Concrite) (NSW) (Sydney Region, NSW) | m³ | 164 | 0.06833333 | 0 | 0
| Concrete, 25 MPa, in-situ, no reinforcement, Ready-Mix Concrete (LC)40 (Concrite) (NSW) (Sydney Region, NSW) | m³ | 187 | 0.07791667 | 0 | 0
| Concrete, 25 MPa, in-situ, no reinforcement, Ready-Mix Concrete (LC)30 (Concrite) (NSW) (Sydney Region, NSW) | m³ | 240 | 0.1 | 0 | 0
| Concrete, 25 MPa, in-situ, no reinforcement, Ready-Mix Concrete (LCHP) (Concrite) (NSW) (Sydney Region, NSW) | m³ | 200 | 0.08333333 | 0 | 0
| Concrete, 25 MPa, in-situ, no reinforcement, Ready-Mix Concrete (LCP) (Concrite) (NSW) (Sydney Region, NSW) | m³ | 212 | 0.08833333 | 0 | 0
| Concrete, 25 MPa, in-situ, no reinforcement, Ready-Mix Concrete Normal class GP blend (Concrite) (NSW) (Sydney Region, NSW) | m³ | 273 | 0.11375 | 0 | 0
| Concrete, 25 MPa, in-situ, no reinforcement, Ready-Mix Concrete KERB MACHINE (Concrite) (NSW) (Sydney Region, NSW) | m³ | 162 | 0.0675 | 0 | 0
| Concrete, 25 MPa, in-situ, no reinforcement, Ready-Mix Concrete SLAG AGG CONCRETE MIX, (LC)50 (Concrite) (NSW) (Sydney Region, NSW) | m³ | 175 | 0.07291667 | 0 | 0
| Concrete, 25 MPa, in-situ, no reinforcement, Ready-Mix Concrete SLAG AGG CONCRETE MIX, (LC)40 (Concrite) (NSW) (Sydney Region, NSW) | m³ | 196 | 0.08166667 | 0 | 0
| Concrete, 25 MPa, in-situ, no reinforcement, Ready-Mix Concrete SLAG AGG CONCRETE MIX, (LC)30 (Concrite) (NSW) (Sydney Region, NSW) | m³ | 225 | 0.09375 | 0 | 0
| Concrete, 25 MPa, in-situ, no reinforcement, Ready-Mix Concrete (LC)30 25MPa (Concrite) (NSW) (Southern Highlands, NSW) | m³ | 228 | 0.095 | 0 | 0
| Concrete, 25 MPa, in-situ, no reinforcement, Ready-Mix Concrete NORMAL CLASS GP BLEND (Concrite) (NSW) (Southern Highlands, NSW) | m³ | 272 | 0.1133333 | 0 | 0
| Concrete, 25 MPa, in-situ, no reinforcement, Ready-Mix Concrete KERB MACHINE 10MM (Concrite) (NSW) (Southern Highlands, NSW) | m³ | 255 | 0.10625 | 0 | 0
| Concrete, 25 MPa, in-situ, no reinforcement, Ready-Mix Concrete LC30 25MPa (Concrite) (ACT) (Canberra, ACT) | m³ | 246 | 0.1025 | 0 | 0
| Concrete, 25 MPa, in-situ, no reinforcement, Ready-Mix Concrete NORMAL CLASS GP BLEND (Concrite) (ACT) (Canberra, ACT) | m³ | 280 | 0.1166667 | 0 | 0
| Concrete, 25 MPa, in-situ, no reinforcement, Ready-Mix Concrete KERB MACHINE 10MM (Concrite) (ACT) (Canberra, ACT) | m³ | 245 | 0.1020833 | 0 | 0
| Concrete, 25 MPa, in-situ, no reinforcement, (Futurecrete® Ultra S25MPA PILE/ TREMIE 10MM SP) (Adbri) (NSW) | m³ | 229.1999 | 0.09549996 | 0 | 0
| Concrete, 25 MPa, in-situ, no reinforcement, (Futurecrete® Ultra S25MPA DINCEL 10MM) (Adbri) (NSW) | m³ | 231.7076 | 0.09654483 | 0 | 0
| Concrete, 25 MPa, in-situ, no reinforcement, (Futurecrete® S25MPA HY-LINE 2INCH 10MM PUMP) (Adbri) (NSW) | m³ | 248.82664 | 0.1036778 | 0 | 0
| Concrete, 25 MPa, in-situ, no reinforcement, (Futurecrete® Ultra N Class Ternary 25 MPa) (Adbri) (NSW) | m³ | 217.562 | 0.09065083 | 0 | 0
| Concrete, 25 MPa, in-situ, no reinforcement, (Futurecrete® Ultra N Class GP/ GL:Slag 25 MPa) (Adbri) (NSW) | m³ | 208.8395 | 0.08701646 | 0 | 0
| Concrete, 25 MPa, in-situ, no reinforcement, (Futurecrete® N Class GP/GL:FA 25 MPa) (Adbri) (SA) | m³ | 178.51 | 0.07437917 | 0 | 0
| Concrete, 25 MPa, in-situ, no reinforcement, (Futurecrete® N Class GP/GL:Slag 25 MPa) (Adbri) (SA) | m³ | 173.58 | 0.072325 | 0 | 0
| Concrete, 25 MPa, in-situ, no reinforcement, (Futurecrete® Ultra S25MPA BLOCKFILL 10MM) (Adbri) (NSW) | m³ | 226.936 | 0.09455667 | 0 | 0
| Concrete, 25 MPa, in-situ, no reinforcement, (Futurecrete® Ultra S25MPA BLOCKFILL 10MM 230MM SLUMP) (Adbri) (NSW) | m³ | 231.655 | 0.09652292 | 0 | 0
| Concrete, 25 MPa, in-situ, no reinforcement, (Futurecrete® Ultra S25MPA 10MM RITEK SYSTEM) (Adbri) (NSW) | m³ | 226.8943 | 0.09453929 | 0 | 0
| Concrete, 25 MPa, in-situ, no reinforcement, (R2520B)(GB) (BCG) (WA), (Perth) | m³ | 253.92 | 0.1058 | 0 | 0
| Concrete, 25 MPa, in-situ, no reinforcement, (VE252EF26) (Ecopact) (Holcim) (VIC) | m³ | 236.43 | 0.0985125 | 0 | 0
| Concrete, 25 MPa, in-situ, no reinforcement, (CS2520BGS)(B) (BCG) (WA), (Perth) | m³ | 220.42 | 0.09184167 | 0 | 0
| Concrete, 25 MPa, in-situ, no reinforcement, (VE251E56) (Ecopact) (Holcim) (VIC) | m³ | 231.33 | 0.0963875 | 0 | 0
| Concrete, 25 MPa, in-situ, no reinforcement, (LH2520E)(LH) (BCG) (WA), (Perth) | m³ | 161.51 | 0.06729583 | 0 | 0
| Concrete, 25 MPa, in-situ, no reinforcement, (SE252E) (Ecopact) (Holcim) (SA) (Adelaide) | m³ | 212.32 | 0.08846667 | 0 | 0
| Concrete, 25 MPa, in-situ, no reinforcement, (VE252E / BE252E) (Ecopact) (Holcim) (VIC) | m³ | 212.27 | 0.08844583 | 0 | 0
| Concrete, 25 MPa, in-situ, no reinforcement, (QE201L)(Ecopact) (Holcim) (QLD) (Sunshine Coast) | m³ | 220.2 | 0.09175 | 0 | 0
| Concrete, 25 MPa, in-situ, no reinforcement, (Futurecrete® N Class GP:GL:Slag 25 MPa - Winnellie) (Adbri) (NT) | m³ | 220.182 | 0.0917425 | 0 | 0
| Concrete, 25 MPa, in-situ, no reinforcement, (QE252L100)(Ecopact) (Holcim) (QLD) (Sunshine Coast) | m³ | 216.19 | 0.09007917 | 0 | 0
| Concrete, 25 MPa, in-situ, no reinforcement, (QE252ESF) (Ecopact) (Holcim) (QLD) (Brisbane) | m³ | 198.23 | 0.08259583 | 0 | 0
| Concrete, 25 MPa, in-situ, no reinforcement, (WE252E31)(Ecopact) (Holcim) (WA), (Perth Metro) | m³ | 206.17 | 0.08590417 | 0 | 0
| Concrete, 25 MPa, in-situ, no reinforcement, (WE254EKC)(Ecopact) (Holcim) (WA), (Perth Metro) | m³ | 209.11 | 0.08712917 | 0 | 0
| Concrete, 25 MPa, in-situ, no reinforcement, (WE252E1)(Ecopact) (Holcim) (WA), (Perth Metro) | m³ | 204.13 | 0.08505417 | 0 | 0
| Concrete, 25 MPa, in-situ, no reinforcement, (Futurecrete® N Class GP/GL:Slag 25 MPa) (Adbri) (VIC) | m³ | 191.15 | 0.07964583 | 0 | 0
| Concrete, 25 MPa, in-situ, no reinforcement, (QE251EEZY) (Ecopact) (Holcim) (QLD), Gold Coast | m³ | 184.14 | 0.076725 | 0 | 0
| Concrete (in-situ), 25 MPa, Pre-mix concrete N2520 (Western Suburbs Concrete) (Australia) | m³ | 211.1193 | 0.0930041 | 0 | 0
| Concrete (in-situ), 25MPa, Pre-mix Concrete EN25 (Barro Group) (Australia) | m³ | 179.486 | 0.07528775 | 0 | 0
| Concrete (in-situ), 25MPa, Pre-mix Concrete EPG25 (Barro Group) (Australia) | m³ | 170.497 | 0.0715172 | 0 | 0
| Concrete (in-situ), 25MPa, Pre-mix Concrete EPG25L (Barro Group) (Australia) | m³ | 159.496 | 0.06690268 | 0 | 0
| Concrete (in-situ), , ENVISIA concrete in-situ Melb metro - 25 MPa (Boral) (Australia) | m³ | 178 | 0.07416667 | 0 | 0
| Concrete (in-situ), , Envirocrete plus concrete in-situ Melb metro - 25 MPa (Boral) (Australia) | m³ | 214 | 0.08916667 | 0 | 0
| Concrete (in-situ), , Envirocrete concrete in-situ Melb metro - 25 MPa (Boral) (Australia) | m³ | 227 | 0.09458333 | 0 | 0
| Concrete (in-situ), , Envirocrete 40% concrete in-situ Melb metro - 25 MPa (Boral) (Australia) | m³ | 240 | 0.1 | 0 | 0
| Concrete (in-situ), , Envirocrete 30% concrete in-situ Melb metro - 25 MPa (Boral) (Australia) | m³ | 272 | 0.1133333 | 0 | 0
| Concrete (in-situ), , Normal GP blend concrete in-situ Melb metro - 25 MPa (Boral) (Australia) | m³ | 301 | 0.1254167 | 0 | 0
| Concrete (in-situ), , Normal GP /FA blend blend concrete in-situ Melb metro - 25 MPa (Boral) (Australia) | m³ | 269 | 0.1120833 | 0 | 0
| Concrete (in-situ), , Normal GP /GGBFS blend blend concrete in-situ Melb metro - 25 MPa (Boral) (Australia) | m³ | 268 | 0.1116667 | 0 | 0
| Concrete (in-situ), , ENVISIA concrete in-situ Perth metro - 25 MPa (Boral) (Australia) | m³ | 175 | 0.07291667 | 0 | 0
| Concrete (in-situ), , Envirocrete plus concrete in-situ Perth metro - 25 MPa (Boral) (Australia) | m³ | 188 | 0.07833333 | 0 | 0
| Concrete (in-situ), , Envirocrete concrete in-situ Perth metro - 25 MPa (Boral) (Australia) | m³ | 195 | 0.08125 | 0 | 0
| Concrete (in-situ), , Envirocrete 30% concrete in-situ Perth metro - 25 MPa (Boral) (Australia) | m³ | 195 | 0.08125 | 0 | 0
| Concrete (in-situ), , Normal GP blend concrete in-situ Perth metro - 25 MPa (Boral) (Australia) | m³ | 263 | 0.1095833 | 0 | 0
| Concrete (in-situ), , Normal GP /GGBFS blend blend concrete in-situ Perth metro - 25 MPa (Boral) (Australia) | m³ | 204 | 0.085 | 0 | 0
| Concrete (in-situ), , ENVISIA concrete in-situ QLD metro - 25 MPa (Boral) (Australia) | m³ | 196 | 0.08166667 | 0 | 0
| Concrete (in-situ), , Envirocrete plus concrete in-situ QLD metro - 25 MPa (Boral) (Australia) | m³ | 191 | 0.07958333 | 0 | 0
| Concrete (in-situ), , Envirocrete 40% concrete in-situ QLD metro - 25 MPa (Boral) (Australia) | m³ | 206 | 0.08583333 | 0 | 0
| Concrete (in-situ), , Envirocrete 30% concrete in-situ QLD metro - 25 MPa (Boral) (Australia) | m³ | 252 | 0.105 | 0 | 0
| Concrete (in-situ), , Normal GP blend concrete in-situ QLD metro - 25 MPa (Boral) (Australia) | m³ | 324 | 0.135 | 0 | 0
| 25 MPa, , Normal Class 25MPa - straight cement (Gunlake) (Australia) | m³ | 317.0494 | 0.1321039 | 0 | 0
| 25 MPa, , Normal Class 25MPa (NC2528PCI) - cement and fly-ash (Gunlake) (Australia) | m³ | 263.0554 | 0.1096064 | 0 | 0
| 25 MPa, , Normal Class 25MPa (NC2528PCI) - cement, slag and fly-ash (Gunlake) (Australia) | m³ | 196.0639 | 0.08169329 | 0 | 0
| 25 MPa, , Special Class 25MPa (GD252AP2) - green star mix with cement, high slag and fly-ash (Gunlake) (Australia) | m³ | 226.0734 | 0.09419725 | 0 | 0
| 25 MPa, , Reduced Liner 25 MPa - Indicative Cement Replacement. Fly Ash/GGBFS (Hymix) (Australia) | m³ | 167 | 0.06958333 | 0 | 0
| 25 MPa, , Blockwork Core Infill 25 MPa 50% Indicative Cement Replacement — GGBFS (Hymix) (Australia) | m³ | 282 | 0.1175 | 0 | 0
| 25 MPa, , ENVISIA 25 MPa (Boral) (Australia) | m³ | 183 | 0.07625 | 0 | 0
| 25 MPa, , ENVIROCRETE PLUS 25 MPa (Boral) (Australia) | m³ | 215 | 0.08958333 | 0 | 0
| 25 MPa, , ENVIROCRETE 40% 25 MPa (Boral) (Australia) | m³ | 252 | 0.105 | 0 | 0
| 25 MPa, , ENVIROCRETE 30% 25 MPa (Boral) (Australia) | m³ | 279 | 0.11625 | 0 | 0
| 25 MPa, , ENVIROCRETE 25 MPa (Boral) (Australia) | m³ | 228 | 0.095 | 0 | 0
| 25 MPa, , NORMAL CLASS GP BLEND 25 MPa (Boral) (Australia) | m³ | 297 | 0.12375 | 0 | 0
| 25 MPa, , NORMAL CLASS GP/FA BLEND 25 MPa (Boral) (Australia) | m³ | 272 | 0.1133333 | 0 | 0
| 25 MPa, , NORMAL CLASS GP/GGBFS BLEND 25 MPa (Boral) (Australia) | m³ | 265 | 0.1104167 | 0 | 0
| 25 MPa, , HIGH SLUMP 25 MPa (Boral) (Australia) | m³ | 284 | 0.1183333 | 0 | 0
| 25 MPa, NSW, Concrete: S25/10/30 Slip manufactured at Prestons (Advanced Readymix) (Australia) | m³ | 417.4192 | 0.1739247 | 0 | 0
| 25 MPa, NSW, Concrete: S22 @ 3 40pt manufactured at Prestons (Advanced Readymix) (Australia) | m³ | 326.4622 | 0.1360259 | 0 | 0
| 25 MPa, NSW, Concrete: S22 @ 3 40pt manufactured at Smithfield (Advanced Readymix) (Australia) | m³ | 319.2483 | 0.1330201 | 0 | 0
| 25 MPa, NSW, Concrete: S25 1060 manufactured at Prestons (Advanced Readymix) (Australia) | m³ | 222.9755 | 0.09290645 | 0 | 0
| 25 MPa, NSW, Concrete: S25/20/3D manufactured at Prestons (Advanced Readymix) (Australia) | m³ | 222.9755 | 0.09290645 | 0 | 0
| 25 MPa, NSW, Concrete: S25 1060 manufactured at Smithfield (Advanced Readymix) (Australia) | m³ | 216.7746 | 0.09032274 | 0 | 0
| 25 MPa, NSW, Concrete: S25/20/3D manufactured at Smithfield (Advanced Readymix) (Australia) | m³ | 216.7746 | 0.09032274 | 0 | 0
| 25 MPa, NSW, Concrete: NS25/20/100 manufactured at Prestons (Advanced Readymix) (Australia) | m³ | 165.675 | 0.06903125 | 0 | 0
| 25 MPa, NSW, Concrete: NS25/20/100 manufactured at Smithfield (Advanced Readymix) (Australia) | m³ | 159.3884 | 0.06641184 | 0 | 0
| 25 MPa, NSW, Concrete: NS25/20/80 manufactured at Prestons (Advanced Readymix) (Australia) | m³ | 165.1631 | 0.06881795 | 0 | 0
| 25 MPa, NSW, Concrete: N25/20/80 manufactured at Prestons (Advanced Readymix) (Australia) | m³ | 166.3561 | 0.06931506 | 0 | 0
| 25 MPa, NSW, Concrete: S25/10/30 Slip manufactured at Smithfield (Advanced Readymix) (Australia) | m³ | 248.034 | 0.1033475 | 0 | 0
| 25 MPa, NSW, Concrete: NS25/20/80 manufactured at Smithfield (Advanced Readymix) (Australia) | m³ | 158.8755 | 0.06619812 | 0 | 0
| 25 MPa, NSW, Concrete: N25/20/80 manufactured at Smithfield (Advanced Readymix) (Australia) | m³ | 156.9338 | 0.06538908 | 0 | 0
| 25 MPa, TAS, S25/10BF concrete manufactured in our Southern Region (Hazell Bros Concrete Pty Ltd) (Australia) | m³ | 263.3865 | 0.1097444 | 0 | 0
| 25 MPa, NSW, Concrete: S25/20/CLR manufactured at Prestons (Advanced Readymix) (Australia) | m³ | 173.6606 | 0.07235857 | 0 | 0
| 25 MPa, NSW, Concrete: S25/20/CLR manufactured at Smithfield (Advanced Readymix) (Australia) | m³ | 164.6858 | 0.06861907 | 0 | 0
| 25 MPa, TAS, S25/10BF concrete manufactured in our Northern Region (Hazell Bros Concrete Pty Ltd) (Australia) | m³ | 263.9802 | 0.1099918 | 0 | 0
| 25 MPa, TAS, N25/20N concrete manufactured in our Southern Region (Hazell Bros Concrete Pty Ltd) (Australia) | m³ | 230.9232 | 0.09621799 | 0 | 0
| 25 MPa, NSW, Pre-mix concrete GS2520-1 (Western Suburbs Concrete) (Australia) | m³ | 215.95 | 0.08997916 | 0 | 0
| 25 MPa, NSW, Pre-mix concrete N2520 (Western Suburbs Concrete) (Australia) | m³ | 210.8654 | 0.08786060363 | 0 | 0
| 25 MPa, NSW, Pre-mix concrete GS2520-2 (Western Suburbs Concrete) (Australia) | m³ | 188.8455 | 0.07868563 | 0 | 0
| 25 MPa, NSW, Pre-mix concrete WGS2520-1 (Western Suburbs Concrete) (Australia) | m³ | 207.6314 | 0.08651307 | 0 | 0
| 25 MPa, NSW, Pre-mix concrete WN2520 (Western Suburbs Concrete) (Australia) | m³ | 208.509 | 0.08687875 | 0 | 0
| 25 MPa, NSW, Pre-mix concrete WGS2520-2 (Western Suburbs Concrete) (Australia) | m³ | 196.4506 | 0.08185443 | 0 | 0
| 25 MPa, TAS, N25/20N/SCM concrete manufactured in our Southern Region (Hazell Bros Concrete Pty Ltd) (Australia) | m³ | 179.0542 | 0.0746059 | 0 | 0
| 25 MPa, TAS, N25/20N concrete manufactured in our Northern Region (Hazell Bros Concrete Pty Ltd) (Australia) | m³ | 227.7672 | 0.09490301 | 0 | 0
| 25 MPa, NSW, Concrete: NS25/20/100 manufactured at Seven Hills (Advanced Readymix) (Australia) | m³ | 180.2558 | 0.07510659 | 0 | 0
| 25 MPa, NSW, Concrete: S22 @ 3 40pt manufactured at Seven Hills (Advanced Readymix) (Australia) | m³ | 377.3595 | 0.1572331 | 0 | 0
| 25 MPa, NSW, Concrete: NS25/20/80 manufactured at Seven Hills (Advanced Readymix) (Australia) | m³ | 179.7443 | 0.07489345 | 0 | 0
| 25 MPa, NSW, Concrete: N25/20/80 manufactured at Seven Hills (Advanced Readymix) (Australia) | m³ | 177.4657 | 0.07394403 | 0 | 0
| 25 MPa, NSW, Concrete: S25 1060 manufactured at Seven Hills (Advanced Readymix) (Australia) | m³ | 245.918 | 0.1024658 | 0 | 0
| 25 MPa, NSW, Concrete: S25/20/3D manufactured at Seven Hills (Advanced Readymix) (Australia) | m³ | 245.918 | 0.1024658 | 0 | 0
| 25 MPa, TAS, N25/20N/SCM concrete manufactured in our Northern Region (Hazell Bros Concrete Pty Ltd) (Australia) | m³ | 178.7098 | 0.0744624 | 0 | 0
| 25 MPa, NSW, Readymix concrete: ECO2510100 (Daracrete Pty Ltd) (Australia) | m³ | 165.0612 | 0.0687755 | 0 | 0
| 25 MPa, NSW, Concrete: S25/20/CLR manufactured at Seven Hills (Advanced Readymix) (Australia) | m³ | 186.8877 | 0.07786986 | 0 | 0
| 25 MPa, NSW, Concrete: S25/10/30 Slip manufactured at Seven Hills (Advanced Readymix) (Australia) | m³ | 291.4586 | 0.1214411 | 0 | 0

## Concrete_32MPa
>25 MPa to ≤32 MPa
Sub-category description: | Any concrete mix with a strength rating of 32 MPa or lower, and greater than 25 MPa.
Qualitative assessment: | Strong market coverage. Only Australasian EPDs well spread throughout Australia and across multiple suppliers. Average compares well to other sources of EFs. No weighted average possible.
Geographical rating | Tier 1
EF source data rating | Tier 1
Market coverage rating | Tier 1
TOTAL | Tier 1
Notes:
Data sources and statistics:
|  |  | Upfront carbon emissions |  | Upfront carbon storage
| >25 MPa to ≤32 MPa | Declared unit | Upfront carbon emissions (kg CO2e/quantity | Upfront carbon emissions (kg CO2e/kg) | Upfront carbon storage (kg CO2e/quantity | Upfront carbon storage (kg CO2e/kg)
|  | Quantity | m³ | kg | m³ | kg
|  | Max | 459.166 | 0.1913192 | 0 | 0
|  | Min | 167.14 | 0.06964167 | 0 | 0
|  | Average | 249.3077 | 0.1038986 | 0 | 0
List
| Concrete, 32 MPa, in-situ, no reinforcement, (VE322EF2) (Ecopact) (Holcim) (VIC) | m³ | 255.44 | 0.1064333 | 0 | 0
| Concrete, 32 MPa, in-situ, no reinforcement, (SE322E) (Ecopact) (Holcim) (SA) (Adelaide) | m³ | 238.33 | 0.09930417 | 0 | 0
| Concrete, 32 MPa, in-situ, no reinforcement, (SE322FE562) (Ecopact) (Holcim) (SA) (Adelaide) | m³ | 246.34 | 0.1026417 | 0 | 0
| Concrete, 32 MPa, in-situ, no reinforcement, (SE322E3) (Ecopact) (Holcim) (SA) (Adelaide) | m³ | 239.33 | 0.09972083 | 0 | 0
| Concrete, 32 MPa, in-situ, no reinforcement, (QE322RFB2)(Ecopact) (Holcim) (QLD) (Sunshine Coast) | m³ | 218.3 | 0.09095833 | 0 | 0
| Concrete, 32 MPa, in-situ, no reinforcement, (VE322P) (Ecopact) (Holcim) (VIC) | m³ | 192.26 | 0.08010833 | 0 | 0
| Concrete, 32 MPa, in-situ, no reinforcement, (VE322E / BE322E) (Ecopact) (Holcim) (VIC) | m³ | 233.3 | 0.09720833 | 0 | 0
| Concrete, 32 MPa, in-situ, no reinforcement, (QE322ESF1) (Ecopact) (Holcim) (QLD) (Brisbane) | m³ | 222.25 | 0.09260417 | 0 | 0
| Concrete, 32 MPa, in-situ, no reinforcement, (VE322E56) (Ecopact) (Holcim) (VIC) | m³ | 250.28 | 0.1042833 | 0 | 0
| Concrete, 32 MPa, in-situ, no reinforcement, (QE322ESF) (Ecopact) (Holcim) (QLD) (Brisbane) | m³ | 217.24 | 0.09051667 | 0 | 0
| Concrete, 32 MPa, in-situ, no reinforcement, (QE321E)(Ecopact) (Holcim) (QLD) (Sunshine Coast) | m³ | 192.21 | 0.0800875 | 0 | 0
| Concrete, 32 MPa, in-situ, no reinforcement, (QE321EF1)(Ecopact) (Holcim) (QLD) (Sunshine Coast) | m³ | 203.22 | 0.084675 | 0 | 0
| Concrete, 32 MPa, in-situ, no reinforcement, (QE321EF2)(Ecopact) (Holcim) (QLD) (Sunshine Coast) | m³ | 203.22 | 0.084675 | 0 | 0
| Concrete, 32 MPa, in-situ, no reinforcement, (BE324XN) (Ecopact) (Holcim) (VIC) | m³ | 269.29 | 0.1122042 | 0 | 0
| Concrete, 32 MPa, in-situ, no reinforcement, (QE322EF2)(Ecopact) (Holcim) (QLD) (Sunshine Coast) | m³ | 199.21 | 0.08300417 | 0 | 0
| Concrete, 32 MPa, in-situ, no reinforcement, (QE322TMR2)(Ecopact) (Holcim) (QLD) (Sunshine Coast) | m³ | 210.22 | 0.08759167 | 0 | 0
| Concrete, 32 MPa, in-situ, no reinforcement, (QE322E)(Ecopact) (Holcim) (QLD) (Sunshine Coast) | m³ | 183.19 | 0.07632917 | 0 | 0
| Concrete, 32 MPa, in-situ, no reinforcement, (Futurecrete® N class GP/GL:Slag 32 MPa) (Adbri) (QLD) | m³ | 225.226 | 0.09384417 | 0 | 0
| Concrete, 32 MPa, in-situ, no reinforcement, (R3220B)(GB) (BCG) (WA), (Perth) | m³ | 282.28 | 0.1176167 | 0 | 0
| Concrete, 32 MPa, in-situ, no reinforcement, (NE322E1A1)(Ecopact) (Holcim) (NSW), (Sydney) | m³ | 240.22 | 0.1000917 | 0 | 0
| Concrete, 32 MPa, in-situ, no reinforcement, (QE322L)(Ecopact) (Holcim) (QLD) (Sunshine Coast) | m³ | 242.22 | 0.100925 | 0 | 0
| Concrete, 32 MPa, in-situ, no reinforcement, (QE321L100)(Ecopact) (Holcim) (QLD) (Sunshine Coast) | m³ | 256.23 | 0.1067625 | 0 | 0
| Concrete, 32 MPa, in-situ, no reinforcement, (32MPa 10MM BLOCKMIX) (Adbri) (QLD) | m³ | 295.264 | 0.1230267 | 0 | 0
| Concrete, 32 MPa, in-situ, no reinforcement, (QE322L100)(Ecopact) (Holcim) (QLD) (Sunshine Coast) | m³ | 248.22 | 0.103425 | 0 | 0
| Concrete, 32 MPa, in-situ, no reinforcement, (Futurecrete® Ultra N Class GP/GL:Slag 32 MPa) (Adbri) (VIC) | m³ | 181.16 | 0.07548333 | 0 | 0
| Concrete, 32 MPa, in-situ, no reinforcement, (Futurecrete® N Class GP:GL:Slag 32 MPa - Winnellie) (Adbri) (NT) | m³ | 248.21 | 0.1034208 | 0 | 0
| Concrete, 32 MPa, in-situ, no reinforcement, (32MPa 20MM SHR LIMIT 600um) (Adbri) (VIC) | m³ | 260.22 | 0.108425 | 0 | 0
| Concrete, 32 MPa, in-situ, no reinforcement, (NE322E1)(Ecopact) (Holcim) (NSW), (Sydney) | m³ | 167.14 | 0.06964167 | 0 | 0
| Concrete, 32 MPa, in-situ, no reinforcement, (NE322E5)(Ecopact) (Holcim) (NSW), (Sydney) | m³ | 167.14 | 0.06964167 | 0 | 0
| Concrete, 32 MPa, in-situ, no reinforcement, (Futurecrete® N class GP/GL:FA 32 MPa) (Adbri) (QLD) | m³ | 271.225 | 0.1130104 | 0 | 0
| Concrete, 32 MPa, in-situ, no reinforcement, (NE321E1)(Ecopact) (Holcim) (NSW), (Sydney) | m³ | 169.14 | 0.070475 | 0 | 0
| Concrete, 32 MPa, in-situ, no reinforcement, (NE321E5)(Ecopact) (Holcim) (NSW), (Sydney) | m³ | 169.14 | 0.070475 | 0 | 0
| Concrete, 32 MPa, in-situ, no reinforcement, (QE323EBMX) (Ecopact) (Holcim) (QLD), Gold Coast | m³ | 248.2 | 0.1034167 | 0 | 0
| Concrete, 32 MPa, in-situ, no reinforcement, (Futurecrete® N Class GP/GL:Slag 32 MPa) (Adbri) (VIC) | m³ | 217.17 | 0.0904875 | 0 | 0
| Concrete, 32 MPa, in-situ, no reinforcement, (QE327EBMX) (Ecopact) (Holcim) (QLD), Gold Coast | m³ | 230.18 | 0.09590833 | 0 | 0
| Concrete, 32 MPa, in-situ, no reinforcement, (QE323EBMX) (Ecopact) (Holcim) (QLD) (Brisbane) | m³ | 258.2 | 0.1075833 | 0 | 0
| Concrete, 32 MPa, in-situ, no reinforcement, (QE321EL21) (Ecopact) (Holcim) (QLD), Gold Coast | m³ | 209.16 | 0.08715 | 0 | 0
| Concrete, 32 MPa, in-situ, no reinforcement, (Adbri concrete N class GP/GL 32 MPa) (Adbri) (QLD) | m³ | 325.247 | 0.1355196 | 0 | 0
| Concrete, 32 MPa, in-situ, no reinforcement, (QE321EL21) (Ecopact) (Holcim) (QLD) (Brisbane) | m³ | 198.15 | 0.0825625 | 0 | 0
| Concrete, 32 MPa, in-situ, no reinforcement, (QE322EEZY) (Ecopact) (Holcim) (QLD) (Brisbane) | m³ | 188.14 | 0.07839167 | 0 | 0
| Concrete, 32 MPa, in-situ, no reinforcement, (QE321EEZY) (Ecopact) (Holcim) (QLD), Gold Coast | m³ | 202.15 | 0.08422917 | 0 | 0
| Concrete, 32 MPa, in-situ, no reinforcement, (QE327EBMX) (Ecopact) (Holcim) (QLD) (Brisbane) | m³ | 229.17 | 0.0954875 | 0 | 0
| Concrete, 32 MPa, in-situ, no reinforcement, (QE327ETOP) (Ecopact) (Holcim) (QLD), Gold Coast | m³ | 230.17 | 0.09590417 | 0 | 0
| Concrete, 32 MPa, in-situ, no reinforcement, (QE321E100) (Ecopact) (Holcim) (QLD), Gold Coast | m³ | 203.15 | 0.08464583 | 0 | 0
| Concrete, 32 MPa, in-situ, no reinforcement, (QE322E100) (Ecopact) (Holcim) (QLD), Gold Coast | m³ | 190.14 | 0.079225 | 0 | 0
| Concrete, 32 MPa, in-situ, no reinforcement, (QE322E) (Ecopact) (Holcim) (QLD), Gold Coast | m³ | 191.14 | 0.07964167 | 0 | 0
| Concrete, 32 MPa, in-situ, no reinforcement, (QE321E100) (Ecopact) (Holcim) (QLD) (Brisbane) | m³ | 191.14 | 0.07964167 | 0 | 0
| Concrete, 32 MPa, in-situ, no reinforcement, (QE321EEZY) (Ecopact) (Holcim) (QLD) (Brisbane) | m³ | 193.14 | 0.080475 | 0 | 0
| Concrete, 32 MPa, in-situ, no reinforcement, (Adbri concrete N class GP/GL:FA 32 MPa) (Adbri) (QLD) | m³ | 280.203 | 0.11675125 | 0 | 0
| Concrete, 32 MPa, in-situ, no reinforcement, (QE322E) (Ecopact) (Holcim) (QLD) (Brisbane) | m³ | 181.13 | 0.07547083 | 0 | 0
| Concrete, 32 MPa, in-situ, no reinforcement, (QE322EEZY) (Ecopact) (Holcim) (QLD), Gold Coast | m³ | 197.14 | 0.08214167 | 0 | 0
| Concrete, 32 MPa, in-situ, no reinforcement, (QE322E100) (Ecopact) (Holcim) (QLD) (Brisbane) | m³ | 185.13 | 0.0771375 | 0 | 0
| Concrete, 32 MPa, in-situ, no reinforcement, (WE321E1)(Ecopact) (Holcim) (WA), (Perth Metro) | m³ | 236.16 | 0.0984 | 0 | 0
| Concrete, 32 MPa, in-situ, no reinforcement, (WE321E2)(Ecopact) (Holcim) (WA), (Perth Metro) | m³ | 237.16 | 0.09881667 | 0 | 0
| Concrete, 32 MPa, in-situ, no reinforcement, (WE321E4)(Ecopact) (Holcim) (WA), (Perth Metro) | m³ | 237.16 | 0.09881667 | 0 | 0
| Concrete, 32 MPa, in-situ, no reinforcement, (QE327ETOP) (Ecopact) (Holcim) (QLD) (Brisbane) | m³ | 255.17 | 0.1063208 | 0 | 0
| Concrete, 32 MPa, in-situ, no reinforcement, (WE322E1)(Ecopact) (Holcim) (WA), (Perth Metro) | m³ | 227.15 | 0.09464583 | 0 | 0
| Concrete, 32 MPa, in-situ, no reinforcement, (WE324E1)(Ecopact) (Holcim) (WA), (Perth Metro) | m³ | 234.15 | 0.0975625 | 0 | 0
| Concrete, 32 MPa, in-situ, no reinforcement, (WE324E2)(Ecopact) (Holcim) (WA), (Perth Metro) | m³ | 235.15 | 0.09797917 | 0 | 0
| Concrete, 32 MPa, in-situ, no reinforcement, (WE324E4)(Ecopact) (Holcim) (WA), (Perth Metro) | m³ | 235.15 | 0.09797917 | 0 | 0
| Concrete, 32 MPa, in-situ, no reinforcement, (Adbri Concrete N Class GP:GL 32 MPa - Winnellie) (Adbri) (NT) | m³ | 337.213 | 0.1405054 | 0 | 0
| Concrete, 32 MPa, in-situ, no reinforcement, (QE322EXT1) (Ecopact) (Holcim) (QLD) (Brisbane) | m³ | 240.15 | 0.1000625 | 0 | 0
| Concrete, 32 MPa, in-situ, no reinforcement, (NE321E1L2)(Ecopact) (Holcim) (NSW), (Sydney) | m³ | 178.11 | 0.0742125 | 0 | 0
| Concrete, 32 MPa, in-situ, no reinforcement, (QE322LPN2) (Ecopact) (Holcim) (QLD), Gold Coast | m³ | 259.16 | 0.1079833 | 0 | 0
| Concrete, 32 MPa, in-situ, no reinforcement, (QE322L652) (Ecopact) (Holcim) (QLD), Gold Coast | m³ | 261.16 | 0.1088167 | 0 | 0
| Concrete, 32 MPa, in-situ, no reinforcement, (QE321L)(Ecopact) (Holcim) (QLD) (Sunshine Coast) | m³ | 245.15 | 0.1021458 | 0 | 0
| Concrete, 32 MPa, in-situ, no reinforcement, (QE322LOX) (Ecopact) (Holcim) (QLD), Gold Coast | m³ | 248.15 | 0.1033958 | 0 | 0
| Concrete, 32 MPa, in-situ, no reinforcement, (Adbri Concrete N Class GP/GL 32 MPa) (Adbri) (VIC) | m³ | 270.16 | 0.1125667 | 0 | 0
| Concrete, 32 MPa, in-situ, no reinforcement, (WE321EKC)(Ecopact) (Holcim) (WA), (Perth Metro) | m³ | 266.14 | 0.1108917 | 0 | 0
| Concrete, 32 MPa, in-situ, no reinforcement, (VE321EK6) (Ecopact) (Holcim) (VIC) | m³ | 257.13 | 0.1071375 | 0 | 0
| Concrete, 32 MPa, in-situ, no reinforcement, (VE321EKC) (Ecopact) (Holcim) (VIC) | m³ | 258.13 | 0.1075542 | 0 | 0
| Concrete, 32 MPa, in-situ, no reinforcement, (WE324EP1)(Ecopact) (Holcim) (WA), (Perth Metro) | m³ | 231.11 | 0.09629583 | 0 | 0
| Concrete, 32 MPa, in-situ, no reinforcement, (WE322E31)(Ecopact) (Holcim) (WA), (Perth Metro) | m³ | 222.1 | 0.09254167 | 0 | 0
| Concrete, 32 MPa, in-situ, no reinforcement, (Adbri Concrete N Class GP:GL 32 MPa - Katherine) (Adbri) (NT) | m³ | 342.127 | 0.1425529 | 0 | 0
| Concrete, 32 MPa, in-situ, no reinforcement, (Adbri Concrete N Class GP:GL 32 MPa - Alice Springs) (Adbri) (NT) | m³ | 459.166 | 0.1913192 | 0 | 0
| Concrete, 32 MPa, in-situ, no reinforcement, (S32MPA 20MM RMS B80 B1 EXPOSURE) (Adbri) (NSW) | m³ | 306 | 0.1275 | 0 | 0
| Concrete, 32 MPa, in-situ, no reinforcement, (S32MPA PT DECK 22MPA AT 7 DAYS 20MM) (Adbri) (NSW) | m³ | 343.19 | 0.1429958 | 0 | 0
| Concrete, 32 MPa, in-situ, no reinforcement, (S32MPA 25MPA AT 7 DAYS 20MM) (Adbri) (NSW) | m³ | 360.48 | 0.1502 | 0 | 0
| Concrete, 32 MPa, in-situ, no reinforcement, (Futurecrete® Ultra S32MPA BLOCKFILL 10MM 230MM SLUMP ) (Adbri) (NSW) | m³ | 247.3319 | 0.103055 | 0 | 0
| Concrete, 32 MPa, in-situ, no reinforcement, (Futurecrete® Ultra S32MPA PILE/ TREMIE 10MM SP) (Adbri) (NSW) | m³ | 244.9615 | 0.1020673 | 0 | 0
| Concrete, 32 MPa, in-situ, no reinforcement, (Futurecrete® Ultra S32MPA BLOCKFILL 10MM) (Adbri) (NSW) | m³ | 245.0215 | 0.1020923 | 0 | 0
| Concrete, 32 MPa, in-situ, no reinforcement, (Futurecrete® Ultra N Class GP/ GL:Slag 32 MPa) (Adbri) (NSW) | m³ | 235.5814 | 0.09815892 | 0 | 0
| Concrete, 32 MPa, in-situ, no reinforcement, (Futurecrete® Ultra S32MPA 10MM RITEK SYSTEM) (Adbri) (NSW) | m³ | 242.5812 | 0.1010755 | 0 | 0
| Concrete, 32 MPa, in-situ, no reinforcement, (Futurecrete® Ultra S32MPA 10MM AFS WALL SYSTEM) (Adbri) (NSW) | m³ | 240.2008 | 0.1000837 | 0 | 0
| Concrete, 32 MPa, in-situ, no reinforcement, (Futurecrete® S32MPA HY-LINE 2INCH 10MM PUMP) (Adbri) (NSW) | m³ | 277.6708 | 0.1156962 | 0 | 0
| Concrete, 32 MPa, in-situ, no reinforcement, (Futurecrete® Ultra S32MPA JUMP/ SLIP/COLUMNS 10MM SP) (Adbri) (NSW) | m³ | 256.0501 | 0.1066875 | 0 | 0
| Concrete, 32 MPa, in-situ, no reinforcement, (General) (Holcim) (NSW)(ACT) | m³ | 343 | 0.1429167 | 0 | 0
| Concrete, 32 MPa, in-situ, no reinforcement, (Fly Ash) (Holcim) (NSW)(ACT) | m³ | 273 | 0.11375 | 0 | 0
| Concrete, 32 MPa, in-situ, no reinforcement, (GGBS Slag) (Holcim) (NSW)(ACT) | m³ | 196 | 0.08166667 | 0 | 0
| Concrete, 32 MPa, in-situ, no reinforcement, (Triple Blend) (Holcim) (NSW)(ACT) | m³ | 176 | 0.07333333 | 0 | 0
| Concrete, 32 MPa, in-situ, no reinforcement,(General) (Holcim) (QLD) | m³ | 303 | 0.12625 | 0 | 0
| Concrete, 32 MPa, in-situ, no reinforcement,(Fly Ash) (Holcim) (QLD) | m³ | 247 | 0.1029167 | 0 | 0
| Concrete, 32 MPa, in-situ, no reinforcement,(Triple Blend) (Holcim) (QLD) | m³ | 186 | 0.0775 | 0 | 0
| Concrete, 32 MPa, in-situ, no reinforcement, (General) (Holcim) (VIC) | m³ | 328 | 0.1366667 | 0 | 0
| Concrete, 32 MPa, in-situ, no reinforcement, (Fly Ash) (Holcim) (VIC) | m³ | 265 | 0.1104167 | 0 | 0
| Concrete, 32 MPa, in-situ, no reinforcement, (Triple Blend) (Holcim) (VIC) | m³ | 252 | 0.105 | 0 | 0
| Concrete, 32 MPa, in-situ, no reinforcement, (General) (Holcim) (SA) | m³ | 351 | 0.14625 | 0 | 0
| Concrete, MPa, in-situ, no reinforcement, (Fly Ash) (Holcim) (SA) | m³ | 198 | 0.0825 | 0 | 0
| Concrete, MPa, in-situ, no reinforcement, (GGBS Slag) (Holcim) (SA) | m³ | 200 | 0.08333333 | 0 | 0
| Concrete, 32 MPa, in-situ, no reinforcement, (General) (Holcim) (WA) | m³ | 321 | 0.13375 | 0 | 0
| Concrete, MPa, in-situ, no reinforcement, (GGBS Slag) (Holcim) (WA) | m³ | 207 | 0.08625 | 0 | 0
| Concrete, 32 MPa, in-situ, no reinforcement, (NE322E151)(Ecopact) (Holcim) (ACT) | m³ | 217.34 | 0.09055833 | 0 | 0
| Concrete, 32 MPa, in-situ, no reinforcement, (NE322E351)(Ecopact) (Holcim) (ACT) | m³ | 219.35 | 0.09139583 | 0 | 0
| Concrete, 32 MPa, in-situ, no reinforcement, (NE321E151)(Ecopact) (Holcim) (ACT) | m³ | 217.59 | 0.0906625 | 0 | 0
| Concrete, 32 MPa, in-situ, no reinforcement, (NE321E351)(Ecopact) (Holcim) (ACT) | m³ | 219.55 | 0.09147917 | 0 | 0
| Concrete, 32 MPa, in-situ, no reinforcement, (VN322B) (Holcim) (VIC) | m³ | 266.21 | 0.1109208 | 0 | 0
| Concrete, 32 MPa, in-situ, no reinforcement, (VS321MSPR) (Holcim) (VIC) | m³ | 324.73 | 0.1353042 | 0 | 0
| Concrete, 32 MPa, in-situ, no reinforcement, (VS321BPV) (Holcim) (VIC) | m³ | 275.49 | 0.1147875 | 0 | 0
| Concrete, 32 MPa, in-situ, no reinforcement, (VE322E75) (Holcim) (VIC) | m³ | 249.31 | 0.1038792 | 0 | 0
| Concrete, 32 MPa, in-situ, no reinforcement, (VS322BHS2) (Holcim) (VIC) | m³ | 203.16 | 0.08465 | 0 | 0
| Concrete, 32 MPa, in-situ, no reinforcement, (QE322E)(Holcim) (QLD), (North QLD) | m³ | 237.22 | 0.09884167 | 0 | 0
| Concrete, 32 MPa, in-situ, no reinforcement, (QE322E1)(Holcim) (QLD), (North QLD) | m³ | 237.71 | 0.09904583 | 0 | 0
| Concrete, 32 MPa, in-situ, no reinforcement, (QE321E)(Holcim) (QLD), (North QLD) | m³ | 245.84 | 0.1024333 | 0 | 0
| Concrete, 32 MPa, in-situ, no reinforcement, (QE321E1)(Holcim) (QLD), (North QLD) | m³ | 246.17 | 0.1025708 | 0 | 0
| Concrete, 32 MPa, in-situ, no reinforcement, (Futurecrete® S Class GP/GL:FA 32 MPa) (Adbri) (SA) | m³ | 194.77 | 0.08115417 | 0 | 0
| Concrete, 32 MPa, in-situ, no reinforcement, (Adbri Concrete N Class GP/GL 32 MPa) (Adbri) (NSW) | m³ | 335.12 | 0.1396333 | 0 | 0
| Concrete, 32 MPa, in-situ, no reinforcement, (Futurecrete® N Class GP/GL:FA 32 MPa) (Adbri) (NSW) | m³ | 295.48 | 0.1231167 | 0 | 0
| Concrete, 32 MPa, in-situ, no reinforcement, (S32MPA 22MPA AT 4 DAYS 20MM) (Adbri) (NSW) | m³ | 358.56 | 0.1494 | 0 | 0
| Concrete, 32 MPa, in-situ, no reinforcement, (S32MPA KERB&GUTTER MACHINE PLACED 10MM) (Adbri) (NSW) | m³ | 307.26 | 0.128025 | 0 | 0
| Concrete, 32 MPa, in-situ, no reinforcement, (S32MPA PT DECK 22MPA AT 5 DAYS 20MM) (Adbri) (NSW) | m³ | 347.94 | 0.144975 | 0 | 0
| Concrete, 32 MPa, in-situ, no reinforcement, Pre-mix Concrete Normal Class GP blend (Boral) (ACT), (Canberra) Normal Class GP blend 32MPa | m³ | 314 | 0.1308333 | 0 | 0
| Concrete, 32 MPa, in-situ, no reinforcement, Pre-mix Concrete Normal Class GP/FA blend (Boral) (ACT), (Canberra) Normal Class GP/FA blend 32 MPa | m³ | 262 | 0.1091667 | 0 | 0
| Concrete, 32 MPa, in-situ, no reinforcement, Pre-mix Concrete Normal Class GP/GGBFS blend (Boral) (ACT), (Canberra) Normal Class GP/GGBFS blend 32 MPa | m³ | 224 | 0.09333333 | 0 | 0
| Concrete, 32 MPa, in-situ, no reinforcement, Pre-mix Concrete ENVIROCRETE 30% (Boral) (ACT), (Canberra) ENVIROCRETE 30% 32 MPa | m³ | 262 | 0.1091667 | 0 | 0
| Concrete, 32 MPa, in-situ, no reinforcement, Pre-mix Concrete ENVIROCRETE 40% (Boral) (ACT), (Canberra) ENVIROCRETE 40% 32 MPa | m³ | 240 | 0.1 | 0 | 0
| Concrete, 32 MPa, in-situ, no reinforcement, Pre-mix Concrete ENVIROCRETE PLUS (Boral) (ACT), (Canberra) ENVIROCRETE PLUS 32MPa | m³ | 228 | 0.095 | 0 | 0
| Concrete, 32 MPa, in-situ, no reinforcement, Pre-mix Concrete ENVISIA (Boral) (ACT), (Canberra) ENVISIA 32MPa | m³ | 197 | 0.08208333 | 0 | 0
| Concrete, 32 MPa, in-situ, no reinforcement, Pre-mix Concrete KERB MACHINE (Boral) (ACT), (Canberra) KERB MACHINE 32MPa 10MM | m³ | 295 | 0.1229167 | 0 | 0
| Concrete, 32 MPa, in-situ, no reinforcement, Pre-mix Concrete Normal Class GP blend (Boral) (NSW), (Newcastle) Normal Class GP blend 32MPa | m³ | 306 | 0.1275 | 0 | 0
| Concrete, 32 MPa, in-situ, no reinforcement, Pre-mix Concrete Normal Class GP/FA blend (Boral) (NSW), (Newcastle) Normal Class GP/FA blend 32 MPa | m³ | 250 | 0.1041667 | 0 | 0
| Concrete, 32 MPa, in-situ, no reinforcement, Pre-mix Concrete ENVIROCRETE 30% (Boral) (NSW), (Newcastle) ENVIROCRETE 30% 32 MPa | m³ | 250 | 0.1041667 | 0 | 0
| Concrete, 32 MPa, in-situ, no reinforcement, Pre-mix Concrete ENVIROCRETE 40% (Boral) (NSW), (Newcastle) ENVIROCRETE 40% 32 MPa | m³ | 232 | 0.09666667 | 0 | 0
| Concrete, 32 MPa, in-situ, no reinforcement, Pre-mix Concrete ENVIROCRETE PLUS (Boral) (NSW), (Newcastle) ENVIROCRETE PLUS 32MPa | m³ | 220 | 0.09166667 | 0 | 0
| Concrete, 32 MPa, in-situ, no reinforcement, Pre-mix Concrete ENVISIA (Boral) (NSW), (Newcastle) ENVISIA 32MPa | m³ | 198 | 0.0825 | 0 | 0
| Concrete, 32 MPa, in-situ, no reinforcement, Pre-mix Concrete Normal Class GP/GGBFS blend (Boral) (NSW), (Newcastle) Normal Class GP/GGBFS blend 32 MPa | m³ | 218 | 0.09083333 | 0 | 0
| Concrete, 32 MPa, in-situ, no reinforcement, Pre-mix Concrete KERB MACHINE (Boral) (NSW), (Newcastle) KERB MACHINE 32MPa 10MM | m³ | 287 | 0.1195833 | 0 | 0
| Concrete, 32 MPa, in-situ, no reinforcement, Pre-mix Concrete Normal Class GP blend (Boral) (NSW), (Sydney) Normal Class GP blend 32MPa | m³ | 314 | 0.1308333 | 0 | 0
| Concrete, 32 MPa, in-situ, no reinforcement, Pre-mix Concrete Normal Class GP/FA blend (Boral) (NSW), (Sydney) Normal Class GP/FA blend 32 MPa | m³ | 260 | 0.1083333 | 0 | 0
| Concrete, 32 MPa, in-situ, no reinforcement, Pre-mix Concrete Normal Class GP/GGBFS blend (Boral) (NSW), (Sydney) Normal Class GP/GGBFS blend 32 MPa | m³ | 221 | 0.09208333 | 0 | 0
| Concrete, 32 MPa, in-situ, no reinforcement, Pre-mix Concrete Normal Class GP/GGBFS/FA blend (Boral) (NSW), (Sydney) Normal Class GP/GGBFS/FA blend 32 MPa | m³ | 207 | 0.08625 | 0 | 0
| Concrete, 32 MPa, in-situ, no reinforcement, Pre-mix Concrete ENVIROCRETE 30% (Boral) (NSW), (Sydney) ENVIROCRETE 30% 32 MPa | m³ | 260 | 0.1083333 | 0 | 0
| Concrete, 32 MPa, in-situ, no reinforcement, Pre-mix Concrete ENVIROCRETE 40% (Boral) (NSW), (Sydney) ENVIROCRETE 40% 32 MPa | m³ | 238 | 0.09916667 | 0 | 0
| Concrete, 32 MPa, in-situ, no reinforcement, Pre-mix Concrete ENVIROCRETE PLUS (Boral) (NSW), (Sydney) ENVIROCRETE PLUS 32MPa | m³ | 229 | 0.09541667 | 0 | 0
| Concrete, 32 MPa, in-situ, no reinforcement, Pre-mix Concrete ENVISIA (Boral) (NSW), (Sydney) ENVISIA 32MPa | m³ | 198 | 0.0825 | 0 | 0
| Concrete, 32 MPa, in-situ, no reinforcement, Pre-mix Concrete KERB MACHINE (Boral) (NSW), (Sydney) KERB MACHINE 32MPa 10MM | m³ | 287 | 0.1195833 | 0 | 0
| Concrete, 32 MPa, in-situ, no reinforcement, Pre-mix Concrete Normal Class GP blend (Boral) (NSW), (Wollongong) Normal Class GP blend 32MPa | m³ | 310 | 0.1291667 | 0 | 0
| Concrete, 32 MPa, in-situ, no reinforcement, Pre-mix Concrete Normal Class GP/FA blend (Boral) (NSW), (Wollongong) Normal Class GP/FA blend 32 MPa | m³ | 257 | 0.1070833 | 0 | 0
| Concrete, 32 MPa, in-situ, no reinforcement, Pre-mix Concrete Normal Class GP/GGBFS blend (Boral) (NSW), (Wollongong) Normal Class GP/GGBFS blend 32 MPa | m³ | 216 | 0.09 | 0 | 0
| Concrete, 32 MPa, in-situ, no reinforcement, Pre-mix Concrete KERB MACHINE (Boral) (NSW), (Wollongong) KERB MACHINE 32MPa 10MM | m³ | 288 | 0.12 | 0 | 0
| Concrete, 32 MPa, in-situ, no reinforcement, Pre-mix Concrete Normal Class GP/GGBFS/FA blend (Boral) (NSW), (Wollongong) Normal Class GP/GGBFS/FA blend 32 MPa | m³ | 185 | 0.07708333 | 0 | 0
| Concrete, 32 MPa, in-situ, no reinforcement, Pre-mix Concrete ENVIROCRETE 30% (Boral) (NSW), (Wollongong) ENVIROCRETE 30% 32 MPa | m³ | 257 | 0.1070833 | 0 | 0
| Concrete, 32 MPa, in-situ, no reinforcement, Pre-mix Concrete ENVIROCRETE 40% (Boral) (NSW), (Wollongong) ENVIROCRETE 40% 32 MPa | m³ | 233 | 0.09708333 | 0 | 0
| Concrete, 32 MPa, in-situ, no reinforcement, Pre-mix Concrete ENVIROCRETE PLUS (Boral) (NSW), (Wollongong) ENVIROCRETE PLUS 32MPa | m³ | 224 | 0.09333333 | 0 | 0
| Concrete, 32 MPa, in-situ, no reinforcement, Pre-mix Concrete ENVISIA (Boral) (NSW), (Wollongong) ENVISIA 32MPa | m³ | 193 | 0.08041667 | 0 | 0
| Concrete, 32 MPa, in-situ, no reinforcement, Pre-mix Concrete Normal Class GP blend (Boral) (TAS), (Hobart) Normal Class GP blend 32MPa | m³ | 308 | 0.1283333 | 0 | 0
| Concrete, 32 MPa, in-situ, no reinforcement, Pre-mix Concrete ENVISIA (Boral) (TAS), (Hobart) ENVISIA 32 MPa | m³ | 276 | 0.115 | 0 | 0
| Concrete, 32 MPa, in-situ, no reinforcement, Pre-mix Concrete Normal Class GP blend (Boral) (TAS), (Launceston) Normal Class GP blend 32MPa | m³ | 306 | 0.1275 | 0 | 0
| Concrete, 32 MPa, in-situ, no reinforcement, Pre-mix Concrete ENVISIA (Boral) (TAS), (Launceston) ENVISIA 32 MPa | m³ | 268 | 0.1116667 | 0 | 0
| Concrete, 32 MPa, in-situ, no reinforcement, GP, Normal Class (WA Premix) (WA), (Perth) | m³ | 363 | 0.15125 | 0 | 0
| Concrete, 32 MPa, in-situ, no reinforcement, Blend, Normal Class (WA Premix) (WA), (Perth) | m³ | 349 | 0.1454167 | 0 | 0
| Concrete, 32 MPa, in-situ, no reinforcement, AQ1339, Special Class (WA Premix) (WA), (Perth) | m³ | 399 | 0.16625 | 0 | 0
| Concrete, 32 MPa, in-situ, no reinforcement, AQ1340, Special Class (WA Premix) (WA), (Perth) | m³ | 399 | 0.16625 | 0 | 0
| Concrete, 32 MPa, in-situ, no reinforcement, AQ2339, Special Class (WA Premix) (WA), (Perth) | m³ | 317 | 0.1320833 | 0 | 0
| Concrete, 32 MPa, in-situ, no reinforcement, AQ2340, Special Class (WA Premix) (WA), (Perth) | m³ | 318 | 0.1325 | 0 | 0
| Concrete, 32 MPa, in-situ, no reinforcement, Ready-Mix Concrete (LC)50 (Concrite) (NSW) (Sydney Region, NSW) | m³ | 187 | 0.07791667 | 0 | 0
| Concrete, 32 MPa, in-situ, no reinforcement, Ready-Mix Concrete (LC)40 (Concrite) (NSW) (Sydney Region, NSW) | m³ | 215 | 0.08958333 | 0 | 0
| Concrete, 32 MPa, in-situ, no reinforcement, Ready-Mix Concrete (LC)30 (Concrite) (NSW) (Sydney Region, NSW) | m³ | 274 | 0.1141667 | 0 | 0
| Concrete, 32 MPa, in-situ, no reinforcement, Ready-Mix Concrete (LCHP) (Concrite) (NSW) (Sydney Region, NSW) | m³ | 224 | 0.09333333 | 0 | 0
| Concrete, 32 MPa, in-situ, no reinforcement, Ready-Mix Concrete (LCP) (Concrite) (NSW) (Sydney Region, NSW) | m³ | 239 | 0.09958333 | 0 | 0
| Concrete, 32 MPa, in-situ, no reinforcement, Ready-Mix Concrete Normal class GP blend (Concrite) (NSW) (Sydney Region, NSW) | m³ | 297 | 0.12375 | 0 | 0
| Concrete, 32 MPa, in-situ, no reinforcement, Ready-Mix Concrete KERB MACHINE (Concrite) (NSW) (Sydney Region, NSW) | m³ | 180 | 0.075 | 0 | 0
| Concrete, 32 MPa, in-situ, no reinforcement, Ready-Mix Concrete SLAG AGG CONCRETE MIX, (LC)50 (Concrite) (NSW) (Sydney Region, NSW) | m³ | 204 | 0.085 | 0 | 0
| Concrete, 32 MPa, in-situ, no reinforcement, Ready-Mix Concrete SLAG AGG CONCRETE MIX, (LC)40 (Concrite) (NSW) (Sydney Region, NSW) | m³ | 223 | 0.09291667 | 0 | 0
| Concrete, 32 MPa, in-situ, no reinforcement, Ready-Mix Concrete SLAG AGG CONCRETE MIX, (LC)30 (Concrite) (NSW) (Sydney Region, NSW) | m³ | 266 | 0.1108333 | 0 | 0
| Concrete, 32 MPa, in-situ, no reinforcement, Ready-Mix Concrete (LC)30 32MPa (Concrite) (NSW) (Southern Highlands, NSW) | m³ | 270 | 0.1125 | 0 | 0
| Concrete, 32 MPa, in-situ, no reinforcement, Ready-Mix Concrete NORMAL CLASS GP BLEND (Concrite) (NSW) (Southern Highlands, NSW) | m³ | 302 | 0.1258333 | 0 | 0
| Concrete, 32 MPa, in-situ, no reinforcement, Ready-Mix Concrete KERB MACHINE 10MM (Concrite) (NSW) (Southern Highlands, NSW) | m³ | 281 | 0.1170833 | 0 | 0
| Concrete, 32 MPa, in-situ, no reinforcement, Ready-Mix Concrete LC30 32MPa (Concrite) (ACT) (Canberra, ACT) | m³ | 268 | 0.1116667 | 0 | 0
| Concrete, 32 MPa, in-situ, no reinforcement, Ready-Mix Concrete NORMAL CLASS GP BLEND (Concrite) (ACT) (Canberra, ACT) | m³ | 323 | 0.1345833 | 0 | 0
| Concrete, 32 MPa, in-situ, no reinforcement, Ready-Mix Concrete KERB MACHINE 10MM (Concrite) (ACT) (Canberra, ACT) | m³ | 271 | 0.1129167 | 0 | 0
| Concrete, 32 MPa, in-situ, no reinforcement, (Adbri Concrete N Class GP/GL:FA 32 MPa) (Adbri) (NSW) | m³ | 302.66543 | 0.1261106 | 0 | 0
| Concrete, 32 MPa, in-situ, no reinforcement, (Futurecrete® Ultra N Class Ternary 32 MPa) (Adbri) (NSW) | m³ | 243.5827 | 0.1014928 | 0 | 0
| Concrete, 32 MPa, in-situ, no reinforcement, (Futurecrete® S Class GP/GL 32 MPa) (Adbri) (SA) | m³ | 252.01 | 0.1050042 | 0 | 0
| Concrete, 32 MPa, in-situ, no reinforcement, (Adbri N Class GP/GL 32 MPa) (Adbri) (SA) | m³ | 240.19 | 0.1000792 | 0 | 0
| Concrete, 32 MPa, in-situ, no reinforcement, (Futurecrete® N Class GP/GL:FA 32 MPa) (Adbri) (SA) | m³ | 194.06 | 0.08085833 | 0 | 0
| Concrete, 32 MPa, in-situ, no reinforcement, (Futurecrete® N Class GP/GL:Slag 32 MPa) (Adbri) (SA) | m³ | 188.38 | 0.07849167 | 0 | 0
| Concrete, 32 MPa, in-situ, no reinforcement, (Futurecrete® S Class GP/GL:Slag 32 MPa) (Adbri) (SA) | m³ | 188.16 | 0.0784 | 0 | 0
| Concrete, 32 MPa, in-situ, no reinforcement, (CS3220BGS)(B) (BCG) (WA), (Perth) | m³ | 252.83 | 0.1053458 | 0 | 0
| Concrete, 32 MPa, in-situ, no reinforcement, (CS3220ASC)(GP) (BCG) (WA), (Perth) | m³ | 373.69 | 0.1557042 | 0 | 0
| Concrete, 32 MPa, in-situ, no reinforcement, (R3220A)(GP) (BCG) (WA), (Perth) | m³ | 368.61 | 0.1535875 | 0 | 0
| Concrete, 32 MPa, in-situ, no reinforcement, (QE327LSPR) (Ecopact) (Holcim) (QLD) (Brisbane) | m³ | 273.65 | 0.1140208 | 0 | 0
| Concrete, 32 MPa, in-situ, no reinforcement, (QE327LSPR) (Ecopact) (Holcim) (QLD), Gold Coast | m³ | 258.64 | 0.1077667 | 0 | 0
| Concrete, 32 MPa, in-situ, no reinforcement, (LH3220E)(LH) (BCG) (WA), (Perth) | m³ | 180.72 | 0.0753 | 0 | 0
| Concrete, 32 MPa, in-situ, no reinforcement, (VE322EF26) (Ecopact) (Holcim) (VIC) | m³ | 264.45 | 0.1101875 | 0 | 0
| Concrete, 32 MPa, in-situ, no reinforcement, (32MPa 7MM BLOCKMIX) (Adbri) (QLD) | m³ | 270.277 | 0.1126154 | 0 | 0
| Concrete, 32 MPa, in-situ, no reinforcement, (SE322FE56) (Ecopact) (Holcim) (SA) (Adelaide) | m³ | 244.34 | 0.1018083 | 0 | 0
| Concrete, 32 MPa, in-situ, no reinforcement, (SE322E2) (Ecopact) (Holcim) (SA) (Adelaide) | m³ | 238.33 | 0.09930417 | 0 | 0
| Concrete, 32 MPa, in-situ, no reinforcement, (QE322LPN2) (Ecopact) (Holcim) (QLD) (Brisbane) | m³ | 261.16 | 0.1088167 | 0 | 0
| Concrete, 32 MPa, in-situ, no reinforcement, (VZ322E5) (Ecopact) (Holcim) (VIC) | m³ | 221.27 | 0.09219583 | 0 | 0
| Concrete, 32 MPa, in-situ, no reinforcement, (WE324EKC)(Ecopact) (Holcim) (WA), (Perth Metro) | m³ | 253.13 | 0.1054708 | 0 | 0
| Concrete, 32 MPa, in-situ, no reinforcement, (QE322L652) (Ecopact) (Holcim) (QLD) (Brisbane) | m³ | 235.15 | 0.09797917 | 0 | 0
| Concrete, 32 MPa, in-situ, no reinforcement, (WE321EBMX)(Ecopact) (Holcim) (WA), (Perth Metro) | m³ | 242.11 | 0.1008792 | 0 | 0
| Concrete, 32 MPa, in-situ, no reinforcement, (Futurecrete® Ultra N class GP/ GL:Slag 32 MPa) (Adbri) (QLD) | m³ | 225.164 | 0.09381833 | 0 | 0
| Concrete, 32 MPa, in-situ, no reinforcement, (WE322E2)(Ecopact) (Holcim) (WA), (Perth Metro) | m³ | 228.15 | 0.0950625 | 0 | 0
| Concrete, 32 MPa, in-situ, no reinforcement, (WE322E4)(Ecopact) (Holcim) (WA), (Perth Metro) | m³ | 228.15 | 0.0950625 | 0 | 0
| Concrete, 32 MPa, in-situ, no reinforcement, (QE321E100)(Ecopact) (Holcim) (QLD) (Sunshine Coast) | m³ | 196.22 | 0.08175833 | 0 | 0
| Concrete, 32 MPa, in-situ, no reinforcement, (QE322E100)(Ecopact) (Holcim) (QLD) (Sunshine Coast) | m³ | 187.2 | 0.078 | 0 | 0
| Concrete, 32 MPa, in-situ, no reinforcement, (QE321E) (Ecopact) (Holcim) (QLD), Gold Coast | m³ | 198.15 | 0.0825625 | 0 | 0
| Concrete (in-situ), 32MPa, Pre-mix Concrete EFM32 (Barro Group) (Australia) | m³ | 175.53 | 0.07362836 | 0 | 0
| Concrete (in-situ), 32MPa, Pre-mix Concrete EN32 (Barro Group) (Australia) | m³ | 196.516 | 0.08243121 | 0 | 0
| Concrete (in-situ), 32MPa, Pre-mix Concrete EVR330 (Barro Group) (Australia) | m³ | 262.547 | 0.1101288 | 0 | 0
| Concrete (in-situ), 32MPa, Pre-mix Concrete E32700 (Barro Group) (Australia) | m³ | 232.522 | 0.0975344 | 0 | 0
| Concrete (in-situ), 32MPa, Pre-mix Concrete E32600 (Barro Group) (Australia) | m³ | 250.518 | 0.1050831 | 0 | 0
| Concrete (in-situ), 32MPa, Pre-mix Concrete EPG32 (Barro Group) (Australia) | m³ | 192.525 | 0.08075713 | 0 | 0
| Concrete (in-situ), Krb 280kg, Pre-mix Concrete EKB280 (Barro Group) (Australia) | m³ | 185.479 | 0.07780159 | 0 | 0
| Concrete (in-situ), Krb 320kg, Pre-mix Concrete EKB320 (Barro Group) (Australia) | m³ | 206.49 | 0.08661493 | 0 | 0
| Concrete (in-situ), 32MPa, Pre-mix Concrete EPG32L (Barro Group) (Australia) | m³ | 180.524 | 0.07572315 | 0 | 0
| Concrete (in-situ), Krb 280kg, Pre-mix Concrete EKB280L (Barro Group) (Australia) | m³ | 174.478 | 0.07318708 | 0 | 0
| Concrete (in-situ), Krb 320kg, Pre-mix Concrete EKB320L (Barro Group) (Australia) | m³ | 193.489 | 0.08116149 | 0 | 0
| Concrete (in-situ), , ENVISIA concrete in-situ Melb metro - 32 MPa (Boral) (Australia) | m³ | 205 | 0.08541667 | 0 | 0
| Concrete (in-situ), , Envirocrete plus concrete in-situ Melb metro - 32 MPa (Boral) (Australia) | m³ | 232 | 0.09666667 | 0 | 0
| Concrete (in-situ), , Envirocrete concrete in-situ Melb metro - 32 MPa (Boral) (Australia) | m³ | 240 | 0.1 | 0 | 0
| Concrete (in-situ), , Envirocrete 40% concrete in-situ Melb metro - 32 MPa (Boral) (Australia) | m³ | 270 | 0.1125 | 0 | 0
| Concrete (in-situ), , Envirocrete 30% concrete in-situ Melb metro - 32 MPa (Boral) (Australia) | m³ | 307 | 0.1279167 | 0 | 0
| Concrete (in-situ), , Normal GP blend concrete in-situ Melb metro - 32 MPa (Boral) (Australia) | m³ | 326 | 0.1358333 | 0 | 0
| Concrete (in-situ), , Normal GP /FA blend blend concrete in-situ Melb metro - 32 MPa (Boral) (Australia) | m³ | 298 | 0.1241667 | 0 | 0
| Concrete (in-situ), , Normal GP /GGBFS blend blend concrete in-situ Melb metro - 32 MPa (Boral) (Australia) | m³ | 290 | 0.1208333 | 0 | 0
| Concrete (in-situ), , ENVISIA concrete in-situ Perth metro - 32 MPa (Boral) (Australia) | m³ | 205 | 0.08541667 | 0 | 0
| Concrete (in-situ), , Envirocrete plus concrete in-situ Perth metro - 32 MPa (Boral) (Australia) | m³ | 212 | 0.08833333 | 0 | 0
| Concrete (in-situ), , Envirocrete concrete in-situ Perth metro - 32 MPa (Boral) (Australia) | m³ | 220 | 0.09166667 | 0 | 0
| Concrete (in-situ), , Envirocrete 30% concrete in-situ Perth metro - 32 MPa (Boral) (Australia) | m³ | 220 | 0.09166667 | 0 | 0
| Concrete (in-situ), , Normal GP blend concrete in-situ Perth metro - 32 MPa (Boral) (Australia) | m³ | 295 | 0.1229167 | 0 | 0
| Concrete (in-situ), , Normal GP /GGBFS blend blend concrete in-situ Perth metro - 32 MPa (Boral) (Australia) | m³ | 235 | 0.09791667 | 0 | 0
| Concrete (in-situ), , ENVISIA concrete in-situ QLD metro - 32 MPa (Boral) (Australia) | m³ | 217 | 0.09041667 | 0 | 0
| Concrete (in-situ), , Envirocrete plus concrete in-situ QLD metro - 32 MPa (Boral) (Australia) | m³ | 215 | 0.08958333 | 0 | 0
| Concrete (in-situ), , Envirocrete 40% concrete in-situ QLD metro - 32 MPa (Boral) (Australia) | m³ | 228 | 0.095 | 0 | 0
| Concrete (in-situ), , Envirocrete 30% concrete in-situ QLD metro - 32 MPa (Boral) (Australia) | m³ | 267 | 0.11125 | 0 | 0
| Concrete (in-situ), , Normal GP blend concrete in-situ QLD metro - 32 MPa (Boral) (Australia) | m³ | 346 | 0.1441667 | 0 | 0
| 32 MPa, , Normal Class 32MPa - straight cement (Gunlake) (Australia) | m³ | 350.0501 | 0.1458542 | 0 | 0
| 32 MPa, , Normal Class 32MPa (NC3228PCI) - cement and fly-ash (Gunlake) (Australia) | m³ | 286.0569 | 0.119190375 | 0 | 0
| 32 MPa, , Normal Class 32MPa (NC3228PCI) - cement, slag and fly-ash (Gunlake) (Australia) | m³ | 225.0674 | 0.09377808 | 0 | 0
| 32 MPa, , Special Class 32MPa (GD322AP2) - green star mix with cement, high slag and fly-ash (Gunlake) (Australia) | m³ | 242.077 | 0.1008654 | 0 | 0
| 32 MPa, , ENVISIA 32 MPa (Boral) (Australia) | m³ | 207 | 0.08625 | 0 | 0
| 32 MPa, , ENVIROCRETE PLUS 32 MPa (Boral) (Australia) | m³ | 232 | 0.09666667 | 0 | 0
| 32 MPa, , ENVIROCRETE 40% 32 MPa (Boral) (Australia) | m³ | 282 | 0.1175 | 0 | 0
| 32 MPa, , ENVIROCRETE 30% 32 MPa (Boral) (Australia) | m³ | 315 | 0.13125 | 0 | 0
| 32 MPa, , ENVIROCRETE 32 MPa (Boral) (Australia) | m³ | 241 | 0.1004167 | 0 | 0
| 32 MPa, , NORMAL CLASS GP BLEND 32 MPa (Boral) (Australia) | m³ | 327 | 0.13625 | 0 | 0
| 32 MPa, , NORMAL CLASS GP/FA BLEND 32 MPa (Boral) (Australia) | m³ | 305 | 0.1270833 | 0 | 0
| 32 MPa, , NORMAL CLASS GP/GGBFS BLEND 32 MPa (Boral) (Australia) | m³ | 292 | 0.1216667 | 0 | 0
| 32 MPa, , VR330 32 MPa GP/FA (Boral) (Australia) | m³ | 310 | 0.1291667 | 0 | 0
| 32 MPa, , VR330 32 MPa GP/SLAG (Boral) (Australia) | m³ | 243 | 0.10125 | 0 | 0
| 32 MPa, , HIGH SLUMP 32 MPa (Boral) (Australia) | m³ | 306 | 0.1275 | 0 | 0
| 32 MPa, , SHOTCRETE 32 MPa (Boral) (Australia) | m³ | 418 | 0.1741667 | 0 | 0
| 32 MPa, TAS, VR330/32/EXP CL A concrete manufactured in our Northern Region (Hazell Bros Concrete Pty Ltd) (Australia) | m³ | 323.2451 | 0.1346854 | 0 | 0
| 32 MPa, TAS, VR330/32/EXP CL A concrete manufactured in our Southern Region (Hazell Bros Concrete Pty Ltd) (Australia) | m³ | 324.9872 | 0.1354113 | 0 | 0
| 32 MPa, NSW, Concrete: S32 650BF manufactured at Prestons (Advanced Readymix) (Australia) | m³ | 300.5696 | 0.1252373 | 0 | 0
| 32 MPa, NSW, Concrete: S32 650BF manufactured at Smithfield (Advanced Readymix) (Australia) | m³ | 292.5521 | 0.1218967 | 0 | 0
| 32 MPa, NSW, Concrete: GS32/20/100 manufactured at Prestons (Advanced Readymix) (Australia) | m³ | 248.9443 | 0.1037268 | 0 | 0
| 32 MPa, NSW, Concrete: GS32/20/100 manufactured at Smithfield (Advanced Readymix) (Australia) | m³ | 244.3676 | 0.1018198 | 0 | 0
| 32 MPa, NSW, Concrete: N32/20/100G3 manufactured at Prestons (Advanced Readymix) (Australia) | m³ | 227.1826 | 0.09465941 | 0 | 0
| 32 MPa, NSW, Concrete: N32/20/100G3 manufactured at Smithfield (Advanced Readymix) (Australia) | m³ | 210.6396 | 0.0877665 | 0 | 0
| 32 MPa, NSW, Concrete: NS32/20/100 manufactured at Prestons (Advanced Readymix) (Australia) | m³ | 181.3826 | 0.0755761 | 0 | 0
| 32 MPa, NSW, Concrete: S32/20/80PNL manufactured at Prestons (Advanced Readymix) (Australia) | m³ | 192.0403 | 0.0800168 | 0 | 0
| 32 MPa, NSW, Concrete: NS32/20/100 manufactured at Smithfield (Advanced Readymix) (Australia) | m³ | 175.9808 | 0.07332533 | 0 | 0
| 32 MPa, NSW, Concrete: S32/20/80PNL manufactured at Smithfield (Advanced Readymix) (Australia) | m³ | 182.8581 | 0.07619088 | 0 | 0
| 32 MPa, NSW, Concrete: S32/10/30 Slip manufactured at Prestons (Advanced Readymix) (Australia) | m³ | 290.3033 | 0.1209597 | 0 | 0
| 32 MPa, NSW, Concrete: S32/20/5D manufactured at Prestons (Advanced Readymix) (Australia) | m³ | 217.405 | 0.09058541 | 0 | 0
| 32 MPa, NSW, Concrete: S32/20/5D manufactured at Smithfield (Advanced Readymix) (Australia) | m³ | 212.1142 | 0.08838092 | 0 | 0
| 32 MPa, NSW, Concrete: NS32/20/80 manufactured at Prestons (Advanced Readymix) (Australia) | m³ | 180.8025 | 0.07533436 | 0 | 0
| 32 MPa, NSW, Concrete: N32/20/80 manufactured at Prestons (Advanced Readymix) (Australia) | m³ | 182.4442 | 0.07601841 | 0 | 0
| 32 MPa, NSW, Concrete: NS32/20/80 manufactured at Smithfield (Advanced Readymix) (Australia) | m³ | 175.3995 | 0.07308311 | 0 | 0
| 32 MPa, NSW, Concrete: N32/20/80 manufactured at Smithfield (Advanced Readymix) (Australia) | m³ | 173.7038 | 0.0723766 | 0 | 0
| 32 MPa, NSW, Concrete: S32/10/30 Slip manufactured at Smithfield (Advanced Readymix) (Australia) | m³ | 265.1361 | 0.1104734 | 0 | 0
| 32 MPa, NSW, Concrete: S32/20/CLR manufactured at Prestons (Advanced Readymix) (Australia) | m³ | 196.6584 | 0.08194102 | 0 | 0
| 32 MPa, NSW, Concrete: S32/20/CLR manufactured at Smithfield (Advanced Readymix) (Australia) | m³ | 188.205 | 0.07841876 | 0 | 0
| 32 MPa, NSW, Concrete: N32/20/80 with 4 kg/m3 Emesh manufactured at Prestons (Advanced Readymix) (Australia) | m³ | 188.9261 | 0.0787192 | 0 | 0
| 32 MPa, NSW, Concrete: N32/20/80 with 4 kg/m3 Emesh manufactured at Smithfield (Advanced Readymix) (Australia) | m³ | 180.1857 | 0.07507739 | 0 | 0
| 32 MPa, TAS, N32/20N concrete manufactured in our Southern Region (Hazell Bros Concrete Pty Ltd) (Australia) | m³ | 266.0671 | 0.1108613 | 0 | 0
| 32 MPa, NSW, Pre-mix concrete N3220 (Western Suburbs Concrete) (Australia) | m³ | 249.0843 | 0.1037851 | 0 | 0
| 32 MPa, NSW, Pre-mix concrete GS3220-1 (Western Suburbs Concrete) (Australia) | m³ | 246.2497 | 0.102604 | 0 | 0
| 32 MPa, NSW, Pre-mix concrete S32EXTP (Western Suburbs Concrete) (Australia) | m³ | 273.0283 | 0.1137618 | 0 | 0
| 32 MPa, NSW, Pre-mix concrete WN3220 (Western Suburbs Concrete) (Australia) | m³ | 246.8383 | 0.1028493 | 0 | 0
| 32 MPa, TAS, N32/20N concrete manufactured in our Northern Region (Hazell Bros Concrete Pty Ltd) (Australia) | m³ | 266.5786 | 0.1110744 | 0 | 0
| 32 MPa, NSW, Pre-mix concrete WGS3220-1 (Western Suburbs Concrete) (Australia) | m³ | 237.2742 | 0.09886424 | 0 | 0
| 32 MPa, NSW, Pre-mix concrete WGS3220-2 (Western Suburbs Concrete) (Australia) | m³ | 223.9794 | 0.09332475 | 0 | 0
| 32 MPa, TAS, N32/20N/SCM concrete manufactured in our Southern Region (Hazell Bros Concrete Pty Ltd) (Australia) | m³ | 205.2129 | 0.08550537 | 0 | 0
| 32 MPa, NSW, Pre-mix concrete GS3220-2 (Western Suburbs Concrete) (Australia) | m³ | 199.2189 | 0.08300788 | 0 | 0
| 32 MPa, NSW, Pre-mix concrete S32AZZIN (Western Suburbs Concrete) (Australia) | m³ | 320.6297 | 0.1335957 | 0 | 0
| 32 MPa, NSW, Pre-mix concrete S32IN (Western Suburbs Concrete) (Australia) | m³ | 320.6297 | 0.1335957 | 0 | 0
| 32 MPa, NSW, Pre-mix concrete S32RCIN (Western Suburbs Concrete) (Australia) | m³ | 295.7743 | 0.1232393 | 0 | 0
| 32 MPa, NSW, Concrete: NS32/20/100 manufactured at Seven Hills (Advanced Readymix) (Australia) | m³ | 200.1193 | 0.08338305 | 0 | 0
| 32 MPa, NSW, Concrete: S32/20/5D manufactured at Seven Hills (Advanced Readymix) (Australia) | m³ | 236.2314 | 0.09842974 | 0 | 0
| 32 MPa, NSW, Concrete: S32/20/80PNL manufactured at Seven Hills (Advanced Readymix) (Australia) | m³ | 208.3129 | 0.08679705 | 0 | 0
| 32 MPa, TAS, N32/20N/SCM concrete manufactured in our Northern Region (Hazell Bros Concrete Pty Ltd) (Australia) | m³ | 204.4493 | 0.0851872 | 0 | 0
| 32 MPa, NSW, Concrete: NS32/20/80 manufactured at Seven Hills (Advanced Readymix) (Australia) | m³ | 199.5396 | 0.08314149 | 0 | 0
| 32 MPa, NSW, Concrete: N32/20/80 manufactured at Seven Hills (Advanced Readymix) (Australia) | m³ | 197.3564 | 0.08223184 | 0 | 0
| 32 MPa, NSW, Concrete: N32/20/100G3 manufactured at Seven Hills (Advanced Readymix) (Australia) | m³ | 243.0535 | 0.1012723 | 0 | 0
| 32 MPa, NSW, Readymix concrete: D32JKERBR53 (Daracrete Pty Ltd) (Australia) | m³ | 298.5375 | 0.1243906 | 0 | 0
| 32 MPa, NSW, Concrete: GS32/20/100 manufactured at Seven Hills (Advanced Readymix) (Australia) | m³ | 286.5681 | 0.1194034 | 0 | 0
| 32 MPa, NSW, Concrete: S32 650BF manufactured at Seven Hills (Advanced Readymix) (Australia) | m³ | 345.2214 | 0.1438422 | 0 | 0
| 32 MPa, NSW, Concrete: N32/20/80 with 4 kg/m3 Emesh manufactured at Seven Hills (Advanced Readymix) (Australia) | m³ | 203.8383 | 0.08493263 | 0 | 0
| 32 MPa, NSW, Concrete: S32/20/CLR manufactured at Seven Hills (Advanced Readymix) (Australia) | m³ | 215.516 | 0.08979832 | 0 | 0
| 32 MPa, NSW, Readymix concrete: D327KERB (Daracrete Pty Ltd) (Australia) | m³ | 346.9531 | 0.1445638 | 0 | 0
| 32 MPa, NSW, Concrete: S32/10/30 Slip manufactured at Seven Hills (Advanced Readymix) (Australia) | m³ | 312.255 | 0.1301063 | 0 | 0
| 32 MPa, NSW, Readymix concrete: DARASPRAY32 (Daracrete Pty Ltd) (Australia) | m³ | 326.6957 | 0.1361232 | 0 | 0
| 32 MPa, TAS, S32/20N OFF WHITE concrete manufactured in our Southern Region (Hazell Bros Concrete Pty Ltd) (Australia) | m³ | 371.9286 | 0.1549703 | 0 | 0
| 32 MPa, TAS, S32/20N OFF WHITE concrete manufactured in our Northern Region (Hazell Bros Concrete Pty Ltd) (Australia) | m³ | 365.1007 | 0.1521253 | 0 | 0

## Concrete_40MPa
>32 MPa to ≤40 MPa
Sub-category description: | Any concrete mix with a strength rating of 40 MPa or lower, and greater than 32 MPa.
Qualitative assessment: | Strong market coverage. Only Australasian EPDs well spread throughout Australia and across multiple suppliers. Average compares well to other sources of EFs. No weighted average possible.
Geographical rating | Tier 1
EF source data rating | Tier 1
Market coverage rating | Tier 1
TOTAL | Tier 1
Notes:
Data sources and statistics:
|  |  | Upfront carbon emissions |  | Upfront carbon storage
| >32 MPa to ≤40 MPa | Declared unit | Upfront carbon emissions (kg CO2e/quantity | Upfront carbon emissions (kg CO2e/kg) | Upfront carbon storage (kg CO2e/quantity | Upfront carbon storage (kg CO2e/kg)
|  | Quantity | m³ | kg | m³ | kg
|  | Max | 545.203 | 0.2271679 | 0 | 0
|  | Min | 198 | 0.0825 | 0 | 0
|  | Average | 305.3975 | 0.127249 | 0 | 0
List
| Concrete, 40 MPa, in-situ, no reinforcement, (QE407LSPR) (Ecopact) (Holcim) (QLD) (Brisbane) | m³ | 322.69 | 0.1344542 | 0 | 0
| Concrete, 40 MPa, in-situ, no reinforcement, (VE401EAPF) (Ecopact) (Holcim) (VIC) | m³ | 315.62 | 0.1315083 | 0 | 0
| Concrete, 40 MPa, in-situ, no reinforcement, (VE401EVMW) (Ecopact) (Holcim) (VIC) | m³ | 237.37 | 0.09890417 | 0 | 0
| Concrete, 40 MPa, in-situ, no reinforcement, (SE401EWC) (Ecopact) (Holcim) (SA) (Adelaide) | m³ | 268.37 | 0.1118208 | 0 | 0
| Concrete, 40 MPa, in-situ, no reinforcement, (SE402E56) (Ecopact) (Holcim) (SA) (Adelaide) | m³ | 274.35 | 0.1143125 | 0 | 0
| Concrete, 40 MPa, in-situ, no reinforcement, (SE401EAV) (Ecopact) (Holcim) (SA) (Adelaide) | m³ | 291.37 | 0.1214042 | 0 | 0
| Concrete, 40 MPa, in-situ, no reinforcement, (SE402E562) (Ecopact) (Holcim) (SA) (Adelaide) | m³ | 276.35 | 0.1151458 | 0 | 0
| Concrete, 40 MPa, in-situ, no reinforcement, (VE401E56) (Ecopact) (Holcim) (VIC) | m³ | 279.33 | 0.1163875 | 0 | 0
| Concrete, 40 MPa, in-situ, no reinforcement, (SE402E) (Ecopact) (Holcim) (SA) (Adelaide) | m³ | 263.31 | 0.1097125 | 0 | 0
| Concrete, 40 MPa, in-situ, no reinforcement, (SE402E2) (Ecopact) (Holcim) (SA) (Adelaide) | m³ | 264.31 | 0.1101292 | 0 | 0
| Concrete, 40 MPa, in-situ, no reinforcement, (VE402E5) (Ecopact) (Holcim) (VIC) | m³ | 245.28 | 0.1022 | 0 | 0
| Concrete, 40 MPa, in-situ, no reinforcement, (SE401E5) (Ecopact) (Holcim) (SA) (Adelaide) | m³ | 272.31 | 0.1134625 | 0 | 0
| Concrete, 40 MPa, in-situ, no reinforcement, (QE401E)(Ecopact) (Holcim) (QLD) (Sunshine Coast) | m³ | 221.25 | 0.0921875 | 0 | 0
| Concrete, 40 MPa, in-situ, no reinforcement, (VE402E / BE402E) (Ecopact) (Holcim) (VIC) | m³ | 262.29 | 0.1092875 | 0 | 0
| Concrete, 40 MPa, in-situ, no reinforcement, (QE402E100)(Ecopact) (Holcim) (QLD) (Sunshine Coast) | m³ | 221.24 | 0.09218333 | 0 | 0
| Concrete, 40 MPa, in-situ, no reinforcement, (VE402E56) (Ecopact) (Holcim) (VIC) | m³ | 283.3 | 0.1180417 | 0 | 0
| Concrete, 40 MPa, in-situ, no reinforcement, (40MPa 10MM BLOCKMIX) (Adbri) (QLD) | m³ | 282.298 | 0.1176242 | 0 | 0
| Concrete, 40 MPa, in-situ, no reinforcement, (Futurecrete® Ultra N class GP/ GL:Slag 40 MPa) (Adbri) (QLD) | m³ | 276.29 | 0.1151208 | 0 | 0
| Concrete, 40 MPa, in-situ, no reinforcement, (VE401EAV) (Ecopact) (Holcim) (VIC) | m³ | 279.29 | 0.1163708 | 0 | 0
| Concrete, 40 MPa, in-situ, no reinforcement, (QE402EBF2) (Ecopact) (Holcim) (QLD) (Brisbane) | m³ | 341.35 | 0.1422292 | 0 | 0
| Concrete, 40 MPa, in-situ, no reinforcement, (VE402EAP) (Ecopact) (Holcim) (VIC) | m³ | 310.31 | 0.1292958 | 0 | 0
| Concrete, 40 MPa, in-situ, no reinforcement, (QE401L100)(Ecopact) (Holcim) (QLD) (Sunshine Coast) | m³ | 305.28 | 0.1272 | 0 | 0
| Concrete, 40 MPa, in-situ, no reinforcement, (Futurecrete® N class GP/GL:Slag 40 MPa) (Adbri) (QLD) | m³ | 268.246 | 0.1117692 | 0 | 0
| Concrete, 40 MPa, in-situ, no reinforcement, (QE402L100)(Ecopact) (Holcim) (QLD) (Sunshine Coast) | m³ | 295.27 | 0.1230292 | 0 | 0
| Concrete, 40 MPa, in-situ, no reinforcement, (QE401L)(Ecopact) (Holcim) (QLD) (Sunshine Coast) | m³ | 297.27 | 0.1238625 | 0 | 0
| Concrete, 40 MPa, in-situ, no reinforcement, (NE402E1A1)(Ecopact) (Holcim) (NSW), (Sydney) | m³ | 298.27 | 0.1242792 | 0 | 0
| Concrete, 40 MPa, in-situ, no reinforcement, (QE402L)(Ecopact) (Holcim) (QLD) (Sunshine Coast) | m³ | 287.26 | 0.1196917 | 0 | 0
| Concrete, 40 MPa, in-situ, no reinforcement, (40MPa 20MM 3 GST POINTS CONCRETE) (Adbri) (VIC) | m³ | 257.22 | 0.107175 | 0 | 0
| Concrete, 40 MPa, in-situ, no reinforcement, (NE401E1)(Ecopact) (Holcim) (NSW), (Sydney) | m³ | 202.17 | 0.0842375 | 0 | 0
| Concrete, 40 MPa, in-situ, no reinforcement, (40MPa 14MM 150MM SLUMP CONCRETE) (Adbri) (VIC) | m³ | 253.21 | 0.1055042 | 0 | 0
| Concrete, 40 MPa, in-situ, no reinforcement, (Futurecrete® N Class GP:GL:Slag 40 MPa - Winnellie) (Adbri) (NT) | m³ | 298.246 | 0.1242692 | 0 | 0
| Concrete, 40 MPa, in-situ, no reinforcement, (NE402PTS2)(Ecopact) (Holcim) (NSW), (Sydney) | m³ | 293.24 | 0.1221833 | 0 | 0
| Concrete, 40 MPa, in-situ, no reinforcement, (QE401E) (Ecopact) (Holcim) (QLD), Gold Coast | m³ | 220.18 | 0.09174167 | 0 | 0
| Concrete, 40 MPa, in-situ, no reinforcement, (NE402E1)(Ecopact) (Holcim) (NSW), (Sydney) | m³ | 199.16 | 0.08298333 | 0 | 0
| Concrete, 40 MPa, in-situ, no reinforcement, (NE402E5)(Ecopact) (Holcim) (NSW), (Sydney) | m³ | 200.16 | 0.0834 | 0 | 0
| Concrete, 40 MPa, in-situ, no reinforcement, (NE402PT2)(Ecopact) (Holcim) (NSW), (Sydney) | m³ | 288.23 | 0.1200958 | 0 | 0
| Concrete, 40 MPa, in-situ, no reinforcement, (40MPa 20MM FIBRE CONCRETE) (Adbri) (VIC) | m³ | 290.23 | 0.1209292 | 0 | 0
| Concrete, 40 MPa, in-situ, no reinforcement, (Futurecrete® N class GP/GL:FA 40 MPa) (Adbri) (QLD) | m³ | 324.256 | 0.1351067 | 0 | 0
| Concrete, 40 MPa, in-situ, no reinforcement, (Adbri concrete N class GP/GL 40 MPa) (Adbri) (QLD) | m³ | 390.308 | 0.1626283 | 0 | 0
| Concrete, 40 MPa, in-situ, no reinforcement, (40MPa 14MM TREMIE 160 SLUMP) (Adbri) (VIC) | m³ | 317.25 | 0.1321875 | 0 | 0
| Concrete, 40 MPa, in-situ, no reinforcement, (QE401EEZY) (Ecopact) (Holcim) (QLD), Gold Coast | m³ | 241.19 | 0.1004958 | 0 | 0
| Concrete, 40 MPa, in-situ, no reinforcement, (NE401E2)(Ecopact) (Holcim) (NSW), (Sydney) | m³ | 216.17 | 0.09007083 | 0 | 0
| Concrete, 40 MPa, in-situ, no reinforcement, (QE407EBMX) (Ecopact) (Holcim) (QLD), Gold Coast | m³ | 258.2 | 0.1075833 | 0 | 0
| Concrete, 40 MPa, in-situ, no reinforcement, (QE401E200) (Ecopact) (Holcim) (QLD) (Brisbane) | m³ | 233.18 | 0.09715833 | 0 | 0
| Concrete, 40 MPa, in-situ, no reinforcement, (QE401EDUF) (Ecopact) (Holcim) (QLD), Gold Coast | m³ | 259.2 | 0.108 | 0 | 0
| Concrete, 40 MPa, in-situ, no reinforcement, (40MPa 20MM PANEL CONCRETE 30% BL 120 SL) (Adbri) (VIC) | m³ | 259.2 | 0.108 | 0 | 0
| Concrete, 40 MPa, in-situ, no reinforcement, (QE402E100) (Ecopact) (Holcim) (QLD), Gold Coast | m³ | 234.18 | 0.097575 | 0 | 0
| Concrete, 40 MPa, in-situ, no reinforcement, (QE401EEZY) (Ecopact) (Holcim) (QLD) (Brisbane) | m³ | 234.18 | 0.097575 | 0 | 0
| Concrete, 40 MPa, in-situ, no reinforcement, (QE402EEZY) (Ecopact) (Holcim) (QLD), Gold Coast | m³ | 235.18 | 0.09799167 | 0 | 0
| Concrete, 40 MPa, in-situ, no reinforcement, (QE401EL21) (Ecopact) (Holcim) (QLD), Gold Coast | m³ | 250.19 | 0.1042458 | 0 | 0
| Concrete, 40 MPa, in-situ, no reinforcement, (QE402E100) (Ecopact) (Holcim) (QLD) (Brisbane) | m³ | 224.17 | 0.09340417 | 0 | 0
| Concrete, 40 MPa, in-situ, no reinforcement, (QE402PT2) (Ecopact) (Holcim) (QLD), Gold Coast | m³ | 305.23 | 0.1271792 | 0 | 0
| Concrete, 40 MPa, in-situ, no reinforcement, (QE401EL21) (Ecopact) (Holcim) (QLD) (Brisbane) | m³ | 239.18 | 0.09965833 | 0 | 0
| Concrete, 40 MPa, in-situ, no reinforcement, (QE401EDUF) (Ecopact) (Holcim) (QLD) (Brisbane) | m³ | 253.19 | 0.1054958 | 0 | 0
| Concrete, 40 MPa, in-situ, no reinforcement, (QE401E100) (Ecopact) (Holcim) (QLD), Gold Coast | m³ | 240.18 | 0.100075 | 0 | 0
| Concrete, 40 MPa, in-situ, no reinforcement, (Adbri concrete N class GP/GL:FA 40 MPa) (Adbri) (QLD) | m³ | 327.245 | 0.1363521 | 0 | 0
| Concrete, 40 MPa, in-situ, no reinforcement, (QE402EEZY) (Ecopact) (Holcim) (QLD) (Brisbane) | m³ | 227.17 | 0.09465417 | 0 | 0
| Concrete, 40 MPa, in-situ, no reinforcement, (QE402E) (Ecopact) (Holcim) (QLD), Gold Coast | m³ | 228.17 | 0.09507083 | 0 | 0
| Concrete, 40 MPa, in-situ, no reinforcement, (QE401E200) (Ecopact) (Holcim) (QLD), Gold Coast | m³ | 242.18 | 0.1009083 | 0 | 0
| Concrete, 40 MPa, in-situ, no reinforcement, (40MPa PT 14MM 22 IN 3 DAYS) (Adbri) (VIC) | m³ | 310.23 | 0.1292625 | 0 | 0
| Concrete, 40 MPa, in-situ, no reinforcement, (QE407EBMX) (Ecopact) (Holcim) (QLD) (Brisbane) | m³ | 258.19 | 0.1075792 | 0 | 0
| Concrete, 40 MPa, in-situ, no reinforcement, (QE401E100) (Ecopact) (Holcim) (QLD) (Brisbane) | m³ | 231.17 | 0.09632083 | 0 | 0
| Concrete, 40 MPa, in-situ, no reinforcement, (QE402E) (Ecopact) (Holcim) (QLD) (Brisbane) | m³ | 219.16 | 0.09131667 | 0 | 0
| Concrete, 40 MPa, in-situ, no reinforcement, (CS4020E5)(LH) (BCG) (WA), (Perth) | m³ | 219.16 | 0.09131667 | 0 | 0
| Concrete, 40 MPa, in-situ, no reinforcement, (40MPa 14MM 20MPa IN 2 DAYS) (Adbri) (VIC) | m³ | 351.25 | 0.1463542 | 0 | 0
| Concrete, 40 MPa, in-situ, no reinforcement, (QE402PT1) (Ecopact) (Holcim) (QLD), Gold Coast | m³ | 312.22 | 0.1300917 | 0 | 0
| Concrete, 40 MPa, in-situ, no reinforcement, (40MPa 7MM SPRAY CONCRETE (30kg/SF)) (Adbri) (VIC) | m³ | 281.19 | 0.1171625 | 0 | 0
| Concrete, 40 MPa, in-situ, no reinforcement, (WE404E1)(Ecopact) (Holcim) (WA), (Perth Metro) | m³ | 270.18 | 0.112575 | 0 | 0
| Concrete, 40 MPa, in-situ, no reinforcement, (WE401E1)(Ecopact) (Holcim) (WA), (Perth Metro) | m³ | 270.18 | 0.112575 | 0 | 0
| Concrete, 40 MPa, in-situ, no reinforcement, (WE404E2)(Ecopact) (Holcim) (WA), (Perth Metro) | m³ | 271.18 | 0.1129917 | 0 | 0
| Concrete, 40 MPa, in-situ, no reinforcement, (WE401E2)(Ecopact) (Holcim) (WA), (Perth Metro) | m³ | 271.18 | 0.1129917 | 0 | 0
| Concrete, 40 MPa, in-situ, no reinforcement, (WE404E4)(Ecopact) (Holcim) (WA), (Perth Metro) | m³ | 271.18 | 0.1129917 | 0 | 0
| Concrete, 40 MPa, in-situ, no reinforcement, (WE401E4)(Ecopact) (Holcim) (WA), (Perth Metro) | m³ | 271.18 | 0.1129917 | 0 | 0
| Concrete, 40 MPa, in-situ, no reinforcement, (QE402PT1) (Ecopact) (Holcim) (QLD) (Brisbane) | m³ | 293.19 | 0.1221625 | 0 | 0
| Concrete, 40 MPa, in-situ, no reinforcement, (QE402PT2) (Ecopact) (Holcim) (QLD) (Brisbane) | m³ | 293.19 | 0.1221625 | 0 | 0
| Concrete, 40 MPa, in-situ, no reinforcement, (WE402E1)(Ecopact) (Holcim) (WA), (Perth Metro) | m³ | 263.17 | 0.1096542 | 0 | 0
| Concrete, 40 MPa, in-situ, no reinforcement, (QE402PT3) (Ecopact) (Holcim) (QLD) (Brisbane) | m³ | 294.19 | 0.1225792 | 0 | 0
| Concrete, 40 MPa, in-situ, no reinforcement, (QE401LMO1) (Ecopact) (Holcim) (QLD) (Brisbane) | m³ | 310.2 | 0.12925 | 0 | 0
| Concrete, 40 MPa, in-situ, no reinforcement, (WE402E2)(Ecopact) (Holcim) (WA), (Perth Metro) | m³ | 264.17 | 0.1100708 | 0 | 0
| Concrete, 40 MPa, in-situ, no reinforcement, (WE402E4)(Ecopact) (Holcim) (WA), (Perth Metro) | m³ | 264.17 | 0.1100708 | 0 | 0
| Concrete, 40 MPa, in-situ, no reinforcement, (QE4022A31) (Ecopact) (Holcim) (QLD), Gold Coast | m³ | 311.2 | 0.1296667 | 0 | 0
| Concrete, 40 MPa, in-situ, no reinforcement, (QE4022A41) (Ecopact) (Holcim) (QLD), Gold Coast | m³ | 311.2 | 0.1296667 | 0 | 0
| Concrete, 40 MPa, in-situ, no reinforcement, (QE4022A51) (Ecopact) (Holcim) (QLD), Gold Coast | m³ | 311.2 | 0.1296667 | 0 | 0
| Concrete, 40 MPa, in-situ, no reinforcement, (QE401LMO1) (Ecopact) (Holcim) (QLD), Gold Coast | m³ | 311.2 | 0.1296667 | 0 | 0
| Concrete, 40 MPa, in-situ, no reinforcement, (QE402PT3) (Ecopact) (Holcim) (QLD), Gold Coast | m³ | 312.2 | 0.1300833 | 0 | 0
| Concrete, 40 MPa, in-situ, no reinforcement, (QE4022A32) (Ecopact) (Holcim) (QLD), Gold Coast | m³ | 312.2 | 0.1300833 | 0 | 0
| Concrete, 40 MPa, in-situ, no reinforcement, (QE4022A42) (Ecopact) (Holcim) (QLD), Gold Coast | m³ | 312.2 | 0.1300833 | 0 | 0
| Concrete, 40 MPa, in-situ, no reinforcement, (QE4022A52) (Ecopact) (Holcim) (QLD), Gold Coast | m³ | 312.2 | 0.1300833 | 0 | 0
| Concrete, 40 MPa, in-situ, no reinforcement, (QE4022A53) (Ecopact) (Holcim) (QLD), Gold Coast | m³ | 312.2 | 0.1300833 | 0 | 0
| Concrete, 40 MPa, in-situ, no reinforcement, (QE402L652) (Ecopact) (Holcim) (QLD), Gold Coast | m³ | 312.2 | 0.1300833 | 0 | 0
| Concrete, 40 MPa, in-situ, no reinforcement, (QE402LMO1) (Ecopact) (Holcim) (QLD) (Brisbane) | m³ | 301.19 | 0.1254958 | 0 | 0
| Concrete, 40 MPa, in-situ, no reinforcement, (NE401E1L2)(Ecopact) (Holcim) (NSW), (Sydney) | m³ | 206.13 | 0.0858875 | 0 | 0
| Concrete, 40 MPa, in-situ, no reinforcement, (QE402L652) (Ecopact) (Holcim) (QLD) (Brisbane) | m³ | 287.18 | 0.1196583 | 0 | 0
| Concrete, 40 MPa, in-situ, no reinforcement, (Futurecrete® N class Ternary 40 MPa) (Adbri) (QLD) | m³ | 336.209 | 0.1400871 | 0 | 0
| Concrete, 40 MPa, in-situ, no reinforcement, (Futurecrete® Special Class GP 40 MPa 22 hours) (Adbri) (NT) | m³ | 448.278 | 0.1867825 | 0 | 0
| Concrete, 40 MPa, in-situ, no reinforcement, (QE402LPN2) (Ecopact) (Holcim) (QLD), Gold Coast | m³ | 308.19 | 0.1284125 | 0 | 0
| Concrete, 40 MPa, in-situ, no reinforcement, (Adbri Concrete N Class GP/GL 40 MPa) (Adbri) (VIC) | m³ | 318.19 | 0.1325792 | 0 | 0
| Concrete, 40 MPa, in-situ, no reinforcement, (QE401ELCF) (Ecopact) (Holcim) (QLD) (Brisbane) | m³ | 289.17 | 0.1204875 | 0 | 0
| Concrete, 40 MPa, in-situ, no reinforcement, (QE401ECFA) (Ecopact) (Holcim) (QLD) (Brisbane) | m³ | 289.16 | 0.1204833 | 0 | 0
| Concrete, 40 MPa, in-situ, no reinforcement, (VE404EWC) (Ecopact) (Holcim) (VIC) | m³ | 241.13 | 0.1004708 | 0 | 0
| Concrete, 40 MPa, in-situ, no reinforcement, (VE402ESW) (Ecopact) (Holcim) (VIC) | m³ | 241.13 | 0.1004708 | 0 | 0
| Concrete, 40 MPa, in-situ, no reinforcement, (Adbri Concrete N Class GP:GL 40 MPa - Katherine) (Adbri) (NT) | m³ | 406.159 | 0.1692329 | 0 | 0
| Concrete, 40 MPa, in-situ, no reinforcement, (Adbri Concrete N Class GP:GL 40 MPa - Alice Springs) (Adbri) (NT) | m³ | 545.203 | 0.2271679 | 0 | 0
| Concrete, 35 MPa, in-situ, no reinforcement, (S35MPA S CLASS 20MM R83 MACHINE PLACED) (Adbri) (NSW) | m³ | 356.61 | 0.1485875 | 0 | 0
| Concrete, 35 MPa, in-situ, no reinforcement, (S35MPA S CLASS 20MM R83 SLIPFORM) (Adbri) (NSW) | m³ | 355.03 | 0.1479292 | 0 | 0
| Concrete, 40 MPa, in-situ, no reinforcement, (Futurecrete® S Class GP/GL:FA 40 MPa) (Adbri) (SA) | m³ | 234.82 | 0.09784167 | 0 | 0
| Concrete, 40 MPa, in-situ, no reinforcement, (S40MPA 22MPA AT 7 DAYS 20MM) (Adbri) (NSW) | m³ | 398.24 | 0.1659333 | 0 | 0
| Concrete, 40 MPa, in-situ, no reinforcement, (S40MPA 22MPA AT 5 DAYS 20MM) (Adbri) (NSW) | m³ | 401.06 | 0.1671083 | 0 | 0
| Concrete, 40 MPa, in-situ, no reinforcement, (S40MPA 25MPA AT 7 DAYS 20MM) (Adbri) (NSW) | m³ | 401.06 | 0.1671083 | 0 | 0
| Concrete, 40 MPa, in-situ, no reinforcement, (S40MPA 22MPA AT 4 DAYS 20MM) (Adbri) (NSW) | m³ | 405.74 | 0.1690583 | 0 | 0
| Concrete, 40 MPa, in-situ, no reinforcement, (S40MPA 25MPA AT 5 DAYS 20MM) (Adbri) (NSW) | m³ | 410.45 | 0.1710208 | 0 | 0
| Concrete, 40 MPa, in-situ, no reinforcement, (S40MPA 22MPA AT 4 DAYS 20MM 120MM SLUMP) (Adbri) (NSW) | m³ | 424.55 | 0.1768958 | 0 | 0
| Concrete, 40 MPa, in-situ, no reinforcement, (S40MPA PT DECK 25MPA AT 3 DAYS 20MM) (Adbri) (NSW) | m³ | 424.55 | 0.1768958 | 0 | 0
| Concrete, 40 MPa, in-situ, no reinforcement, (Futurecrete® Ultra N Class GP/ GL:Slag 40 MPa) (Adbri) (NSW) | m³ | 287.0163 | 0.119590125 | 0 | 0
| Concrete, 40 MPa, in-situ, no reinforcement, (S40MPA RTA SP40HC 20MM SP [HIGH EARLY]) (Adbri) (NSW) | m³ | 502.89 | 0.2095375 | 0 | 0
| Concrete, 40 MPa, in-situ, no reinforcement, (S40MPA 20MM RTA 3201 SP40H) (Adbri) (NSW) | m³ | 513.4 | 0.2139167 | 0 | 0
| Concrete, 40 MPa, in-situ, no reinforcement, (Futurecrete® Ultra S40MPA 20MM RMS B80 B2 EXPOSURE AP) (Adbri) (NSW) | m³ | 283.1853 | 0.117993875 | 0 | 0
| Concrete, 40 MPa, in-situ, no reinforcement, (Futurecrete® S40MPA HY-LINE 2INCH 10MM PUMP ) (Adbri) (NSW) | m³ | 338.5832 | 0.1410763 | 0 | 0
| Concrete, 40 MPa, in-situ, no reinforcement, (Adbri Concrete N Class GP/GL:FA 40 MPa) (Adbri) (NSW) | m³ | 366.72216 | 0.1528009 | 0 | 0
| Concrete, 40 MPa, in-situ, no reinforcement, (General) (Holcim) (NSW)(ACT) | m³ | 405 | 0.16875 | 0 | 0
| Concrete, 40 MPa, in-situ, no reinforcement, (Fly Ash) (Holcim) (NSW)(ACT) | m³ | 328 | 0.1366667 | 0 | 0
| Concrete, 40 MPa, in-situ, no reinforcement, (GGBS Slag) (Holcim) (NSW)(ACT) | m³ | 243 | 0.10125 | 0 | 0
| Concrete, 40 MPa, in-situ, no reinforcement, (Triple Blend) (Holcim) (NSW)(ACT) | m³ | 219 | 0.09125 | 0 | 0
| Concrete, 40 MPa, in-situ, no reinforcement,(General) (Holcim) (QLD) | m³ | 355 | 0.1479167 | 0 | 0
| Concrete, 40 MPa, in-situ, no reinforcement,(Fly Ash) (Holcim) (QLD) | m³ | 297 | 0.12375 | 0 | 0
| Concrete, 40 MPa, in-situ, no reinforcement,(Triple Blend) (Holcim) (QLD) | m³ | 218 | 0.09083333 | 0 | 0
| Concrete, 40 MPa, in-situ, no reinforcement, (General) (Holcim) (VIC) | m³ | 386 | 0.1608333 | 0 | 0
| Concrete, 40 MPa, in-situ, no reinforcement, (Fly Ash) (Holcim) (VIC) | m³ | 302 | 0.1258333 | 0 | 0
| Concrete, 40 MPa, in-situ, no reinforcement, (Triple Blend) (Holcim) (VIC) | m³ | 272 | 0.1133333 | 0 | 0
| Concrete, 40 MPa, in-situ, no reinforcement, (General) (Holcim) (SA) | m³ | 413 | 0.1720833 | 0 | 0
| Concrete, MPa, in-situ, no reinforcement, (Fly Ash) (Holcim) (SA) | m³ | 198 | 0.0825 | 0 | 0
| Concrete, MPa, in-situ, no reinforcement, (GGBS Slag) (Holcim) (SA) | m³ | 200 | 0.08333333 | 0 | 0
| Concrete, 40 MPa, in-situ, no reinforcement, (General) (Holcim) (WA) | m³ | 370 | 0.1541667 | 0 | 0
| Concrete, MPa, in-situ, no reinforcement, (GGBS Slag) (Holcim) (WA) | m³ | 207 | 0.08625 | 0 | 0
| Concrete, 40 MPa, in-situ, no reinforcement, (NE402E151)(Ecopact) (Holcim) (ACT) | m³ | 260.6 | 0.1085833 | 0 | 0
| Concrete, 40 MPa, in-situ, no reinforcement, (NE402E351)(Ecopact) (Holcim) (ACT) | m³ | 263.05 | 0.1096042 | 0 | 0
| Concrete, 40 MPa, in-situ, no reinforcement, (NE401E151)(Ecopact) (Holcim) (ACT) | m³ | 260.86 | 0.1086917 | 0 | 0
| Concrete, 40 MPa, in-situ, no reinforcement, (NE401E351)(Ecopact) (Holcim) (ACT) | m³ | 263.24 | 0.1096833 | 0 | 0
| Concrete, 40 MPa, in-situ, no reinforcement, (VS401O100) (Holcim) (VIC) | m³ | 451.63 | 0.1881792 | 0 | 0
| Concrete, 40 MPa, in-situ, no reinforcement, (VS404FSWC) (Holcim) (VIC) | m³ | 302.33 | 0.1259708 | 0 | 0
| Concrete, 40 MPa, in-situ, no reinforcement, (VE402ENV) (Holcim) (VIC) | m³ | 278.68 | 0.1161167 | 0 | 0
| Concrete, 40 MPa, in-situ, no reinforcement, (VS402FVRT) (Holcim) (VIC) | m³ | 254.7 | 0.106125 | 0 | 0
| Concrete, 40 MPa, in-situ, no reinforcement, (VS401VMWT) (Holcim) (VIC) | m³ | 252.32 | 0.1051333 | 0 | 0
| Concrete, 40 MPa, in-situ, no reinforcement, (QS402PR02) (Holcim) (QLD), South East Queensland | m³ | 424.99 | 0.1770792 | 0 | 0
| Concrete, 40 MPa, in-situ, no reinforcement, (QS402PR37) (Holcim) (QLD), South East Queensland | m³ | 426.26 | 0.1776083 | 0 | 0
| Concrete, 40 MPa, in-situ, no reinforcement, (QS402PR35) (Holcim) (QLD), South East Queensland | m³ | 407.83 | 0.1699292 | 0 | 0
| Concrete, 40 MPa, in-situ, no reinforcement, (QS402MRF4) (Holcim) (QLD), South East Queensland | m³ | 379.5 | 0.158125 | 0 | 0
| Concrete, 40 MPa, in-situ, no reinforcement, (QE402E)(Holcim) (QLD), (North QLD) | m³ | 286.14 | 0.119225 | 0 | 0
| Concrete, 40 MPa, in-situ, no reinforcement, (QE402E1)(Holcim) (QLD), (North QLD) | m³ | 286.95 | 0.1195625 | 0 | 0
| Concrete, 40 MPa, in-situ, no reinforcement, (QE401E)(Holcim) (QLD), (North QLD) | m³ | 292.06 | 0.1216917 | 0 | 0
| Concrete, 40 MPa, in-situ, no reinforcement, (QE401E1)(Holcim) (QLD), (North QLD) | m³ | 292.68 | 0.12195 | 0 | 0
| Concrete, 40 MPa, in-situ, no reinforcement, (Futurecrete® N Class GP/GL:Slag 40 MPa) (Adbri) (SA) | m³ | 227.06 | 0.09460833 | 0 | 0
| Concrete, 40 MPa, in-situ, no reinforcement, (Futurecrete® N Class GP/GL:FA 40 MPa) (Adbri) (SA) | m³ | 233.63 | 0.09734583 | 0 | 0
| Concrete, 40 MPa, in-situ, no reinforcement, (Futurecrete® S Class GP/GL:Slag 40 MPa) (Adbri) (SA) | m³ | 225.98 | 0.09415833 | 0 | 0
| Concrete, 35 MPa, in-situ, no reinforcement, (S35MPA S CLASS 20MM R83 FIBRE) (Adbri) (NSW) | m³ | 338.84 | 0.1411833 | 0 | 0
| Concrete, 40 MPa, in-situ, no reinforcement, (S40MPA 20MM RMS B80 B1 EXPOSURE AP) (Adbri) (NSW) | m³ | 360.88 | 0.1503667 | 0 | 0
| Concrete, 40 MPa, in-situ, no reinforcement, (S40MPA 22MPA AT 3 DAYS 20MM) (Adbri) (NSW) | m³ | 415.12 | 0.1729667 | 0 | 0
| Concrete, 40 MPa, in-situ, no reinforcement, (S40MPA PT DECK 25MPA AT 4 DAYS 20MM) (Adbri) (NSW) | m³ | 415.12 | 0.1729667 | 0 | 0
| Concrete, 40 MPa, in-situ, no reinforcement, Pre-mix Concrete Normal Class GP blend (Boral) (ACT), (Canberra) Normal Class GP blend 40MPa | m³ | 358 | 0.1491667 | 0 | 0
| Concrete, 40 MPa, in-situ, no reinforcement, Pre-mix Concrete Normal Class GP/FA blend (Boral) (ACT), (Canberra) Normal Class GP/FA blend 40 MPa | m³ | 336 | 0.14 | 0 | 0
| Concrete, 40 MPa, in-situ, no reinforcement, Pre-mix Concrete Normal Class GP/GGBFS blend (Boral) (ACT), (Canberra) Normal Class GP/GGBFS blend 40 MPa | m³ | 254 | 0.1058333 | 0 | 0
| Concrete, 40 MPa, in-situ, no reinforcement, Pre-mix Concrete ENVIROCRETE 30% (Boral) (ACT), (Canberra) ENVIROCRETE 30% 40 MPa | m³ | 316 | 0.1316667 | 0 | 0
| Concrete, 40 MPa, in-situ, no reinforcement, Pre-mix Concrete POST TENSIONED (Boral) (ACT), (Canberra) POST TENSIONED 40MPa 22@3 | m³ | 373 | 0.1554167 | 0 | 0
| Concrete, 40 MPa, in-situ, no reinforcement, Pre-mix Concrete ENVIROCRETE 40% (Boral) (ACT), (Canberra) ENVIROCRETE 40% 40 MPa | m³ | 286 | 0.1191667 | 0 | 0
| Concrete, 40 MPa, in-situ, no reinforcement, Pre-mix Concrete ENVIROCRETE PLUS (Boral) (ACT), (Canberra) ENVIROCRETE PLUS 40MPa | m³ | 271 | 0.1129167 | 0 | 0
| Concrete, 40 MPa, in-situ, no reinforcement, Pre-mix Concrete POST TENSIONED (Boral) (ACT), (Canberra) POST TENSIONED 40MPa 22@4 | m³ | 371 | 0.1545833 | 0 | 0
| Concrete, 40 MPa, in-situ, no reinforcement, Pre-mix Concrete POST TENSIONED (Boral) (ACT), (Canberra) POST TENSIONED 40MPa 22@5 | m³ | 372 | 0.155 | 0 | 0
| Concrete, 40 MPa, in-situ, no reinforcement, Pre-mix Concrete ENVISIA (Boral) (ACT), (Canberra) ENVISIA 40MPa | m³ | 251 | 0.1045833 | 0 | 0
| Concrete, 40 MPa, in-situ, no reinforcement, Pre-mix Concrete TREMIE (Boral) (ACT), (Canberra) TREMIE 40MPa | m³ | 314 | 0.1308333 | 0 | 0
| Concrete, 40 MPa, in-situ, no reinforcement, Pre-mix Concrete SHOTCRETE (Boral) (ACT), (Canberra) SHOTCRETE 40MPa 10MM | m³ | 363 | 0.15125 | 0 | 0
| Concrete, 40 MPa, in-situ, no reinforcement, Pre-mix Concrete TfNSW B80 (Boral) (ACT), (Canberra) TfNSW B80 40MPa 20MM PUMP B1 EXPOSURE | m³ | 320 | 0.1333333 | 0 | 0
| Concrete, 40 MPa, in-situ, no reinforcement, Pre-mix Concrete TfNSW B80 (Boral) (ACT), (Canberra) TfNSW B80 40MPa 20MM PUMP B2 EXPOSURE | m³ | 327 | 0.13625 | 0 | 0
| Concrete, 40 MPa, in-situ, no reinforcement, Pre-mix Concrete TfNSW B80 (Boral) (ACT), (Canberra) TfNSW B80 40MPa 20MM TREMIE B2 EXPOSURE | m³ | 336 | 0.14 | 0 | 0
| Concrete, 35 MPa, in-situ, no reinforcement, Pre-mix Concrete TfNSW R83 (Boral) (ACT), (Canberra) TfNSW R83 35MPa 20MM HAND/MACHINE PLACED | m³ | 294 | 0.1225 | 0 | 0
| Concrete, 40 MPa, in-situ, no reinforcement, Pre-mix Concrete Normal Class GP blend (Boral) (NSW), (Newcastle) Normal Class GP blend 40MPa | m³ | 349 | 0.1454167 | 0 | 0
| Concrete, 40 MPa, in-situ, no reinforcement, Pre-mix Concrete Normal Class GP/FA blend (Boral) (NSW), (Newcastle) Normal Class GP/FA blend 40 MPa | m³ | 324 | 0.135 | 0 | 0
| Concrete, 40 MPa, in-situ, no reinforcement, Pre-mix Concrete ENVIROCRETE 30% (Boral) (NSW), (Newcastle) ENVIROCRETE 30% 40 MPa | m³ | 304 | 0.1266667 | 0 | 0
| Concrete, 40 MPa, in-situ, no reinforcement, Pre-mix Concrete ENVIROCRETE 40% (Boral) (NSW), (Newcastle) ENVIROCRETE 40% 40 MPa | m³ | 276 | 0.115 | 0 | 0
| Concrete, 40 MPa, in-situ, no reinforcement, Pre-mix Concrete ENVIROCRETE PLUS (Boral) (NSW), (Newcastle) ENVIROCRETE PLUS 40MPa | m³ | 265 | 0.1104167 | 0 | 0
| Concrete, 40 MPa, in-situ, no reinforcement, Pre-mix Concrete ENVISIA (Boral) (NSW), (Newcastle) ENVISIA 40MPa | m³ | 249 | 0.10375 | 0 | 0
| Concrete, 40 MPa, in-situ, no reinforcement, Pre-mix Concrete POST TENSIONED (Boral) (NSW), (Newcastle) POST TENSIONED 40MPa 22@3 | m³ | 335 | 0.1395833 | 0 | 0
| Concrete, 40 MPa, in-situ, no reinforcement, Pre-mix Concrete POST TENSIONED (Boral) (NSW), (Newcastle) POST TENSIONED 40MPa 22@4 | m³ | 323 | 0.1345833 | 0 | 0
| Concrete, 40 MPa, in-situ, no reinforcement, Pre-mix Concrete POST TENSIONED (Boral) (NSW), (Newcastle) POST TENSIONED 40MPa 22@5 | m³ | 315 | 0.13125 | 0 | 0
| Concrete, 40 MPa, in-situ, no reinforcement, Pre-mix Concrete TREMIE (Boral) (NSW), (Newcastle) TREMIE 40MPa | m³ | 258 | 0.1075 | 0 | 0
| Concrete, 40 MPa, in-situ, no reinforcement, Pre-mix Concrete SHOTCRETE (Boral) (NSW), (Newcastle) SHOTCRETE 40MPa 10MM | m³ | 309 | 0.12875 | 0 | 0
| Concrete, 40 MPa, in-situ, no reinforcement, Pre-mix Concrete Normal Class GP/GGBFS blend (Boral) (NSW), (Newcastle) Normal Class GP/GGBFS blend 40 MPa | m³ | 247 | 0.1029167 | 0 | 0
| Concrete, 40 MPa, in-situ, no reinforcement, Pre-mix Concrete TfNSW B80 (Boral) (NSW), (Newcastle) TfNSW B80 40MPa 20MM PUMP B1 EXPOSURE | m³ | 308 | 0.1283333 | 0 | 0
| Concrete, 40 MPa, in-situ, no reinforcement, Pre-mix Concrete TfNSW B80 (Boral) (NSW), (Newcastle) TfNSW B80 40MPa 20MM PUMP B2 EXPOSURE | m³ | 314 | 0.1308333 | 0 | 0
| Concrete, 40 MPa, in-situ, no reinforcement, Pre-mix Concrete TfNSW B80 (Boral) (NSW), (Newcastle) TfNSW B80 40MPa 20MM TREMIE B2 EXPOSURE | m³ | 322 | 0.1341667 | 0 | 0
| Concrete, 40 MPa, in-situ, no reinforcement, Pre-mix Concrete Normal Class GP blend (Boral) (NSW), (Sydney) Normal Class GP blend 40MPa | m³ | 357 | 0.14875 | 0 | 0
| Concrete, 40 MPa, in-situ, no reinforcement, Pre-mix Concrete Normal Class GP/FA blend (Boral) (NSW), (Sydney) Normal Class GP/FA blend 40 MPa | m³ | 333 | 0.13875 | 0 | 0
| Concrete, 40 MPa, in-situ, no reinforcement, Pre-mix Concrete Normal Class GP/GGBFS blend (Boral) (NSW), (Sydney) Normal Class GP/GGBFS blend 40 MPa | m³ | 250 | 0.1041667 | 0 | 0
| Concrete, 40 MPa, in-situ, no reinforcement, Pre-mix Concrete Normal Class GP/GGBFS /FA blend (Boral) (NSW), (Sydney) Normal Class GP/GGBFS /FA blend 40 MPa | m³ | 246 | 0.1025 | 0 | 0
| Concrete, 40 MPa, in-situ, no reinforcement, Pre-mix Concrete ENVIROCRETE 30% (Boral) (NSW), (Sydney) ENVIROCRETE 30% 40 MPa | m³ | 312 | 0.13 | 0 | 0
| Concrete, 40 MPa, in-situ, no reinforcement, Pre-mix Concrete ENVIROCRETE 40% (Boral) (NSW), (Sydney) ENVIROCRETE 40% 40 MPa | m³ | 282 | 0.1175 | 0 | 0
| Concrete, 40 MPa, in-situ, no reinforcement, Pre-mix Concrete ENVIROCRETE PLUS (Boral) (NSW), (Sydney) ENVIROCRETE PLUS 40MPa | m³ | 272 | 0.1133333 | 0 | 0
| Concrete, 40 MPa, in-situ, no reinforcement, Pre-mix Concrete TREMIE (Boral) (NSW), (Sydney) TREMIE 40MPa | m³ | 258 | 0.1075 | 0 | 0
| Concrete, 40 MPa, in-situ, no reinforcement, Pre-mix Concrete ENVISIA (Boral) (NSW), (Sydney) ENVISIA 40MPa | m³ | 249 | 0.10375 | 0 | 0
| Concrete, 40 MPa, in-situ, no reinforcement, Pre-mix Concrete SHOTCRETE (Boral) (NSW), (Sydney) SHOTCRETE 40MPa 10MM | m³ | 309 | 0.12875 | 0 | 0
| Concrete, 40 MPa, in-situ, no reinforcement, Pre-mix Concrete POST TENSIONED (Boral) (NSW), (Sydney) POST TENSIONED 40MPa 22@3 | m³ | 342 | 0.1425 | 0 | 0
| Concrete, 40 MPa, in-situ, no reinforcement, Pre-mix Concrete POST TENSIONED (Boral) (NSW), (Sydney) POST TENSIONED 40MPa 22@4 | m³ | 335 | 0.1395833 | 0 | 0
| Concrete, 40 MPa, in-situ, no reinforcement, Pre-mix Concrete POST TENSIONED (Boral) (NSW), (Sydney) POST TENSIONED 40MPa 22@5 | m³ | 325 | 0.1354167 | 0 | 0
| Concrete, 40 MPa, in-situ, no reinforcement, Pre-mix Concrete TfNSW B80 (Boral) (NSW), (Sydney) TfNSW B80 40MPa 20MM TREMIE B2 EXPOSURE | m³ | 235 | 0.09791667 | 0 | 0
| Concrete, 35 MPa, in-situ, no reinforcement, Pre-mix Concrete TfNSW R83 (Boral) (NSW), (Sydney) TfNSW R83 35MPa 20MM HAND/MACHINE PLACED | m³ | 289 | 0.1204167 | 0 | 0
| Concrete, 40 MPa, in-situ, no reinforcement, Pre-mix Concrete TfNSW B80 (Boral) (NSW), (Sydney) TfNSW B80 40MPa 20MM PUMP B1 EXPOSURE | m³ | 313 | 0.1304167 | 0 | 0
| Concrete, 40 MPa, in-situ, no reinforcement, Pre-mix Concrete TfNSW B80 (Boral) (NSW), (Sydney) TfNSW B80 40MPa 20MM PUMP B2 EXPOSURE | m³ | 231 | 0.09625 | 0 | 0
| Concrete, 40 MPa, in-situ, no reinforcement, Pre-mix Concrete Normal Class GP blend (Boral) (NSW), (Wollongong) Normal Class GP blend 40MPa | m³ | 354 | 0.1475 | 0 | 0
| Concrete, 40 MPa, in-situ, no reinforcement, Pre-mix Concrete Normal Class GP/FA blend (Boral) (NSW), (Wollongong) Normal Class GP/FA blend 40 MPa | m³ | 330 | 0.1375 | 0 | 0
| Concrete, 40 MPa, in-situ, no reinforcement, Pre-mix Concrete Normal Class GP/GGBFS blend (Boral) (NSW), (Wollongong) Normal Class GP/GGBFS blend 40 MPa | m³ | 245 | 0.1020833 | 0 | 0
| Concrete, 40 MPa, in-situ, no reinforcement, Pre-mix Concrete TfNSW B80 (Boral) (NSW), (Wollongong) TfNSW B80 40MPa 20MM PUMP B1 EXPOSURE | m³ | 313 | 0.1304167 | 0 | 0
| Concrete, 40 MPa, in-situ, no reinforcement, Pre-mix Concrete Normal Class GP/GGBFS /FA blend (Boral) (NSW), (Wollongong) Normal Class GP/GGBFS /FA blend 40 MPa | m³ | 256 | 0.1066667 | 0 | 0
| Concrete, 40 MPa, in-situ, no reinforcement, Pre-mix Concrete TfNSW B80 (Boral) (NSW), (Wollongong) TfNSW B80 40MPa 20MM PUMP B2 EXPOSURE | m³ | 320 | 0.1333333 | 0 | 0
| Concrete, 40 MPa, in-situ, no reinforcement, Pre-mix Concrete TfNSW B80 (Boral) (NSW), (Wollongong) TfNSW B80 40MPa 20MM TREMIE B2 EXPOSURE | m³ | 329 | 0.1370833 | 0 | 0
| Concrete, 35 MPa, in-situ, no reinforcement, Pre-mix Concrete TfNSW R83 (Boral) (NSW), (Wollongong) TfNSW R83 35MPa 20MM HAND/MACHINE PLACED | m³ | 287 | 0.1195833 | 0 | 0
| Concrete, 40 MPa, in-situ, no reinforcement, Pre-mix Concrete ENVIROCRETE 30% (Boral) (NSW), (Wollongong) ENVIROCRETE 30% 40 MPa | m³ | 310 | 0.1291667 | 0 | 0
| Concrete, 40 MPa, in-situ, no reinforcement, Pre-mix Concrete ENVIROCRETE 40% (Boral) (NSW), (Wollongong) ENVIROCRETE 40% 40 MPa | m³ | 278 | 0.1158333 | 0 | 0
| Concrete, 40 MPa, in-situ, no reinforcement, Pre-mix Concrete ENVIROCRETE PLUS (Boral) (NSW), (Wollongong) ENVIROCRETE PLUS 40MPa | m³ | 268 | 0.1116667 | 0 | 0
| Concrete, 40 MPa, in-situ, no reinforcement, Pre-mix Concrete ENVISIA (Boral) (NSW), (Wollongong) ENVISIA 40MPa | m³ | 247 | 0.1029167 | 0 | 0
| Concrete, 40 MPa, in-situ, no reinforcement, Pre-mix Concrete POST TENSIONED (Boral) (NSW), (Wollongong) POST TENSIONED 40MPa 22@3 | m³ | 339 | 0.14125 | 0 | 0
| Concrete, 40 MPa, in-situ, no reinforcement, Pre-mix Concrete POST TENSIONED (Boral) (NSW), (Wollongong) POST TENSIONED 40MPa 22@4 | m³ | 330 | 0.1375 | 0 | 0
| Concrete, 40 MPa, in-situ, no reinforcement, Pre-mix Concrete POST TENSIONED (Boral) (NSW), (Wollongong) POST TENSIONED 40MPa 22@5 | m³ | 321 | 0.13375 | 0 | 0
| Concrete, 40 MPa, in-situ, no reinforcement, Pre-mix Concrete TREMIE (Boral) (NSW), (Wollongong) TREMIE 40MPa | m³ | 309 | 0.12875 | 0 | 0
| Concrete, 40 MPa, in-situ, no reinforcement, Pre-mix Concrete SHOTCRETE (Boral) (NSW), (Wollongong) SHOTCRETE 40MPa 10MM | m³ | 374 | 0.1558333 | 0 | 0
| Concrete, 40 MPa, in-situ, no reinforcement, Pre-mix Concrete Normal Class GP blend (Boral) (TAS), (Hobart) Normal Class GP blend 40MPa | m³ | 382 | 0.1591667 | 0 | 0
| Concrete, 40 MPa, in-situ, no reinforcement, Pre-mix Concrete ENVISIA (Boral) (TAS), (Hobart) ENVISIA 40 MPa | m³ | 340 | 0.1416667 | 0 | 0
| Concrete, 40 MPa, in-situ, no reinforcement, Pre-mix Concrete Normal Class GP blend (Boral) (TAS), (Launceston) Normal Class GP blend 40MPa | m³ | 372 | 0.155 | 0 | 0
| Concrete, 40 MPa, in-situ, no reinforcement, Pre-mix Concrete ENVISIA (Boral) (TAS), (Launceston) ENVISIA 40 MPa | m³ | 330 | 0.1375 | 0 | 0
| Concrete, 40 MPa, in-situ, no reinforcement, GP, Normal Class (WA Premix) (WA), (Perth) | m³ | 434 | 0.1808333 | 0 | 0
| Concrete, 40 MPa, in-situ, no reinforcement, Blend, Normal Class (WA Premix) (WA), (Perth) | m³ | 239 | 0.09958333 | 0 | 0
| Concrete, 40 MPa, in-situ, no reinforcement, AH6395, Special Class (WA Premix) (WA), (Perth) | m³ | 215 | 0.08958333 | 0 | 0
| Concrete, 40 MPa, in-situ, no reinforcement, AH6415, Special Class (WA Premix) (WA), (Perth) | m³ | 237 | 0.09875 | 0 | 0
| Concrete, 40 MPa, in-situ, no reinforcement, AH6416, Special Class (WA Premix) (WA), (Perth) | m³ | 238 | 0.09916667 | 0 | 0
| Concrete, 40 MPa, in-situ, no reinforcement, BH6395, Special Class (WA Premix) (WA), (Perth) | m³ | 215 | 0.08958333 | 0 | 0
| Concrete, 40 MPa, in-situ, no reinforcement, CH1420, Special Class (WA Premix) (WA), (Perth) | m³ | 483 | 0.20125 | 0 | 0
| Concrete, 40 MPa, in-situ, no reinforcement, CH6422, Special Class (WA Premix) (WA), (Perth) | m³ | 240 | 0.1 | 0 | 0
| Concrete, 40 MPa, in-situ, no reinforcement, BP6418, Special Class (WA Premix) (WA), (Perth) | m³ | 242 | 0.1008333 | 0 | 0
| Concrete, 40 MPa, in-situ, no reinforcement, BP8418, Special Class (WA Premix) (WA), (Perth) | m³ | 254 | 0.1058333 | 0 | 0
| Concrete, 40 MPa, in-situ, no reinforcement, AH1395, Special Class (WA Premix) (WA), (Perth) | m³ | 460 | 0.1916667 | 0 | 0
| Concrete, 40 MPa, in-situ, no reinforcement, AH1404, Special Class (WA Premix) (WA), (Perth) | m³ | 470 | 0.1958333 | 0 | 0
| Concrete, 40 MPa, in-situ, no reinforcement, BH1395, Special Class (WA Premix) (WA), (Perth) | m³ | 460 | 0.1916667 | 0 | 0
| Concrete, 40 MPa, in-situ, no reinforcement, BKA410, Special Class (WA Premix) (WA), (Perth) | m³ | 367 | 0.1529167 | 0 | 0
| Concrete, 40 MPa, in-situ, no reinforcement, CK9439, Special Class (WA Premix) (WA), (Perth) | m³ | 499 | 0.2079167 | 0 | 0
| Concrete, 40 MPa, in-situ, no reinforcement, CC1421, Special Class (WA Premix) (WA), (Perth) | m³ | 485 | 0.2020833 | 0 | 0
| Concrete, 40 MPa, in-situ, no reinforcement, Ready-Mix Concrete (LC)50 (Concrite) (NSW) (Sydney Region, NSW) | m³ | 219 | 0.09125 | 0 | 0
| Concrete, 40 MPa, in-situ, no reinforcement, Ready-Mix Concrete (LC)40 (Concrite) (NSW) (Sydney Region, NSW) | m³ | 253 | 0.1054167 | 0 | 0
| Concrete, 40 MPa, in-situ, no reinforcement, Ready-Mix Concrete (LC)30 (Concrite) (NSW) (Sydney Region, NSW) | m³ | 326 | 0.1358333 | 0 | 0
| Concrete, 40 MPa, in-situ, no reinforcement, Ready-Mix Concrete (LCHP) (Concrite) (NSW) (Sydney Region, NSW) | m³ | 267 | 0.11125 | 0 | 0
| Concrete, 40 MPa, in-situ, no reinforcement, Ready-Mix Concrete (LCP) (Concrite) (NSW) (Sydney Region, NSW) | m³ | 280 | 0.1166667 | 0 | 0
| Concrete, 40 MPa, in-situ, no reinforcement, Ready-Mix Concrete Normal class GP blend (Concrite) (NSW) (Sydney Region, NSW) | m³ | 341 | 0.1420833 | 0 | 0
| Concrete, 40 MPa, in-situ, no reinforcement, Ready-Mix Concrete POST TENSIONED (Concrite) (NSW) (Sydney Region, NSW) | m³ | 325 | 0.1354167 | 0 | 0
| Concrete, 40 MPa, in-situ, no reinforcement, Ready-Mix Concrete TREMIE 40MPa (Concrite) (NSW) (Sydney Region, NSW) | m³ | 317 | 0.1320833 | 0 | 0
| Concrete, 40 MPa, in-situ, no reinforcement, Ready-Mix Concrete TfNSW B80 20MM PUMP B1 EXPOSURE (Concrite) (NSW) (Sydney Region, NSW) | m³ | 317 | 0.1320833 | 0 | 0
| Concrete, 40 MPa, in-situ, no reinforcement, Ready-Mix Concrete TfNSW B80 20MM PUMP B2 EXPOSURE (Concrite) (NSW) (Sydney Region, NSW) | m³ | 248 | 0.1033333 | 0 | 0
| Concrete, 40 MPa, in-situ, no reinforcement, Ready-Mix Concrete SLAG AGG CONCRETE MIX, (LC)50 (Concrite) (NSW) (Sydney Region, NSW) | m³ | 233 | 0.09708333 | 0 | 0
| Concrete, 40 MPa, in-situ, no reinforcement, Ready-Mix Concrete SLAG AGG CONCRETE MIX, (LC)40 (Concrite) (NSW) (Sydney Region, NSW) | m³ | 262 | 0.1091667 | 0 | 0
| Concrete, 40 MPa, in-situ, no reinforcement, Ready-Mix Concrete SLAG AGG CONCRETE MIX, (LC)30 (Concrite) (NSW) (Sydney Region, NSW) | m³ | 306 | 0.1275 | 0 | 0
| Concrete, 40 MPa, in-situ, no reinforcement, Ready-Mix Concrete (LC)30 40MPa (Concrite) (NSW) (Southern Highlands, NSW) | m³ | 320 | 0.1333333 | 0 | 0
| Concrete, 40 MPa, in-situ, no reinforcement, Ready-Mix Concrete NORMAL CLASS GP BLEND (Concrite) (NSW) (Southern Highlands, NSW) | m³ | 369 | 0.15375 | 0 | 0
| Concrete, 40 MPa, in-situ, no reinforcement, Ready-Mix Concrete POST TENSIONED 40MPa 22@4 (Concrite) (NSW) (Southern Highlands, NSW) | m³ | 371 | 0.1545833 | 0 | 0
| Concrete, 40 MPa, in-situ, no reinforcement, Ready-Mix Concrete LC30 40MPa (Concrite) (ACT) (Canberra, ACT) | m³ | 330 | 0.1375 | 0 | 0
| Concrete, 40 MPa, in-situ, no reinforcement, Ready-Mix Concrete NORMAL CLASS GP BLEND (Concrite) (ACT) (Canberra, ACT) | m³ | 367 | 0.1529167 | 0 | 0
| Concrete, 40 MPa, in-situ, no reinforcement, Ready-Mix Concrete POST TENSIONED 40MPa 22@5 (Concrite) (ACT) (Canberra, ACT) | m³ | 313 | 0.1304167 | 0 | 0
| Concrete, 40 MPa, in-situ, no reinforcement, Ready-Mix Concrete SHOTCRETE 40MPa 10MM (Concrite) (ACT) (Canberra, ACT) | m³ | 363 | 0.15125 | 0 | 0
| Concrete, 40 MPa, in-situ, no reinforcement, Ready-Mix Concrete TFNSW B80 20MM PUMP B1 EXPOSURE (Concrite) (ACT) (Canberra, ACT) | m³ | 322 | 0.1341667 | 0 | 0
| Concrete, 40 MPa, in-situ, no reinforcement, Ready-Mix Concrete TFNSW B80 20MM TREMIE B2 EXPOSURE (Concrite) (ACT) (Canberra, ACT) | m³ | 366 | 0.1525 | 0 | 0
| Concrete, 40 MPa, in-situ, no reinforcement, (Futurecrete® S40MPA JUMP/ SLIP/COLUMNS 10MM SP) (Adbri) (NSW) | m³ | 324.8886 | 0.13537025 | 0 | 0
| Concrete, 40 MPa, in-situ, no reinforcement, (Futurecrete® Ultra N Class Ternary 40 MPa) (Adbri) (NSW) | m³ | 301.2464 | 0.1255193 | 0 | 0
| Concrete, 40 MPa, in-situ, no reinforcement, (Futurecrete® Ultra S40 10MM RMS B80 B2 HWC) (Adbri) (NSW) | m³ | 283.526 | 0.1181358 | 0 | 0
| Concrete, 40 MPa, in-situ, no reinforcement, (Futurecrete® Ultra S40MPA BLOCKFILL 10MM 230MM SLUMP SP) (Adbri) (NSW) | m³ | 282.866 | 0.1178608 | 0 | 0
| Concrete, 40 MPa, in-situ, no reinforcement, (Futurecrete® Ultra S40MPA BLOCKFILL 10MM) (Adbri) (NSW) | m³ | 280.5056 | 0.1168773 | 0 | 0
| Concrete, 40 MPa, in-situ, no reinforcement, (Futurecrete® Ultra S40MPA PILE/ TREMIE 10MM SP) (Adbri) (NSW) | m³ | 280.4656 | 0.1168607 | 0 | 0
| Concrete, 40 MPa, in-situ, no reinforcement, (Futurecrete® Ultra S40MPA 10MM RITEK SYSTEM) (Adbri) (NSW) | m³ | 278.0853 | 0.115868875 | 0 | 0
| Concrete, 40 MPa, in-situ, no reinforcement, (Futurecrete® Ultra S40MPA 10MM AFS WALL SYSTEM) (Adbri) (NSW) | m³ | 275.7349 | 0.1148895 | 0 | 0
| Concrete, 40 MPa, in-situ, no reinforcement, (Futurecrete® S Class GP/GL 40 MPa) (Adbri) (SA) | m³ | 305.81 | 0.1274208 | 0 | 0
| Concrete, 40 MPa, in-situ, no reinforcement, (Adbri N Class GP/GL 40 MPa) (Adbri) (SA) | m³ | 290.99 | 0.1212458 | 0 | 0
| Concrete, 35 MPa, in-situ, no reinforcement, (Futurecrete® S35MPA S CLASS 20MM R83 HAND PLACE) (Adbri) (NSW) | m³ | 279.3202 | 0.1163834 | 0 | 0
| Concrete, 40 MPa, in-situ, no reinforcement, (R4020B)(GB) (BCG) (WA), (Perth) | m³ | 321.8 | 0.1340833 | 0 | 0
| Concrete, 40 MPa, in-situ, no reinforcement, (Futurecrete® Special GP/GL:Slag 40 MPa 4D 85/60) (Adbri) (SA) | m³ | 227.06 | 0.09460833 | 0 | 0
| Concrete, 40 MPa, in-situ, no reinforcement, (QE407LSPR) (Ecopact) (Holcim) (QLD), Gold Coast | m³ | 295.67 | 0.1231958 | 0 | 0
| Concrete, 40 MPa, in-situ, no reinforcement, (R4020A)(GP) (BCG) (WA), (Perth) | m³ | 432.5 | 0.1802083 | 0 | 0
| Concrete, 40 MPa, in-situ, no reinforcement, (WE404EQ01)(Ecopact) (Holcim) (WA), (Perth Metro) | m³ | 225.73 | 0.09405417 | 0 | 0
| Concrete, 40 MPa, in-situ, no reinforcement, (TR4010E1)(LH) (BCG) (WA), (Perth) | m³ | 243.66 | 0.101525 | 0 | 0
| Concrete, 40 MPa, in-situ, no reinforcement, (Adbri Concrete N Class GP:GL 40 MPa- Winnellie) (Adbri) (NT) | m³ | 403.256 | 0.1680233 | 0 | 0
| Concrete, 40 MPa, in-situ, no reinforcement, (VE402EF2) (Ecopact) (Holcim) (VIC) | m³ | 286.46 | 0.1193583 | 0 | 0
| Concrete, 40 MPa, in-situ, no reinforcement, (QE402EBF1) (Ecopact) (Holcim) (QLD) (Brisbane) | m³ | 333.34 | 0.1388917 | 0 | 0
| Concrete, 40 MPa, in-situ, no reinforcement, (SE401EAV6) (Ecopact) (Holcim) (SA) (Adelaide) | m³ | 294.37 | 0.1226542 | 0 | 0
| Concrete, 40 MPa, in-situ, no reinforcement, (CS4020A9)(GP) (BCG) (WA), (Perth) | m³ | 465.94 | 0.1941417 | 0 | 0
| Concrete, 40 MPa, in-situ, no reinforcement, (VE401EAP) (Ecopact) (Holcim) (VIC) | m³ | 293.32 | 0.1222167 | 0 | 0
| Concrete, 40 MPa, in-situ, no reinforcement, (40MPa 7MM BLOCKMIX) (Adbri) (QLD) | m³ | 292.318 | 0.1217992 | 0 | 0
| Concrete, 40 MPa, in-situ, no reinforcement, (CS4020BGS)(B) (BCG) (WA), (Perth) | m³ | 288.28 | 0.1201167 | 0 | 0
| Concrete, 40 MPa, in-situ, no reinforcement, (SE401E3) (Ecopact) (Holcim) (SA) (Adelaide) | m³ | 271.31 | 0.1130458 | 0 | 0
| Concrete, 40 MPa, in-situ, no reinforcement, (SE402E3) (Ecopact) (Holcim) (SA) (Adelaide) | m³ | 264.31 | 0.1101292 | 0 | 0
| Concrete, 40 MPa, in-situ, no reinforcement, (QE402EBR2) (Ecopact) (Holcim) (QLD) (Brisbane) | m³ | 303.2 | 0.1263333 | 0 | 0
| Concrete, 40 MPa, in-situ, no reinforcement, (QE402EBR1) (Ecopact) (Holcim) (QLD) (Brisbane) | m³ | 296.19 | 0.1234125 | 0 | 0
| Concrete, 40 MPa, in-situ, no reinforcement, (QE402EXT1) (Ecopact) (Holcim) (QLD) (Brisbane) | m³ | 296.19 | 0.1234125 | 0 | 0
| Concrete, 40 MPa, in-situ, no reinforcement, (QE402LPN2) (Ecopact) (Holcim) (QLD) (Brisbane) | m³ | 289.18 | 0.1204917 | 0 | 0
| Concrete, 40 MPa, in-situ, no reinforcement, (VE402EVR2) (Ecopact) (Holcim) (VIC) | m³ | 247.27 | 0.1030292 | 0 | 0
| Concrete, 40 MPa, in-situ, no reinforcement, (Futurecrete® N Class GP/GL:Slag 40 MPa) (Adbri) (VIC) | m³ | 253.19 | 0.1054958 | 0 | 0
| Concrete, 40 MPa, in-situ, no reinforcement, (QE401E100)(Ecopact) (Holcim) (QLD) (Sunshine Coast) | m³ | 225.25 | 0.09385417 | 0 | 0
| Concrete, 40 MPa, in-situ, no reinforcement, (QE402E)(Ecopact) (Holcim) (QLD) (Sunshine Coast) | m³ | 215.23 | 0.08967917 | 0 | 0
| Concrete, 40 MPa, in-situ, no reinforcement, (Futurecrete® Ultra N Class GP/GL:Slag 40 MPa) (Adbri) (VIC) | m³ | 210.19 | 0.08757917 | 0 | 0
| Concrete, 40 MPa, in-situ, no reinforcement, (NE401E5)(Ecopact) (Holcim) (NSW), (Sydney) | m³ | 202.17 | 0.0842375 | 0 | 0
| Concrete (in-situ), , ENVISIA concrete in-situ Melb metro - 40 MPa (Boral) (Australia) | m³ | 282 | 0.1175 | 0 | 0
| Concrete (in-situ), , Envirocrete plus concrete in-situ Melb metro - 40 MPa (Boral) (Australia) | m³ | 270 | 0.1125 | 0 | 0
| Concrete (in-situ), , Envirocrete concrete in-situ Melb metro - 40 MPa (Boral) (Australia) | m³ | 288 | 0.12 | 0 | 0
| Concrete (in-situ), , Envirocrete 40% concrete in-situ Melb metro - 40 MPa (Boral) (Australia) | m³ | 322 | 0.1341667 | 0 | 0
| Concrete (in-situ), , Envirocrete 30% concrete in-situ Melb metro - 40 MPa (Boral) (Australia) | m³ | 369 | 0.15375 | 0 | 0
| Concrete (in-situ), , Normal GP blend concrete in-situ Melb metro - 40 MPa (Boral) (Australia) | m³ | 387 | 0.16125 | 0 | 0
| Concrete (in-situ), , Normal GP /FA blend blend concrete in-situ Melb metro - 40 MPa (Boral) (Australia) | m³ | 360 | 0.15 | 0 | 0
| Concrete (in-situ), , Normal GP /GGBFS blend blend concrete in-situ Melb metro - 40 MPa (Boral) (Australia) | m³ | 343 | 0.1429167 | 0 | 0
| Concrete (in-situ), , ENVISIA concrete in-situ Perth metro - 40 MPa (Boral) (Australia) | m³ | 239 | 0.09958333 | 0 | 0
| Concrete (in-situ), , Envirocrete plus concrete in-situ Perth metro - 40 MPa (Boral) (Australia) | m³ | 258 | 0.1075 | 0 | 0
| Concrete (in-situ), , Envirocrete concrete in-situ Perth metro - 40 MPa (Boral) (Australia) | m³ | 272 | 0.1133333 | 0 | 0
| Concrete (in-situ), , Envirocrete 30% concrete in-situ Perth metro - 40 MPa (Boral) (Australia) | m³ | 272 | 0.1133333 | 0 | 0
| Concrete (in-situ), , Normal GP blend concrete in-situ Perth metro - 40 MPa (Boral) (Australia) | m³ | 356 | 0.1483333 | 0 | 0
| Concrete (in-situ), , Normal GP /GGBFS blend blend concrete in-situ Perth metro - 40 MPa (Boral) (Australia) | m³ | 277 | 0.1154167 | 0 | 0
| Concrete (in-situ), , ENVISIA concrete in-situ QLD metro - 40 MPa (Boral) (Australia) | m³ | 259 | 0.1079167 | 0 | 0
| Concrete (in-situ), , Envirocrete plus concrete in-situ QLD metro - 40 MPa (Boral) (Australia) | m³ | 256 | 0.1066667 | 0 | 0
| Concrete (in-situ), , Envirocrete 40% concrete in-situ QLD metro - 40 MPa (Boral) (Australia) | m³ | 280 | 0.1166667 | 0 | 0
| Concrete (in-situ), , Envirocrete 30% concrete in-situ QLD metro - 40 MPa (Boral) (Australia) | m³ | 335 | 0.1395833 | 0 | 0
| Concrete (in-situ), , Normal GP blend concrete in-situ QLD metro - 40 MPa (Boral) (Australia) | m³ | 415 | 0.1729167 | 0 | 0
| 40 MPa, , Normal Class 40MPa - straight cement (Gunlake) (Australia) | m³ | 392.051 | 0.1633546 | 0 | 0
| 40 MPa, , Normal Class 40MPa (NC4028PCI) - cement and fly-ash (Gunlake) (Australia) | m³ | 318.063 | 0.13252625 | 0 | 0
| 40 MPa, , Normal Class 40MPa (NC4028PCI) - cement, slag and fly-ash (Gunlake) (Australia) | m³ | 249.0778 | 0.1037824 | 0 | 0
| 40 MPa, , Special Class 40MPa (ES4022@3AB) - post tensioned mix with cement and fly-ash (Gunlake) (Australia) | m³ | 355.0624 | 0.1479427 | 0 | 0
| 40 MPa, , Special Class 40MPa(ES4022@4) - post tensioned mix with cement and fly-ash (Gunlake) (Australia) | m³ | 337.061 | 0.1404421 | 0 | 0
| 40 MPa, , Special Class 40MPa (ES4022@5) - post tensioned mix with cement and fly-ash (Gunlake) (Australia) | m³ | 328.0606 | 0.1366919 | 0 | 0
| 40 MPa, , Special Class 40MPa (GD402AP2) - green star mix with cement, high slag and fly-ash (Gunlake) (Australia) | m³ | 267.0824 | 0.1112843 | 0 | 0
| 40 MPa, , Post Tension 40 MPa • 44% Indicative Cement Replacement - Fly Ash/GGBFS (Hymix) (Australia) | m³ | 293 | 0.1220833 | 0 | 0
| 40 MPa, , Long Line 40 MPa 25% Indicative Cement Replacement, Fly Ash (Hymix) (Australia) | m³ | 276 | 0.115 | 0 | 0
| 40 MPa, , Column & Wall 40 MPa 25% Indicative Cement Replacement - Fly Ash (Hymix) (Australia) | m³ | 289 | 0.1204167 | 0 | 0
| 40 MPa, , Mix A: Precast 40 MPa - 25% Indicative Cement Replacement - Fly Ash (Hymix) (Australia) | m³ | 336 | 0.14 | 0 | 0
| 40 MPa, , Post Tension 40 MPa 26% Indicative Cement Replacement — GGBFS (Hymix) (Australia) | m³ | 370 | 0.1541667 | 0 | 0
| 40 MPa, , Level 2 Podium 40 MPa 27% Indicative Cement Replacement - Fly Ash (Hymix) (Australia) | m³ | 332 | 0.1383333 | 0 | 0
| 40 MPa, , Basement Slabs (RC) 40 MPa 25% Indicative Cement Replacement - Fly Ash/GGBFS Blend (Hymix) (Australia) | m³ | 324 | 0.135 | 0 | 0
| 40 MPa, , Stairs 40 MPa 25% Indicative Cement Replacement - Fly Ash/GGBFS Blend (Hymix) (Australia) | m³ | 331 | 0.1379167 | 0 | 0
| 40 MPa, , Tower Columns & Wall 40 MPa 25% Indicative Cement Replacement — GGBFS (Hymix) (Australia) | m³ | 343 | 0.1429167 | 0 | 0
| 40 MPa, , Tower Columns & Wall 40 MPa 50% Indicative Cement Replacement — GGBFS (Hymix) (Australia) | m³ | 282 | 0.1175 | 0 | 0
| 40 MPa, , Stairs 40 MPa 50% Indicative Cement Replacement - Fly Ash/GGBFS Blend (Hymix) (Australia) | m³ | 256 | 0.1066667 | 0 | 0
| 40 MPa, , Basement Slabs (RC) 40 MPa 50% Indicative Cement Replacement - Fly Ash/GGBFS Blend (Hymix) (Australia) | m³ | 254 | 0.1058333 | 0 | 0
| 40 MPa, , ENVISIA 40 MPa (Boral) (Australia) | m³ | 284 | 0.1183333 | 0 | 0
| 40 MPa, , ENVIROCRETE PLUS 40 MPa (Boral) (Australia) | m³ | 271 | 0.1129167 | 0 | 0
| 40 MPa, , ENVIROCRETE 40% 40 MPa (Boral) (Australia) | m³ | 336 | 0.14 | 0 | 0
| 40 MPa, , ENVIROCRETE 30% 40 MPa (Boral) (Australia) | m³ | 375 | 0.15625 | 0 | 0
| 40 MPa, , ENVIROCRETE 40 MPa (Boral) (Australia) | m³ | 289 | 0.1204167 | 0 | 0
| 40 MPa, , NORMAL CLASS GP BLEND 40 MPa (Boral) (Australia) | m³ | 384 | 0.16 | 0 | 0
| 40 MPa, , NORMAL CLASS GP/FA BLEND 40 MPa (Boral) (Australia) | m³ | 355 | 0.1479167 | 0 | 0
| 40 MPa, , NORMAL CLASS GP/GGBFS BLEND 40 MPa (Boral) (Australia) | m³ | 341 | 0.1420833 | 0 | 0
| 40 MPa, , VR400 40 MPa GP/FA (Boral) (Australia) | m³ | 357 | 0.14875 | 0 | 0
| 40 MPa, , VR400 40 MPa GP/SLAG (Boral) (Australia) | m³ | 278 | 0.1158333 | 0 | 0
| 40 MPa, , VR400 40 MPa TREMIE GP/SLAG (Boral) (Australia) | m³ | 280 | 0.1166667 | 0 | 0
| 40 MPa, , VR400 40 MPa TREMIE/CFA GP/SLAG (Boral) (Australia) | m³ | 323 | 0.1345833 | 0 | 0
| 40 MPa, , VR400 40 MPa SHOTCRETE (Boral) (Australia) | m³ | 415 | 0.1729167 | 0 | 0
| 40 MPa, , HIGH SLUMP 40 MPa (Boral) (Australia) | m³ | 349 | 0.1454167 | 0 | 0
| 40 MPa, , TREMIE 40 MPa (Boral) (Australia) | m³ | 318 | 0.1325 | 0 | 0
| 40 MPa, , POST TENSIONED 40 MPa 22@3 (Boral) (Australia) | m³ | 407 | 0.1695833 | 0 | 0
| 40 MPa, , POST TENSIONED 40 MPa 22@4 (Boral) (Australia) | m³ | 392 | 0.1633333 | 0 | 0
| 40 MPa, , SHOTCRETE 40 MPa (Boral) (Australia) | m³ | 439 | 0.1829167 | 0 | 0
| 40 MPa, TAS, VR400/40/EXP CL B2 concrete manufactured in our Northern Region (Hazell Bros Concrete Pty Ltd) (Australia) | m³ | 499.8883 | 0.2082868 | 0 | 0
| 40 MPa, TAS, VR400/40/EXP CL B2 concrete manufactured in our Southern Region (Hazell Bros Concrete Pty Ltd) (Australia) | m³ | 388.2064 | 0.1617527 | 0 | 0
| 40 MPa, TAS, VR400/40/SPRAY concrete manufactured in our Southern Region (Hazell Bros Concrete Pty Ltd) (Australia) | m³ | 427.0729 | 0.177947 | 0 | 0
| 40 MPa, TAS, VR400/40/SPRAY concrete manufactured in our Northern Region (Hazell Bros Concrete Pty Ltd) (Australia) | m³ | 405.5922 | 0.1689968 | 0 | 0
| 40 MPa, TAS, S40/10 SHOTCRETE concrete manufactured in our Northern Region (Hazell Bros Concrete Pty Ltd) (Australia) | m³ | 376.8506 | 0.1570211 | 0 | 0
| 40 MPa, TAS, S40/10 SHOTCRETE concrete manufactured in our Southern Region (Hazell Bros Concrete Pty Ltd) (Australia) | m³ | 382.5031 | 0.1593763 | 0 | 0
| 40 MPa, NSW, Concrete: AD40PANW, AL40PANW, PE40PANW manufactured at Prestons (Advanced Readymix) (Australia) | m³ | 359.6641 | 0.1498601 | 0 | 0
| 40 MPa, NSW, Concrete: AD40PANW, AL40PANW, PE40PANW manufactured at Seven Hills (Advanced Readymix) (Australia) | m³ | 355.5604 | 0.1481502 | 0 | 0
| 40 MPa, NSW, Concrete: AD40PANW, AL40PANW, PE40PANW manufactured at Smithfield (Advanced Readymix) (Australia) | m³ | 356.7426 | 0.1486428 | 0 | 0
| 40 MPa, NSW, Concrete: S40/10/100 manufactured at Prestons (Advanced Readymix) (Australia) | m³ | 369.6232 | 0.1540097 | 0 | 0
| 40 MPa, NSW, Concrete: S40/10/100 manufactured at Smithfield (Advanced Readymix) (Australia) | m³ | 360.9412 | 0.1503922 | 0 | 0
| 40 MPa, NSW, Concrete: AD40PAN, AL40PAN, PE40PAN manufactured at Prestons (Advanced Readymix) (Australia) | m³ | 357.6292 | 0.1490121 | 0 | 0
| 40 MPa, NSW, Concrete: AD40PAN, AL40PAN, PE40PAN manufactured at Seven Hills (Advanced Readymix) (Australia) | m³ | 353.5241 | 0.1473017 | 0 | 0
| 40 MPa, NSW, Concrete: AD40PAN, AL40PAN, PE40PAN manufactured at Smithfield (Advanced Readymix) (Australia) | m³ | 354.7018 | 0.1477924 | 0 | 0
| 40 MPa, NSW, Concrete: GS40PAN2P manufactured at Prestons (Advanced Readymix) (Australia) | m³ | 338.8273 | 0.141178 | 0 | 0
| 40 MPa, NSW, Concrete: GS40PAN2P manufactured at Smithfield (Advanced Readymix) (Australia) | m³ | 335.9078 | 0.1399616 | 0 | 0
| 40 MPa, NSW, Concrete: GS40PAN2P manufactured at Seven Hills (Advanced Readymix) (Australia) | m³ | 334.1704 | 0.1392376 | 0 | 0
| 40 MPa, NSW, Concrete: S40/20/80LS manufactured at Prestons (Advanced Readymix) (Australia) | m³ | 309.8695 | 0.1291123 | 0 | 0
| 40 MPa, NSW, Concrete: S40 650BF manufactured at Prestons (Advanced Readymix) (Australia) | m³ | 328.2042 | 0.1367518 | 0 | 0
| 40 MPa, NSW, Concrete: S40 650BF manufactured at Smithfield (Advanced Readymix) (Australia) | m³ | 320.863 | 0.1336929 | 0 | 0
| 40 MPa, NSW, Concrete: S40/20/80LS manufactured at Smithfield (Advanced Readymix) (Australia) | m³ | 284.2368 | 0.118432 | 0 | 0
| 40 MPa, NSW, Concrete: N40/20/100G3 manufactured at Prestons (Advanced Readymix) (Australia) | m³ | 239.8175 | 0.09992396 | 0 | 0
| 40 MPa, NSW, Concrete: NS40/20/100 manufactured at Prestons (Advanced Readymix) (Australia) | m³ | 219.2987 | 0.09137444 | 0 | 0
| 40 MPa, NSW, Concrete: N40/20/100G3 manufactured at Smithfield (Advanced Readymix) (Australia) | m³ | 222.7079 | 0.09279495 | 0 | 0
| 40 MPa, NSW, Concrete: NS40/20/100 manufactured at Smithfield (Advanced Readymix) (Australia) | m³ | 214.2432 | 0.08926799 | 0 | 0
| 40 MPa, NSW, Concrete: NS40/20/80 manufactured at Prestons (Advanced Readymix) (Australia) | m³ | 218.6844 | 0.09111849 | 0 | 0
| 40 MPa, NSW, Concrete: N40/20/80 manufactured at Prestons (Advanced Readymix) (Australia) | m³ | 219.3245 | 0.09138522 | 0 | 0
| 40 MPa, NSW, Concrete: NS40/20/80 manufactured at Smithfield (Advanced Readymix) (Australia) | m³ | 213.6277 | 0.08901153 | 0 | 0
| 40 MPa, NSW, Concrete: N40/20/80 manufactured at Smithfield (Advanced Readymix) (Australia) | m³ | 211.4521 | 0.08810504 | 0 | 0
| 40 MPa, NSW, Pre-mix concrete TR4020 (Western Suburbs Concrete) (Australia) | m³ | 294.7809 | 0.1228254 | 0 | 0
| 40 MPa, NSW, Concrete: S40/20/CLR manufactured at Prestons (Advanced Readymix) (Australia) | m³ | 247.1309 | 0.1029712 | 0 | 0
| 40 MPa, TAS, S40/20 PANEL MIX concrete manufactured in our Southern Region (Hazell Bros Concrete Pty Ltd) (Australia) | m³ | 315.0705 | 0.1312794 | 0 | 0
| 40 MPa, NSW, Concrete: S40/20/CLR manufactured at Smithfield (Advanced Readymix) (Australia) | m³ | 225.8857 | 0.09411903 | 0 | 0
| 40 MPa, NSW, Pre-mix concrete CFA4010 (Western Suburbs Concrete) (Australia) | m³ | 270.6817 | 0.112784 | 0 | 0
| 40 MPa, TAS, N40/20N concrete manufactured in our Southern Region (Hazell Bros Concrete Pty Ltd) (Australia) | m³ | 310.2118 | 0.1292549 | 0 | 0
| 40 MPa, TAS, N40/20N/SCM concrete manufactured in our Southern Region (Hazell Bros Concrete Pty Ltd) (Australia) | m³ | 238.2459 | 0.09926913 | 0 | 0
| 40 MPa, NSW, Pre-mix concrete WN4020 (Western Suburbs Concrete) (Australia) | m³ | 298.3046 | 0.1242936 | 0 | 0
| 40 MPa, TAS, S40/20/W/HES PANEL concrete manufactured in our Northern Region (Hazell Bros Concrete Pty Ltd) (Australia) | m³ | 325.1845 | 0.1354936 | 0 | 0
| 40 MPa, NSW, Pre-mix concrete GS4020-1 (Western Suburbs Concrete) (Australia) | m³ | 284.8795 | 0.1186998 | 0 | 0
| 40 MPa, TAS, N40/20N concrete manufactured in our Northern Region (Hazell Bros Concrete Pty Ltd) (Australia) | m³ | 301.4366 | 0.1255986 | 0 | 0
| 40 MPa, NSW, Pre-mix concrete GS4020-2 (Western Suburbs Concrete) (Australia) | m³ | 247.9807 | 0.1033253 | 0 | 0
| 40 MPa, NSW, Pre-mix concrete WGS4020-1 (Western Suburbs Concrete) (Australia) | m³ | 274.1441 | 0.1142267 | 0 | 0
| 40 MPa, NSW, Pre-mix concrete WGS4020-2 (Western Suburbs Concrete) (Australia) | m³ | 258.7419 | 0.1078091 | 0 | 0
| 40 MPa, NSW, Pre-mix concrete S40AZZINCH (Western Suburbs Concrete) (Australia) | m³ | 336.3901 | 0.1401625 | 0 | 0
| 40 MPa, NSW, Pre-mix concrete S40IN (Western Suburbs Concrete) (Australia) | m³ | 336.3901 | 0.1401625 | 0 | 0
| 40 MPa, NSW, Pre-mix concrete S40ADDIN (Western Suburbs Concrete) (Australia) | m³ | 333.0872 | 0.1387863 | 0 | 0
| 40 MPa, NSW, Pre-mix concrete S40RCIN (Western Suburbs Concrete) (Australia) | m³ | 332.938 | 0.1387242 | 0 | 0
| 40 MPa, TAS, N40/20N/SCM concrete manufactured in our Northern Region (Hazell Bros Concrete Pty Ltd) (Australia) | m³ | 235.1395 | 0.09797477 | 0 | 0
| 40 MPa, NSW, Concrete: NS40/20/100 manufactured at Seven Hills (Advanced Readymix) (Australia) | m³ | 245.8931 | 0.1024554 | 0 | 0
| 40 MPa, NSW, Concrete: N40/20/100G3 manufactured at Seven Hills (Advanced Readymix) (Australia) | m³ | 255.9102 | 0.1066293 | 0 | 0
| 40 MPa, NSW, Concrete: NS40/20/80 manufactured at Seven Hills (Advanced Readymix) (Australia) | m³ | 245.2792 | 0.1021997 | 0 | 0
| 40 MPa, NSW, Concrete: N40/20/80 manufactured at Seven Hills (Advanced Readymix) (Australia) | m³ | 242.7229 | 0.1011346 | 0 | 0
| 40 MPa, NSW, Concrete: S40/10/100 manufactured at Seven Hills (Advanced Readymix) (Australia) | m³ | 427.6599 | 0.1781916 | 0 | 0
| 40 MPa, NSW, Concrete: S40 650BF manufactured at Seven Hills (Advanced Readymix) (Australia) | m³ | 379.5207 | 0.1581336 | 0 | 0
| 40 MPa, NSW, Concrete: S40/20/80LS manufactured at Seven Hills (Advanced Readymix) (Australia) | m³ | 335.2072 | 0.1396697 | 0 | 0
| 40 MPa, NSW, Concrete: S40/20/CLR manufactured at Seven Hills (Advanced Readymix) (Australia) | m³ | 260.8098 | 0.1086708 | 0 | 0

## Concrete_50MPa
>40 MPa to ≤50 MPa
Sub-category description: | Any concrete mix with a strength rating of 50 MPa or lower, and greater than 40 MPa.
Qualitative assessment: | Strong market coverage. Only Australasian EPDs well spread throughout Australia and across multiple suppliers. Average compares well to other sources of EFs. No weighted average possible. Unknown how much SCM based concretes are sold versus GP concrete.
Geographical rating | Tier 1
EF source data rating | Tier 1
Market coverage rating | Tier 1
TOTAL | Tier 1
Notes:
Data sources and statistics:
|  |  | Upfront carbon emissions |  | Upfront carbon storage
| >40 MPa to ≤50 MPa | Declared unit | Upfront carbon emissions (kg CO2e/quantity | Upfront carbon emissions (kg CO2e/kg) | Upfront carbon storage (kg CO2e/quantity | Upfront carbon storage (kg CO2e/kg)
|  | Quantity | m³ | kg | m³ | kg
|  | Max | 609.233 | 0.2538471 | 0 | 0
|  | Min | 101 | 0.04208333 | 0 | 0
|  | Average | 354.0975 | 0.1476046 | 0 | 0
List
| Concrete, 50 MPa, in-situ, no reinforcement, (R5020B)(GB) (BCG) (WA), (Perth) | m³ | 386.63 | 0.1610958 | 0 | 0
| Concrete, 50 MPa, in-situ, no reinforcement, (VE501EVMW) (Ecopact) (Holcim) (VIC) | m³ | 272.38 | 0.1134917 | 0 | 0
| Concrete, 50 MPa, in-situ, no reinforcement, (SE502E56) (Ecopact) (Holcim) (SA) (Adelaide) | m³ | 328.38 | 0.136825 | 0 | 0
| Concrete, 50 MPa, in-situ, no reinforcement, (SE501EAV) (Ecopact) (Holcim) (SA) (Adelaide) | m³ | 330.38 | 0.1376583 | 0 | 0
| Concrete, 50 MPa, in-situ, no reinforcement, (SE501E3) (Ecopact) (Holcim) (SA) (Adelaide) | m³ | 312.34 | 0.1301417 | 0 | 0
| Concrete, 50 MPa, in-situ, no reinforcement, (SE501E5) (Ecopact) (Holcim) (SA) (Adelaide) | m³ | 313.34 | 0.1305583 | 0 | 0
| Concrete, 50 MPa, in-situ, no reinforcement, (SE502E2) (Ecopact) (Holcim) (SA) (Adelaide) | m³ | 304.33 | 0.1268042 | 0 | 0
| Concrete, 50 MPa, in-situ, no reinforcement, (SE501EDTW) (Ecopact) (Holcim) (SA) (Adelaide) | m³ | 388.42 | 0.1618417 | 0 | 0
| Concrete, 50 MPa, in-situ, no reinforcement, (SE502E3) (Ecopact) (Holcim) (SA) (Adelaide) | m³ | 305.33 | 0.1272208 | 0 | 0
| Concrete, 50 MPa, in-situ, no reinforcement, (50MPa 7MM BLOCKMIX) (Adbri) (QLD) | m³ | 336.36 | 0.14015 | 0 | 0
| Concrete, 50 MPa, in-situ, no reinforcement, (VE501E56) (Ecopact) (Holcim) (VIC) | m³ | 340.36 | 0.1418167 | 0 | 0
| Concrete, 50 MPa, in-situ, no reinforcement, (VE502E) (Ecopact) (Holcim) (VIC) | m³ | 303.32 | 0.1263833 | 0 | 0
| Concrete, 50 MPa, in-situ, no reinforcement, (VE502E5) (Ecopact) (Holcim) (VIC) | m³ | 294.31 | 0.1226292 | 0 | 0
| Concrete, 50 MPa, in-situ, no reinforcement, (VE502EVR2) (Ecopact) (Holcim) (VIC) | m³ | 279.29 | 0.1163708 | 0 | 0
| Concrete, 50 MPa, in-situ, no reinforcement, (50MPa 14MM TREMIE 160 SLUMP) (Adbri) (VIC) | m³ | 293.29 | 0.1222042 | 0 | 0
| Concrete, 50 MPa, in-situ, no reinforcement, (VE501EAV) (Ecopact) (Holcim) (VIC) | m³ | 307.3 | 0.1280417 | 0 | 0
| Concrete, 50 MPa, in-situ, no reinforcement, (Futurecrete® N class GP/GL:Slag 50 MPa) (Adbri) (QLD) | m³ | 344.336 | 0.1434733 | 0 | 0
| Concrete, 50 MPa, in-situ, no reinforcement, (NE502E1A1)(Ecopact) (Holcim) (NSW), (Sydney) | m³ | 353.33 | 0.1472208 | 0 | 0
| Concrete, 50 MPa, in-situ, no reinforcement, (VE501EAP) (Ecopact) (Holcim) (VIC) | m³ | 375.34 | 0.1563917 | 0 | 0
| Concrete, 50 MPa, in-situ, no reinforcement, (Futurecrete® Ultra N Class GP/GL:Slag 50 MPa) (Adbri) (VIC) | m³ | 242.21 | 0.1009208 | 0 | 0
| Concrete, 50 MPa, in-situ, no reinforcement, (NE501E1)(Ecopact) (Holcim) (NSW), (Sydney) | m³ | 247.21 | 0.1030042 | 0 | 0
| Concrete, 50 MPa, in-situ, no reinforcement, (NE501E5)(Ecopact) (Holcim) (NSW), (Sydney) | m³ | 248.21 | 0.1034208 | 0 | 0
| Concrete, 50 MPa, in-situ, no reinforcement, (50MPa 20MM 3 GST POINTS CONCRETE) (Adbri) (VIC) | m³ | 298.25 | 0.1242708 | 0 | 0
| Concrete, 50 MPa, in-situ, no reinforcement, (QE502MRF4) (Ecopact) (Holcim) (QLD) (Brisbane) | m³ | 400.33 | 0.1668042 | 0 | 0
| Concrete, 50 MPa, in-situ, no reinforcement, (NE502E1)(Ecopact) (Holcim) (NSW), (Sydney) | m³ | 243.2 | 0.1013333 | 0 | 0
| Concrete, 50 MPa, in-situ, no reinforcement, (NE502E5)(Ecopact) (Holcim) (NSW), (Sydney) | m³ | 244.2 | 0.10175 | 0 | 0
| Concrete, 50 MPa, in-situ, no reinforcement, (Futurecrete® N Class GP:GL:Slag 50 MPa - Winnellie) (Adbri) (NT) | m³ | 351.286 | 0.1463692 | 0 | 0
| Concrete, 50 MPa, in-situ, no reinforcement, (50MPa 14MM TRAMWAYS 25% SLAG) (Adbri) (VIC) | m³ | 332.27 | 0.1384458 | 0 | 0
| Concrete, 50 MPa, in-situ, no reinforcement, (QE501EEZY) (Ecopact) (Holcim) (QLD), Gold Coast | m³ | 301.24 | 0.1255167 | 0 | 0
| Concrete, 50 MPa, in-situ, no reinforcement, (QE502E100) (Ecopact) (Holcim) (QLD) (Brisbane) | m³ | 294.23 | 0.1225958 | 0 | 0
| Concrete, 50 MPa, in-situ, no reinforcement, (QE501EEZY) (Ecopact) (Holcim) (QLD) (Brisbane) | m³ | 307.24 | 0.1280167 | 0 | 0
| Concrete, 50 MPa, in-situ, no reinforcement, (QE501EL21) (Ecopact) (Holcim) (QLD), Gold Coast | m³ | 308.24 | 0.1284333 | 0 | 0
| Concrete, 50 MPa, in-situ, no reinforcement, (QE501EDUF) (Ecopact) (Holcim) (QLD), Gold Coast | m³ | 309.24 | 0.12885 | 0 | 0
| Concrete, 50 MPa, in-situ, no reinforcement, (Adbri concrete N class GP/GL 50 MPa) (Adbri) (QLD) | m³ | 482.371 | 0.2009879 | 0 | 0
| Concrete, 50 MPa, in-situ, no reinforcement, (QE507EBMX) (Ecopact) (Holcim) (QLD) (Brisbane) | m³ | 299.23 | 0.1246792 | 0 | 0
| Concrete, 50 MPa, in-situ, no reinforcement, (QE502EEZY) (Ecopact) (Holcim) (QLD) (Brisbane) | m³ | 299.23 | 0.1246792 | 0 | 0
| Concrete, 50 MPa, in-situ, no reinforcement, (QE501E100) (Ecopact) (Holcim) (QLD), Gold Coast | m³ | 301.23 | 0.1255125 | 0 | 0
| Concrete, 50 MPa, in-situ, no reinforcement, (QE502E100) (Ecopact) (Holcim) (QLD), Gold Coast | m³ | 288.22 | 0.1200917 | 0 | 0
| Concrete, 50 MPa, in-situ, no reinforcement, (QE501E100) (Ecopact) (Holcim) (QLD) (Brisbane) | m³ | 302.23 | 0.1259292 | 0 | 0
| Concrete, 50 MPa, in-situ, no reinforcement, (QE501EDUF) (Ecopact) (Holcim) (QLD) (Brisbane) | m³ | 280.21 | 0.1167542 | 0 | 0
| Concrete, 50 MPa, in-situ, no reinforcement, (Adbri concrete N class GP/GL:FA 50 MPa) (Adbri) (QLD) | m³ | 397.291 | 0.1655379 | 0 | 0
| Concrete, 50 MPa, in-situ, no reinforcement, (QE501E200) (Ecopact) (Holcim) (QLD) (Brisbane) | m³ | 336.24 | 0.1401 | 0 | 0
| Concrete, 50 MPa, in-situ, no reinforcement, (QE501E200) (Ecopact) (Holcim) (QLD), Gold Coast | m³ | 327.23 | 0.1363458 | 0 | 0
| Concrete, 50 MPa, in-situ, no reinforcement, (WE501E2)(Ecopact) (Holcim) (WA), (Perth Metro) | m³ | 313.21 | 0.1305042 | 0 | 0
| Concrete, 50 MPa, in-situ, no reinforcement, (WE501E4)(Ecopact) (Holcim) (WA), (Perth Metro) | m³ | 313.21 | 0.1305042 | 0 | 0
| Concrete, 50 MPa, in-situ, no reinforcement, (WE502E2)(Ecopact) (Holcim) (WA), (Perth Metro) | m³ | 320.21 | 0.1334208 | 0 | 0
| Concrete, 50 MPa, in-situ, no reinforcement, (WE502E4)(Ecopact) (Holcim) (WA), (Perth Metro) | m³ | 320.21 | 0.1334208 | 0 | 0
| Concrete, 50 MPa, in-situ, no reinforcement, (QE502LPN2) (Ecopact) (Holcim) (QLD) (Brisbane) | m³ | 398.26 | 0.1659417 | 0 | 0
| Concrete, 50 MPa, in-situ, no reinforcement, (QE502LPN2) (Ecopact) (Holcim) (QLD), Gold Coast | m³ | 363.23 | 0.1513458 | 0 | 0
| Concrete, 50 MPa, in-situ, no reinforcement, (50MPa 20MM PANEL CONCRETE 120 SLUMP) (Adbri) (VIC) | m³ | 382.23 | 0.1592625 | 0 | 0
| Concrete, 50 MPa, in-situ, no reinforcement, (QE501ELCF) (Ecopact) (Holcim) (QLD) (Brisbane) | m³ | 320.19 | 0.1334125 | 0 | 0
| Concrete, 50 MPa, in-situ, no reinforcement, (Adbri Concrete N Class GP/GL 50 MPa) (Adbri) (VIC) | m³ | 370.21 | 0.1542542 | 0 | 0
| Concrete, 50 MPa, in-situ, no reinforcement, (QE501ECFA) (Ecopact) (Holcim) (QLD) (Brisbane) | m³ | 320.18 | 0.1334083 | 0 | 0
| Concrete, 50 MPa, in-situ, no reinforcement, (VE502ESW) (Ecopact) (Holcim) (VIC) | m³ | 269.15 | 0.1121458 | 0 | 0
| Concrete, 50 MPa, in-situ, no reinforcement, (Adbri Concrete N Class GP:GL 50 MPa - Katherine) (Adbri) (NT) | m³ | 513.214 | 0.2138392 | 0 | 0
| Concrete, 50 MPa, in-situ, no reinforcement, (Adbri Concrete N Class GP:GL 50 MPa - Alice Springs) (Adbri) (NT) | m³ | 609.233 | 0.2538471 | 0 | 0
| Concrete, 50 MPa, in-situ, no reinforcement, (Futurecrete® S Class GP/GL:Slag 50 MPa) (Adbri) (SA) | m³ | 303.66 | 0.126525 | 0 | 0
| Concrete, 50 MPa, in-situ, no reinforcement, (S50MPA PT 22MPA AT 3 DAYS 20MM) (Adbri) (NSW) | m³ | 508.53 | 0.2118875 | 0 | 0
| Concrete, 50 MPa, in-situ, no reinforcement, (S50MPA 20MM RMS B80 B1 EXPOSURE PRCST) (Adbri) (NSW) | m³ | 455.28 | 0.1897 | 0 | 0
| Concrete, 50 MPa, in-situ, no reinforcement, (Futurecrete® S50MPA HY-LINE 2INCH 10MM PUMP ) (Adbri) (NSW) | m³ | 401.3655 | 0.167235625 | 0 | 0
| Concrete, 50 MPa, in-situ, no reinforcement, (Futurecrete® Ultra N Class GP/ GL:Slag 50 MPa) (Adbri) (NSW) | m³ | 335.0334 | 0.13959725 | 0 | 0
| Concrete, 50 MPa, in-situ, no reinforcement, (Futurecrete® S50MPA JUMP/ SLIP/COLUMNS 10MM SP) (Adbri) (NSW) | m³ | 419.4741 | 0.174780875 | 0 | 0
| Concrete, 50 MPa, in-situ, no reinforcement, (Futurecrete® N Class Ternary 50 MPa) (Adbri) (NSW) | m³ | 389.7928 | 0.1624137 | 0 | 0
| Concrete, 50 MPa, in-situ, no reinforcement, (Futurecrete® Ultra S50MPA 20MM RMS B80 C1 EXPOSURE AP) (Adbri) (NSW) | m³ | 317.8403 | 0.1324335 | 0 | 0
| Concrete, 50 MPa, in-situ, no reinforcement, (Futurecrete® Ultra S50MPA BLOCKFILL 10MM 230MM SLUMP) (Adbri) (NSW) | m³ | 321.5102 | 0.1339626 | 0 | 0
| Concrete, 50 MPa, in-situ, no reinforcement, (General) (Holcim) (NSW)(ACT) | m³ | 514 | 0.2141667 | 0 | 0
| Concrete, 50 MPa, in-situ, no reinforcement, (Fly Ash) (Holcim) (NSW)(ACT) | m³ | 414 | 0.1725 | 0 | 0
| Concrete, 50 MPa, in-situ, no reinforcement, (GGBS Slag) (Holcim) (NSW)(ACT) | m³ | 303 | 0.12625 | 0 | 0
| Concrete, 50 MPa, in-situ, no reinforcement, (Triple Blend) (Holcim) (NSW)(ACT) | m³ | 284 | 0.1183333 | 0 | 0
| Concrete, 50 MPa, in-situ, no reinforcement,(Fly Ash) (Holcim) (QLD) | m³ | 363 | 0.15125 | 0 | 0
| Concrete, 50 MPa, in-situ, no reinforcement,(Triple Blend) (Holcim) (QLD) | m³ | 296 | 0.1233333 | 0 | 0
| Concrete, 50 MPa, in-situ, no reinforcement, (General) (Holcim) (VIC) | m³ | 454 | 0.1891667 | 0 | 0
| Concrete, 50 MPa, in-situ, no reinforcement, (Fly Ash) (Holcim) (VIC) | m³ | 363 | 0.15125 | 0 | 0
| Concrete, 50 MPa, in-situ, no reinforcement, (Triple Blend) (Holcim) (VIC) | m³ | 302 | 0.1258333 | 0 | 0
| Concrete, 50 MPa, in-situ, no reinforcement, (GGBS Slag) (Holcim) (SA) | m³ | 303 | 0.12625 | 0 | 0
| Concrete, 50 MPa, in-situ, no reinforcement, (GGBS Slag) (Holcim) (WA) | m³ | 334 | 0.1391667 | 0 | 0
| Concrete, 50 MPa, in-situ, no reinforcement, (VS504FSWC) (Holcim) (VIC) | m³ | 334.84 | 0.1395167 | 0 | 0
| Concrete, 50 MPa, in-situ, no reinforcement, (VE502ENV) (Holcim) (VIC) | m³ | 333.89 | 0.1391208 | 0 | 0
| Concrete, 50 MPa, in-situ, no reinforcement, (VS502FVRT) (Holcim) (VIC) | m³ | 286.08 | 0.1192 | 0 | 0
| Concrete, 50 MPa, in-situ, no reinforcement, (QS502PR13) (Holcim) (QLD), South East Queensland | m³ | 381.9 | 0.159125 | 0 | 0
| Concrete, 50 MPa, in-situ, no reinforcement, (QS502PR38) (Holcim) (QLD), South East Queensland | m³ | 436.45 | 0.1818542 | 0 | 0
| Concrete, 50 MPa, in-situ, no reinforcement, (QS502PR36) (Holcim) (QLD), South East Queensland | m³ | 408.02 | 0.1700083 | 0 | 0
| Concrete, 50 MPa, in-situ, no reinforcement, (QS502MRF4) (Holcim) (QLD), South East Queensland | m³ | 395.24 | 0.1646833 | 0 | 0
| Concrete, 50 MPa, in-situ, no reinforcement, (QS502PR12) (Holcim) (QLD), South East Queensland | m³ | 408.58 | 0.1702417 | 0 | 0
| Concrete, 50 MPa, in-situ, no reinforcement, (QE502E)(Holcim) (QLD), (North QLD) | m³ | 360.54 | 0.150225 | 0 | 0
| Concrete, 50 MPa, in-situ, no reinforcement, (QE502E1)(Holcim) (QLD), (North QLD) | m³ | 362.11 | 0.1508792 | 0 | 0
| Concrete, 50 MPa, in-situ, no reinforcement, (QE501E)(Holcim) (QLD), (North QLD) | m³ | 365.28 | 0.1522 | 0 | 0
| Concrete, 50 MPa, in-situ, no reinforcement, (QE501E1)(Holcim) (QLD), (North QLD) | m³ | 366.34 | 0.1526417 | 0 | 0
| Concrete, 50 MPa, in-situ, no reinforcement, (QE502EUF)(Holcim) (QLD), (North QLD) | m³ | 395.6 | 0.1648333 | 0 | 0
| Concrete, 50 MPa, in-situ, no reinforcement, (Adbri N Class GP/GL 50 MPa) (Adbri) (SA) | m³ | 389.23 | 0.1621792 | 0 | 0
| Concrete, 50 MPa, in-situ, no reinforcement, (Futurecrete® N Class GP/GL:Slag 50 MPa) (Adbri) (SA) | m³ | 299.49 | 0.1247875 | 0 | 0
| Concrete, 50 MPa, in-situ, no reinforcement, (Futurecrete® N Class GP/GL:FA 50 MPa) (Adbri) (SA) | m³ | 311.22 | 0.129675 | 0 | 0
| Concrete, 50 MPa, in-situ, no reinforcement, Pre-mix Concrete Normal Class GP blend (Boral) (ACT), (Canberra) Normal Class GP blend 50MPa | m³ | 454 | 0.1891667 | 0 | 0
| Concrete, 50 MPa, in-situ, no reinforcement, Pre-mix Concrete Normal Class GP/FA blend (Boral) (ACT), (Canberra) Normal Class GP/FA blend 50 MPa | m³ | 424 | 0.1766667 | 0 | 0
| Concrete, 50 MPa, in-situ, no reinforcement, Pre-mix Concrete Normal Class GP/GGBFS blend (Boral) (ACT), (Canberra) Normal Class GP/GGBFS blend 50 MPa | m³ | 321 | 0.13375 | 0 | 0
| Concrete, 50 MPa, in-situ, no reinforcement, Pre-mix Concrete ENVIROCRETE 30% (Boral) (ACT), (Canberra) ENVIROCRETE 30% 50 MPa | m³ | 397 | 0.1654167 | 0 | 0
| Concrete, 50 MPa, in-situ, no reinforcement, Pre-mix Concrete ENVIROCRETE 40% (Boral) (ACT), (Canberra) ENVIROCRETE 40% 50 MPa | m³ | 355 | 0.1479167 | 0 | 0
| Concrete, 50 MPa, in-situ, no reinforcement, Pre-mix Concrete ENVIROCRETE PLUS (Boral) (ACT), (Canberra) ENVIROCRETE PLUS 50MPa | m³ | 341 | 0.1420833 | 0 | 0
| Concrete, 50 MPa, in-situ, no reinforcement, Pre-mix Concrete HIGH SLUMP (Boral) (ACT), (Canberra) HIGH SLUMP 50MPa | m³ | 436 | 0.1816667 | 0 | 0
| Concrete, 50 MPa, in-situ, no reinforcement, Pre-mix Concrete ENVISIA (Boral) (ACT), (Canberra) ENVISIA 50MPa | m³ | 327 | 0.13625 | 0 | 0
| Concrete, 50 MPa, in-situ, no reinforcement, Pre-mix Concrete TREMIE (Boral) (ACT), (Canberra) TREMIE 50MPa | m³ | 387 | 0.16125 | 0 | 0
| Concrete, 50 MPa, in-situ, no reinforcement, Pre-mix Concrete TfNSW B80 (Boral) (ACT), (Canberra) TfNSW B80 50MPa 20MM TREMIE CFA C1 EXPOSURE | m³ | 358 | 0.1491667 | 0 | 0
| Concrete, 50 MPa, in-situ, no reinforcement, Pre-mix Concrete TfNSW B80 (Boral) (ACT), (Canberra) TfNSW B80 50MPa 20MM TREMIE B2 EXPOSURE | m³ | 415 | 0.1729167 | 0 | 0
| Concrete, 50 MPa, in-situ, no reinforcement, Pre-mix Concrete Normal Class GP blend (Boral) (NSW), (Newcastle) Normal Class GP blend 50MPa | m³ | 444 | 0.185 | 0 | 0
| Concrete, 50 MPa, in-situ, no reinforcement, Pre-mix Concrete Normal Class GP/FA blend (Boral) (NSW), (Newcastle) Normal Class GP/FA blend 50 MPa | m³ | 410 | 0.1708333 | 0 | 0
| Concrete, 50 MPa, in-situ, no reinforcement, Pre-mix Concrete ENVIROCRETE 30% (Boral) (NSW), (Newcastle) ENVIROCRETE 30% 50 MPa | m³ | 385 | 0.1604167 | 0 | 0
| Concrete, 50 MPa, in-situ, no reinforcement, Pre-mix Concrete ENVIROCRETE 40% (Boral) (NSW), (Newcastle) ENVIROCRETE 40% 50 MPa | m³ | 345 | 0.14375 | 0 | 0
| Concrete, 50 MPa, in-situ, no reinforcement, Pre-mix Concrete ENVIROCRETE PLUS (Boral) (NSW), (Newcastle) ENVIROCRETE PLUS 50MPa | m³ | 333 | 0.13875 | 0 | 0
| Concrete, 50 MPa, in-situ, no reinforcement, Pre-mix Concrete ENVISIA (Boral) (NSW), (Newcastle) ENVISIA 50MPa | m³ | 324 | 0.135 | 0 | 0
| Concrete, 50 MPa, in-situ, no reinforcement, Pre-mix Concrete HIGH SLUMP (Boral) (NSW), (Newcastle) HIGH SLUMP 50MPa | m³ | 427 | 0.1779167 | 0 | 0
| Concrete, 50 MPa, in-situ, no reinforcement, Pre-mix Concrete TREMIE (Boral) (NSW), (Newcastle) TREMIE 50MPa | m³ | 335 | 0.1395833 | 0 | 0
| Concrete, 50 MPa, in-situ, no reinforcement, Pre-mix Concrete Normal Class GP/GGBFS blend (Boral) (NSW), (Newcastle) Normal Class GP/GGBFS blend 50 MPa | m³ | 313 | 0.1304167 | 0 | 0
| Concrete, 50 MPa, in-situ, no reinforcement, Pre-mix Concrete TfNSW B80 (Boral) (NSW), (Newcastle) TfNSW B80 50MPa 20MM TREMIE CFA C1 EXPOSURE | m³ | 341 | 0.1420833 | 0 | 0
| Concrete, 50 MPa, in-situ, no reinforcement, Pre-mix Concrete TfNSW B80 (Boral) (NSW), (Newcastle) TfNSW B80 50MPa 20MM PUMP B2 EXPOSURE | m³ | 426 | 0.1775 | 0 | 0
| Concrete, 50 MPa, in-situ, no reinforcement, Pre-mix Concrete TfNSW B80 (Boral) (NSW), (Newcastle) TfNSW B80 50MPa 20MM TREMIE B2 EXPOSURE | m³ | 101 | 0.04208333 | 0 | 0
| Concrete, 50 MPa, in-situ, no reinforcement, Pre-mix Concrete Normal Class GP blend (Boral) (NSW), (Sydney) Normal Class GP blend 50MPa | m³ | 454 | 0.1891667 | 0 | 0
| Concrete, 50 MPa, in-situ, no reinforcement, Pre-mix Concrete Normal Class GP/FA blend (Boral) (NSW), (Sydney) Normal Class GP/FA blend 50 MPa | m³ | 421 | 0.1754167 | 0 | 0
| Concrete, 50 MPa, in-situ, no reinforcement, Pre-mix Concrete Normal Class GP/GGBFS blend (Boral) (NSW), (Sydney) Normal Class GP/GGBFS blend 50 MPa | m³ | 316 | 0.1316667 | 0 | 0
| Concrete, 50 MPa, in-situ, no reinforcement, Pre-mix Concrete Normal Class GP/GGBFS/FA blend (Boral) (NSW), (Sydney) Normal Class GP/GGBFS/FA blend 50 MPa | m³ | 378 | 0.1575 | 0 | 0
| Concrete, 50 MPa, in-situ, no reinforcement, Pre-mix Concrete ENVIROCRETE 30% (Boral) (NSW), (Sydney) ENVIROCRETE 30% 50 MPa | m³ | 393 | 0.16375 | 0 | 0
| Concrete, 50 MPa, in-situ, no reinforcement, Pre-mix Concrete ENVIROCRETE 40% (Boral) (NSW), (Sydney) ENVIROCRETE 40% 50 MPa | m³ | 348 | 0.145 | 0 | 0
| Concrete, 50 MPa, in-situ, no reinforcement, Pre-mix Concrete ENVIROCRETE PLUS (Boral) (NSW), (Sydney) ENVIROCRETE PLUS 50MPa | m³ | 337 | 0.1404167 | 0 | 0
| Concrete, 50 MPa, in-situ, no reinforcement, Pre-mix Concrete TREMIE (Boral) (NSW), (Sydney) TREMIE 50MPa | m³ | 335 | 0.1395833 | 0 | 0
| Concrete, 50 MPa, in-situ, no reinforcement, Pre-mix Concrete ENVISIA (Boral) (NSW), (Sydney) ENVISIA 50MPa | m³ | 324 | 0.135 | 0 | 0
| Concrete, 50 MPa, in-situ, no reinforcement, Pre-mix Concrete HIGH SLUMP (Boral) (NSW), (Sydney) HIGH SLUMP 50MPa | m³ | 328 | 0.1366667 | 0 | 0
| Concrete, 50 MPa, in-situ, no reinforcement, Pre-mix Concrete TfNSW B80 (Boral) (NSW), (Sydney) TfNSW B80 50MPa 20MM TREMIE CFA C1 EXPOSURE | m³ | 248 | 0.1033333 | 0 | 0
| Concrete, 50 MPa, in-situ, no reinforcement, Pre-mix Concrete TfNSW B80 (Boral) (NSW), (Sydney) TfNSW B80 50MPa 20MM PUMP B2 EXPOSURE | m³ | 239 | 0.09958333 | 0 | 0
| Concrete, 50 MPa, in-situ, no reinforcement, Pre-mix Concrete TfNSW B80 (Boral) (NSW), (Sydney) TfNSW B80 50MPa 20MM TREMIE B2 EXPOSURE | m³ | 233 | 0.09708333 | 0 | 0
| Concrete, 50 MPa, in-situ, no reinforcement, Pre-mix Concrete Normal Class GP blend (Boral) (NSW), (Wollongong) Normal Class GP blend 50MPa | m³ | 449 | 0.1870833 | 0 | 0
| Concrete, 50 MPa, in-situ, no reinforcement, Pre-mix Concrete Normal Class GP/FA blend (Boral) (NSW), (Wollongong) Normal Class GP/FA blend 50 MPa | m³ | 417 | 0.17375 | 0 | 0
| Concrete, 50 MPa, in-situ, no reinforcement, Pre-mix Concrete Normal Class GP/GGBFS blend (Boral) (NSW), (Wollongong) Normal Class GP/GGBFS blend 50 MPa | m³ | 309 | 0.12875 | 0 | 0
| Concrete, 50 MPa, in-situ, no reinforcement, Pre-mix Concrete Normal Class GP/GGBFS/FA blend (Boral) (NSW), (Wollongong) Normal Class GP/GGBFS/FA blend 50 MPa | m³ | 376 | 0.1566667 | 0 | 0
| Concrete, 50 MPa, in-situ, no reinforcement, Pre-mix Concrete TfNSW B80 (Boral) (NSW), (Wollongong) TfNSW B80 50MPa 20MM TREMIE CFA C1 EXPOSURE | m³ | 349 | 0.1454167 | 0 | 0
| Concrete, 50 MPa, in-situ, no reinforcement, Pre-mix Concrete ENVIROCRETE 30% (Boral) (NSW), (Wollongong) ENVIROCRETE 30% 50 MPa | m³ | 388 | 0.1616667 | 0 | 0
| Concrete, 50 MPa, in-situ, no reinforcement, Pre-mix Concrete ENVIROCRETE 40% (Boral) (NSW), (Wollongong) ENVIROCRETE 40% 50 MPa | m³ | 345 | 0.14375 | 0 | 0
| Concrete, 50 MPa, in-situ, no reinforcement, Pre-mix Concrete ENVIROCRETE PLUS (Boral) (NSW), (Wollongong) ENVIROCRETE PLUS 50MPa | m³ | 334 | 0.1391667 | 0 | 0
| Concrete, 50 MPa, in-situ, no reinforcement, Pre-mix Concrete ENVISIA (Boral) (NSW), (Wollongong) ENVISIA 50MPa | m³ | 321 | 0.13375 | 0 | 0
| Concrete, 50 MPa, in-situ, no reinforcement, Pre-mix Concrete HIGH SLUMP (Boral) (NSW), (Wollongong) HIGH SLUMP 50MPa | m³ | 429 | 0.17875 | 0 | 0
| Concrete, 50 MPa, in-situ, no reinforcement, Pre-mix Concrete TREMIE (Boral) (NSW), (Wollongong) TREMIE 50MPa | m³ | 378 | 0.1575 | 0 | 0
| Concrete, 50 MPa, in-situ, no reinforcement, Pre-mix Concrete ENVISIA (Boral) (TAS), (Hobart) ENVISIA 50 MPa | m³ | 399 | 0.16625 | 0 | 0
| Concrete, 50 MPa, in-situ, no reinforcement, Pre-mix Concrete Normal Class GP blend (Boral) (TAS), (Hobart) Normal Class GP blend 50MPa | m³ | 498 | 0.2075 | 0 | 0
| Concrete, 50 MPa, in-situ, no reinforcement, Pre-mix Concrete HIGH STRENGTH (Boral) (TAS), (Hobart) HIGH STRENGTH 50 MPa | m³ | 498 | 0.2075 | 0 | 0
| Concrete, 50 MPa, in-situ, no reinforcement, Pre-mix Concrete (Boral) (TAS), (Hobart) VICROADS VR450 50 MPa 20MM TREMIE B2 / CFA C1 EXPOSURE | m³ | 513 | 0.21375 | 0 | 0
| Concrete, 50 MPa, in-situ, no reinforcement, Pre-mix Concrete Normal Class GP blend (Boral) (TAS), (Launceston) Normal Class GP blend 50MPa | m³ | 490 | 0.2041667 | 0 | 0
| Concrete, 50 MPa, in-situ, no reinforcement, Pre-mix Concrete ENVISIA (Boral) (TAS), (Launceston) ENVISIA 50 MPa | m³ | 386 | 0.1608333 | 0 | 0
| Concrete, 50 MPa, in-situ, no reinforcement, Pre-mix Concrete HIGH STRENGTH (Boral) (TAS), (Launceston) HIGH STRENGTH 50 MPa | m³ | 490 | 0.2041667 | 0 | 0
| Concrete, 50 MPa, in-situ, no reinforcement, Pre-mix Concrete (Boral) (TAS), (Launceston) VICROADS VR450 50 MPa 20MM TREMIE B2 / CFA C1 EXPOSURE | m³ | 473 | 0.1970833 | 0 | 0
| Concrete, 50 MPa, in-situ, no reinforcement, GP, Normal Class (WA Premix) (WA), (Perth) | m³ | 505 | 0.2104167 | 0 | 0
| Concrete, 50 MPa, in-situ, no reinforcement, AH1440, Special Class (WA Premix) (WA), (Perth) | m³ | 510 | 0.2125 | 0 | 0
| Concrete, 50 MPa, in-situ, no reinforcement, AH1450, Special Class (WA Premix) (WA), (Perth) | m³ | 517 | 0.2154167 | 0 | 0
| Concrete, 50 MPa, in-situ, no reinforcement, BH1450, Special Class (WA Premix) (WA), (Perth) | m³ | 523 | 0.2179167 | 0 | 0
| Concrete, 50 MPa, in-situ, no reinforcement, AH6444, Special Class (WA Premix) (WA), (Perth) | m³ | 251 | 0.1045833 | 0 | 0
| Concrete, 50 MPa, in-situ, no reinforcement, AH6476, Special Class (WA Premix) (WA), (Perth) | m³ | 275 | 0.1145833 | 0 | 0
| Concrete, 50 MPa, in-situ, no reinforcement, AH6445, Special Class (WA Premix) (WA), (Perth) | m³ | 252 | 0.105 | 0 | 0
| Concrete, 50 MPa, in-situ, no reinforcement, AH6450, Special Class (WA Premix) (WA), (Perth) | m³ | 255 | 0.10625 | 0 | 0
| Concrete, 50 MPa, in-situ, no reinforcement, BP6450, Special Class (WA Premix) (WA), (Perth) | m³ | 259 | 0.1079167 | 0 | 0
| Concrete, 50 MPa, in-situ, no reinforcement, BP8450, Special Class (WA Premix) (WA), (Perth) | m³ | 271 | 0.1129167 | 0 | 0
| Concrete, 50 MPa, in-situ, no reinforcement, AH1446, Special Class (WA Premix) (WA), (Perth) | m³ | 517 | 0.2154167 | 0 | 0
| Concrete, 50 MPa, in-situ, no reinforcement, AH1448, Special Class (WA Premix) (WA), (Perth) | m³ | 521 | 0.2170833 | 0 | 0
| Concrete, 50 MPa, in-situ, no reinforcement, AH9450, Special Class (WA Premix) (WA), (Perth) | m³ | 514 | 0.2141667 | 0 | 0
| Concrete, 50 MPa, in-situ, no reinforcement, BH1446, Special Class (WA Premix) (WA), (Perth) | m³ | 518 | 0.2158333 | 0 | 0
| Concrete, 50 MPa, in-situ, no reinforcement, BH1447, Special Class (WA Premix) (WA), (Perth) | m³ | 519 | 0.21625 | 0 | 0
| Concrete, 50 MPa, in-situ, no reinforcement, BH3500, Special Class (WA Premix) (WA), (Perth) | m³ | 421 | 0.1754167 | 0 | 0
| Concrete, 50 MPa, in-situ, no reinforcement, CK9419, Special Class (WA Premix) (WA), (Perth) | m³ | 478 | 0.1991667 | 0 | 0
| Concrete, 50 MPa, in-situ, no reinforcement, Ready-Mix Concrete (LC)50 (Concrite) (NSW) (Sydney Region, NSW) | m³ | 272 | 0.1133333 | 0 | 0
| Concrete, 50 MPa, in-situ, no reinforcement, Ready-Mix Concrete (LC)40 (Concrite) (NSW) (Sydney Region, NSW) | m³ | 314 | 0.1308333 | 0 | 0
| Concrete, 50 MPa, in-situ, no reinforcement, Ready-Mix Concrete (LC)30 (Concrite) (NSW) (Sydney Region, NSW) | m³ | 395 | 0.1645833 | 0 | 0
| Concrete, 50 MPa, in-situ, no reinforcement, Ready-Mix Concrete (LCHP) (Concrite) (NSW) (Sydney Region, NSW) | m³ | 326 | 0.1358333 | 0 | 0
| Concrete, 50 MPa, in-situ, no reinforcement, Ready-Mix Concrete (LCP) (Concrite) (NSW) (Sydney Region, NSW) | m³ | 348 | 0.145 | 0 | 0
| Concrete, 50 MPa, in-situ, no reinforcement, Ready-Mix Concrete Normal class GP blend (Concrite) (NSW) (Sydney Region, NSW) | m³ | 435 | 0.18125 | 0 | 0
| Concrete, 50 MPa, in-situ, no reinforcement, Ready-Mix Concrete HIGH SLUMP (Concrite) (NSW) (Sydney Region, NSW) | m³ | 377 | 0.1570833 | 0 | 0
| Concrete, 50 MPa, in-situ, no reinforcement, Ready-Mix Concrete TREMIE 50MPa (Concrite) (NSW) (Sydney Region, NSW) | m³ | 378 | 0.1575 | 0 | 0
| Concrete, 50 MPa, in-situ, no reinforcement, Ready-Mix Concrete TfNSW B80 10MM PUMP B2 EXPOSURE (Concrite) (NSW) (Sydney Region, NSW) | m³ | 250 | 0.1041667 | 0 | 0
| Concrete, 50 MPa, in-situ, no reinforcement, Ready-Mix Concrete TfNSW B80 20MM PUMP B1 EXPOSURE (Concrite) (NSW) (Sydney Region, NSW) | m³ | 405 | 0.16875 | 0 | 0
| Concrete, 50 MPa, in-situ, no reinforcement, Ready-Mix Concrete TfNSW B80 20MM PUMP B2 EXPOSURE (Concrite) (NSW) (Sydney Region, NSW) | m³ | 251 | 0.1045833 | 0 | 0
| Concrete, 50 MPa, in-situ, no reinforcement, Ready-Mix Concrete SLAG AGG CONCRETE MIX, (LC)50 (Concrite) (NSW) (Sydney Region, NSW) | m³ | 287 | 0.1195833 | 0 | 0
| Concrete, 50 MPa, in-situ, no reinforcement, Ready-Mix Concrete SLAG AGG CONCRETE MIX, (LC)40 (Concrite) (NSW) (Sydney Region, NSW) | m³ | 323 | 0.1345833 | 0 | 0
| Concrete, 50 MPa, in-situ, no reinforcement, Ready-Mix Concrete SLAG AGG CONCRETE MIX, (LC)30 (Concrite) (NSW) (Sydney Region, NSW) | m³ | 391 | 0.1629167 | 0 | 0
| Concrete, 50 MPa, in-situ, no reinforcement, Ready-Mix Concrete (LC)30 50MPa (Concrite) (NSW) (Southern Highlands, NSW) | m³ | 393 | 0.16375 | 0 | 0
| Concrete, 50 MPa, in-situ, no reinforcement, Ready-Mix Concrete NORMAL CLASS GP BLEND (Concrite) (NSW) (Southern Highlands, NSW) | m³ | 446 | 0.1858333 | 0 | 0
| Concrete, 50 MPa, in-situ, no reinforcement, Ready-Mix Concrete HIGH SLUMP (Concrite) (NSW) (Southern Highlands, NSW) | m³ | 398 | 0.1658333 | 0 | 0
| Concrete, 50 MPa, in-situ, no reinforcement, Ready-Mix Concrete LC30 50MPa (Concrite) (ACT) (Canberra, ACT) | m³ | 408 | 0.17 | 0 | 0
| Concrete, 50 MPa, in-situ, no reinforcement, (Futurecrete® Ultra S50MPA DINCEL 10MM) (Adbri) (NSW) | m³ | 319.1198 | 0.1329666 | 0 | 0
| Concrete, 50 MPa, in-situ, no reinforcement, (Futurecrete® Ultra S50MPA PILE/ TREMIE 10MM SP) (Adbri) (NSW) | m³ | 319.1198 | 0.1329666 | 0 | 0
| Concrete, 50 MPa, in-situ, no reinforcement, (Futurecrete® Ultra S50MPA 10MM RITEK) (Adbri) (NSW) | m³ | 316.0198 | 0.1316749 | 0 | 0
| Concrete, 50 MPa, in-situ, no reinforcement, (Futurecrete® Ultra S50MPA 10MM AFS WALL SYSTEM) (Adbri) (NSW) | m³ | 313.6394 | 0.1306831 | 0 | 0
| Concrete, 50 MPa, in-situ, no reinforcement, (Adbri Concrete N Class GP/GL:FA 50 MPa) (Adbri) (NSW) | m³ | 450.9276 | 0.1878865 | 0 | 0
| Concrete, 50 MPa, in-situ, no reinforcement, (TR5014E1)(LH) (BCG) (WA), (Perth) | m³ | 289.96 | 0.1208167 | 0 | 0
| Concrete, 50 MPa, in-situ, no reinforcement, (R5020A)(GP) (BCG) (WA), (Perth) | m³ | 515.87 | 0.2149458 | 0 | 0
| Concrete, 50 MPa, in-situ, no reinforcement, (Adbri Concrete N Class GP:GL 50 MPa - Winnellie) (Adbri) (NT) | m³ | 557.341 | 0.2322254 | 0 | 0
| Concrete, 50 MPa, in-situ, no reinforcement, (WE504EQ01)(Ecopact) (Holcim) (WA), (Perth Metro) | m³ | 381.54 | 0.158975 | 0 | 0
| Concrete, 50 MPa, in-situ, no reinforcement, (SE501EHES) (Ecopact) (Holcim) (SA) (Adelaide) | m³ | 396.42 | 0.165175 | 0 | 0
| Concrete, 50 MPa, in-situ, no reinforcement, (SE501EPSW) (Ecopact) (Holcim) (SA) (Adelaide) | m³ | 387.42 | 0.161425 | 0 | 0
| Concrete, 50 MPa, in-situ, no reinforcement, (Futurecrete® N class GP/GL:FA 50 MPa) (Adbri) (QLD) | m³ | 403.367 | 0.1680696 | 0 | 0
| Concrete, 50 MPa, in-situ, no reinforcement, (CS5020BGS)(B) (BCG) (WA), (Perth) | m³ | 352.34 | 0.1468083 | 0 | 0
| Concrete, 50 MPa, in-situ, no reinforcement, (VE502E56) (Ecopact) (Holcim) (VIC) | m³ | 340.33 | 0.1418042 | 0 | 0
| Concrete, 50 MPa, in-situ, no reinforcement, (SE501EWC) (Ecopact) (Holcim) (SA) (Adelaide) | m³ | 299.38 | 0.1247417 | 0 | 0
| Concrete, 50 MPa, in-situ, no reinforcement, (SE501E2) (Ecopact) (Holcim) (SA) (Adelaide) | m³ | 313.34 | 0.1305583 | 0 | 0
| Concrete, 50 MPa, in-situ, no reinforcement, (SE502E5) (Ecopact) (Holcim) (SA) (Adelaide) | m³ | 308.33 | 0.1284708 | 0 | 0
| Concrete, 50 MPa, in-situ, no reinforcement, (SE502E) (Ecopact) (Holcim) (SA) (Adelaide) | m³ | 303.33 | 0.1263875 | 0 | 0
| Concrete, 50 MPa, in-situ, no reinforcement, (QE501EL21) (Ecopact) (Holcim) (QLD) (Brisbane) | m³ | 310.24 | 0.1292667 | 0 | 0
| Concrete, 50 MPa, in-situ, no reinforcement, (WE504E2)(Ecopact) (Holcim) (WA), (Perth Metro) | m³ | 320.21 | 0.1334208 | 0 | 0
| Concrete, 50 MPa, in-situ, no reinforcement, (WE504E4)(Ecopact) (Holcim) (WA), (Perth Metro) | m³ | 320.21 | 0.1334208 | 0 | 0
| Concrete, 50 MPa, in-situ, no reinforcement, (Futurecrete® N Class GP/GL:Slag 50 MPa) (Adbri) (VIC) | m³ | 294.21 | 0.1225875 | 0 | 0
| Concrete, 50 MPa, in-situ, no reinforcement, (QE502E) (Ecopact) (Holcim) (QLD), Gold Coast | m³ | 289.22 | 0.1205083 | 0 | 0
| Concrete, 50 MPa, in-situ, no reinforcement, (QE502EEZY) (Ecopact) (Holcim) (QLD), Gold Coast | m³ | 289.22 | 0.1205083 | 0 | 0
| Concrete, 50 MPa, in-situ, no reinforcement, (QE501E) (Ecopact) (Holcim) (QLD), Gold Coast | m³ | 288.22 | 0.1200917 | 0 | 0
| Concrete, 50 MPa, in-situ, no reinforcement, (QE502E) (Ecopact) (Holcim) (QLD) (Brisbane) | m³ | 286.22 | 0.1192583 | 0 | 0
| Concrete (in-situ), 50MPa, Pre-mix Concrete E50SP (Barro Group) (Australia) | m³ | 269.634 | 0.1131015 | 0 | 0
| Concrete (in-situ), 40MPa, Pre-mix Concrete EPG40F (Barro Group) (Australia) | m³ | 205.558 | 0.08622399 | 0 | 0
| Concrete (in-situ), 40MPa, Pre-mix Concrete EN40 (Barro Group) (Australia) | m³ | 222.535 | 0.09334522 | 0 | 0
| Concrete (in-situ), 40MPa, Pre-mix Concrete EVR400 (Barro Group) (Australia) | m³ | 300.563 | 0.1260751 | 0 | 0
| Concrete (in-situ), 50MPa, Pre-mix Concrete EVR450 (Barro Group) (Australia) | m³ | 363.607 | 0.1525197 | 0 | 0
| Concrete (in-situ), 40MPa, Pre-mix Concrete E40PT22N3 (Barro Group) (Australia) | m³ | 275.528 | 0.1155738 | 0 | 0
| Concrete (in-situ), 40MPa, Pre-mix Concrete EGRA47 (Barro Group) (Australia) | m³ | 256.536 | 0.1076074 | 0 | 0
| Concrete (in-situ), 50MPa, Pre-mix Concrete E50SPLS (Barro Group) (Australia) | m³ | 232.828 | 0.09766275 | 0 | 0
| Concrete (in-situ), 40MPa, Pre-mix Concrete E40SPLS (Barro Group) (Australia) | m³ | 304.541 | 0.1277437 | 0 | 0
| Concrete (in-situ), 50MPa, Pre-mix Concrete E50600 (Barro Group) (Australia) | m³ | 387.569 | 0.1625709 | 0 | 0
| Concrete (in-situ), 40MPa, Pre-mix Concrete E40700 (Barro Group) (Australia) | m³ | 255.532 | 0.1071862 | 0 | 0
| Concrete (in-situ), 50MPa, Pre-mix Concrete E50700 (Barro Group) (Australia) | m³ | 306.553 | 0.1285877 | 0 | 0
| Concrete (in-situ), 40MPa, Pre-mix Concrete E40PT22N3M (Barro Group) (Australia) | m³ | 290.575 | 0.1218855 | 0 | 0
| Concrete (in-situ), 50MPa, Pre-mix Concrete E50PT22N3 (Barro Group) (Australia) | m³ | 306.553 | 0.1285877 | 0 | 0
| Concrete (in-situ), 40MPa, Pre-mix Concrete E40SP (Barro Group) (Australia) | m³ | 246.614 | 0.1034455 | 0 | 0
| Concrete (in-situ), 50MPa, Pre-mix Concrete E50SPHE (Barro Group) (Australia) | m³ | 300.61 | 0.1260948 | 0 | 0
| Concrete (in-situ), 50MPa, Pre-mix Concrete EFM50 (Barro Group) (Australia) | m³ | 261.633 | 0.1097454 | 0 | 0
| Concrete (in-situ), 50MPa, Pre-mix Concrete EN50 (Barro Group) (Australia) | m³ | 280.57 | 0.1176888 | 0 | 0
| Concrete (in-situ), 40MPa, Pre-mix Concrete EPG40 (Barro Group) (Australia) | m³ | 228.557 | 0.09587122 | 0 | 0
| Concrete (in-situ), 40MPa, Pre-mix Concrete EPT4735 (Barro Group) (Australia) | m³ | 255.654 | 0.1072374 | 0 | 0
| Concrete (in-situ), 40MPa, Pre-mix Concrete EPT4035 (Barro Group) (Australia) | m³ | 233.552 | 0.09796644 | 0 | 0
| Concrete (in-situ), 40MPa, Pre-mix Concrete EPT4050 (Barro Group) (Australia) | m³ | 202.558 | 0.0849656 | 0 | 0
| Concrete (in-situ), 40MPa, Pre-mix Concrete EPT4065 (Barro Group) (Australia) | m³ | 171.565 | 0.07196518 | 0 | 0
| Concrete (in-situ), 40MPa, Pre-mix Concrete EPG40L (Barro Group) (Australia) | m³ | 213.555 | 0.08957844 | 0 | 0
| Concrete (in-situ), 40MPa, Pre-mix Concrete EPT4735L (Barro Group) (Australia) | m³ | 238.652 | 0.1001057 | 0 | 0
| Concrete (in-situ), 40MPa, Pre-mix Concrete EPT4035L (Barro Group) (Australia) | m³ | 218.55 | 0.09167366 | 0 | 0
| Concrete (in-situ), 40MPa, Pre-mix Concrete EPT4050L (Barro Group) (Australia) | m³ | 190.557 | 0.07993163 | 0 | 0
| Concrete (in-situ), 40MPa, Pre-mix Concrete EPT4065L (Barro Group) (Australia) | m³ | 163.564 | 0.06860906 | 0 | 0
| Concrete (in-situ), , ENVISIA concrete in-situ Melb metro - 50 MPa (Boral) (Australia) | m³ | 318 | 0.1325 | 0 | 0
| Concrete (in-situ), , Envirocrete plus concrete in-situ Melb metro - 50 MPa (Boral) (Australia) | m³ | 338 | 0.1408333 | 0 | 0
| Concrete (in-situ), , Envirocrete concrete in-situ Melb metro - 50 MPa (Boral) (Australia) | m³ | 364 | 0.1516667 | 0 | 0
| Concrete (in-situ), , Envirocrete 40% concrete in-situ Melb metro - 50 MPa (Boral) (Australia) | m³ | 397 | 0.1654167 | 0 | 0
| Concrete (in-situ), , Envirocrete 30% concrete in-situ Melb metro - 50 MPa (Boral) (Australia) | m³ | 454 | 0.1891667 | 0 | 0
| Concrete (in-situ), , Normal GP blend concrete in-situ Melb metro - 50 MPa (Boral) (Australia) | m³ | 490 | 0.2041667 | 0 | 0
| Concrete (in-situ), , Normal GP /FA blend blend concrete in-situ Melb metro - 50 MPa (Boral) (Australia) | m³ | 469 | 0.1954167 | 0 | 0
| Concrete (in-situ), , Normal GP /GGBFS blend blend concrete in-situ Melb metro - 50 MPa (Boral) (Australia) | m³ | 433 | 0.1804167 | 0 | 0
| Concrete (in-situ), , ENVISIA concrete in-situ Perth metro - 50 MPa (Boral) (Australia) | m³ | 298 | 0.1241667 | 0 | 0
| Concrete (in-situ), , Envirocrete plus concrete in-situ Perth metro - 50 MPa (Boral) (Australia) | m³ | 311 | 0.1295833 | 0 | 0
| Concrete (in-situ), , Envirocrete concrete in-situ Perth metro - 50 MPa (Boral) (Australia) | m³ | 335 | 0.1395833 | 0 | 0
| Concrete (in-situ), , Envirocrete 30% concrete in-situ Perth metro - 50 MPa (Boral) (Australia) | m³ | 335 | 0.1395833 | 0 | 0
| Concrete (in-situ), , Normal GP blend concrete in-situ Perth metro - 50 MPa (Boral) (Australia) | m³ | 468 | 0.195 | 0 | 0
| Concrete (in-situ), , Normal GP /GGBFS blend blend concrete in-situ Perth metro - 50 MPa (Boral) (Australia) | m³ | 356 | 0.1483333 | 0 | 0
| Concrete (in-situ), , ENVISIA concrete in-situ QLD metro - 50 MPa (Boral) (Australia) | m³ | 320 | 0.1333333 | 0 | 0
| Concrete (in-situ), , Envirocrete plus concrete in-situ QLD metro - 50 MPa (Boral) (Australia) | m³ | 326 | 0.1358333 | 0 | 0
| Concrete (in-situ), , Envirocrete 40% concrete in-situ QLD metro - 50 MPa (Boral) (Australia) | m³ | 341 | 0.1420833 | 0 | 0
| Concrete (in-situ), , Envirocrete 30% concrete in-situ QLD metro - 50 MPa (Boral) (Australia) | m³ | 435 | 0.18125 | 0 | 0
| Concrete (in-situ), , Normal GP blend concrete in-situ QLD metro - 50 MPa (Boral) (Australia) | m³ | 538 | 0.2241667 | 0 | 0
| Concrete (in-situ), , Concrete in-situ QLD metro High slump 50 MPa (Boral) (Australia) | m³ | 351 | 0.14625 | 0 | 0
| 50 MPa, , Normal Class 50MPa - straight cement (Gunlake) (Australia) | m³ | 438.0521 | 0.1825217 | 0 | 0
| 50 MPa, , Normal Class 50MPa (NC5028PCI) - cement and fly-ash (Gunlake) (Australia) | m³ | 418.0609 | 0.174192 | 0 | 0
| 50 MPa, , Normal Class 50MPa (NC502APD) - cement, slag and fly-ash (Gunlake) (Australia) | m³ | 307.0863 | 0.127952625 | 0 | 0
| 50 MPa, , Special Class 50MPa (GD502AP2) - green star mix with cement, high slag and fly-ash (Gunlake) (Australia) | m³ | 294.0952 | 0.1225397 | 0 | 0
| 50 MPa, , Column & Wall 50 MPa • Indicative Cement Replacement - Fly Ash/GGBFS (Hymix) (Australia) | m³ | 280 | 0.1166667 | 0 | 0
| 50 MPa, , Post Tension 50 MPa • 43% Indicative Cement Replacement - Fly Ash/GGBFS (Hymix) (Australia) | m³ | 288 | 0.12 | 0 | 0
| 50 MPa, , Pump 50 MPa • 25% Indicative Cement Replacement, Fly Ash/GGBFS/Silica Fume (Hymix) (Australia) | m³ | 381 | 0.15875 | 0 | 0
| 50 MPa, , Post Tension 50 MPa 25% Indicative Cement Replacement — GGBFS (Hymix) (Australia) | m³ | 399 | 0.16625 | 0 | 0
| 50 MPa, , Tower Columns & Wall 50 MPa 50% Indicative Cement Replacement - Fly Ash/GGBFS Blend (Hymix) (Australia) | m³ | 287 | 0.1195833 | 0 | 0
| 50 MPa, , Tower Columns & Wall 50 MPa 28% Indicative Cement Replacement - Fly Ash/GGBFS/SiIica Fume Blend (Hymix) (Australia) | m³ | 402 | 0.1675 | 0 | 0
| 50 MPa, , Tower Jumpform - Core 50 MPa 28% Indicative Cement Replacement - Fly Ash/GGBFS/Silica Fume Blend (Hymix) (Australia) | m³ | 397 | 0.1654167 | 0 | 0
| 50 MPa, , ENVISIA 50 MPa (Boral) (Australia) | m³ | 320 | 0.1333333 | 0 | 0
| 50 MPa, , ENVIROCRETE PLUS 50 MPa (Boral) (Australia) | m³ | 336 | 0.14 | 0 | 0
| 50 MPa, , ENVIROCRETE 40% 50 MPa (Boral) (Australia) | m³ | 413 | 0.1720833 | 0 | 0
| 50 MPa, , ENVIROCRETE 30% 50 MPa (Boral) (Australia) | m³ | 463 | 0.1929167 | 0 | 0
| 50 MPa, , ENVIROCRETE 50 MPa (Boral) (Australia) | m³ | 364 | 0.1516667 | 0 | 0
| 50 MPa, , NORMAL CLASS GP BLEND 50 MPa (Boral) (Australia) | m³ | 485 | 0.2020833 | 0 | 0
| 50 MPa, , NORMAL CLASS GP/FA BLEND 50 MPa (Boral) (Australia) | m³ | 414 | 0.1725 | 0 | 0
| 50 MPa, , NORMAL CLASS GP/GGBFS BLEND 50 MPa (Boral) (Australia) | m³ | 444 | 0.185 | 0 | 0
| 50 MPa, , VR450 50 MPa GP/SLAG (Boral) (Australia) | m³ | 309 | 0.12875 | 0 | 0
| 50 MPa, , VR450 50 MPa GP/FA (Boral) (Australia) | m³ | 410 | 0.1708333 | 0 | 0
| 50 MPa, , VR450 50 MPa TREMIE GP/SLAG (Boral) (Australia) | m³ | 311 | 0.1295833 | 0 | 0
| 50 MPa, , VR450 50 MPa TREMIE/CFA GP/SLAG (Boral) (Australia) | m³ | 336 | 0.14 | 0 | 0
| 50 MPa, , HIGH SLUMP 50 MPa (Boral) (Australia) | m³ | 457 | 0.1904167 | 0 | 0
| 50 MPa, , TREMIE 50 MPa (Boral) (Australia) | m³ | 398 | 0.1658333 | 0 | 0
| 50 MPa, , VR450 50 MPa GP (Boral) (Australia) | m³ | 311 | 0.1295833 | 0 | 0
| 50 MPa, TAS, VR450/50/EXP CL C concrete manufactured in our Northern Region (Hazell Bros Concrete Pty Ltd) (Australia) | m³ | 428.7278 | 0.1786366 | 0 | 0
| 50 MPa, TAS, VR450/50/EXP CL C concrete manufactured in our Southern Region (Hazell Bros Concrete Pty Ltd) (Australia) | m³ | 432.5502 | 0.1802292 | 0 | 0
| 50 MPa, NSW, Concrete: S50/10/100 manufactured at Prestons (Advanced Readymix) (Australia) | m³ | 467.2615 | 0.1946923 | 0 | 0
| 50 MPa, NSW, Concrete: AD50PANW, AL50PANW, PE50PANW manufactured at Prestons (Advanced Readymix) (Australia) | m³ | 432.019 | 0.1800079 | 0 | 0
| 50 MPa, NSW, Concrete: AD50PANW, AL50PANW, PE50PANW manufactured at Seven Hills (Advanced Readymix) (Australia) | m³ | 428.8829 | 0.1787012 | 0 | 0
| 50 MPa, NSW, Concrete: AD50PANW, AL50PANW, PE50PANW manufactured at Smithfield (Advanced Readymix) (Australia) | m³ | 430.0022 | 0.1791676 | 0 | 0
| 50 MPa, NSW, Concrete: S50/10/100 manufactured at Smithfield (Advanced Readymix) (Australia) | m³ | 436.7632 | 0.1819846 | 0 | 0
| 50 MPa, NSW, Concrete: AD50PAN, AL50PAN, PE50PAN manufactured at Prestons (Advanced Readymix) (Australia) | m³ | 429.7873 | 0.179078 | 0 | 0
| 50 MPa, NSW, Concrete: AD50PAN, AL50PAN, PE50PAN manufactured at Seven Hills (Advanced Readymix) (Australia) | m³ | 426.6496 | 0.1777707 | 0 | 0
| 50 MPa, NSW, Concrete: AD50PAN, AL50PAN, PE50PAN manufactured at Smithfield (Advanced Readymix) (Australia) | m³ | 427.7642 | 0.1782351 | 0 | 0
| 50 MPa, NSW, Concrete: S50/20/100 manufactured at Prestons (Advanced Readymix) (Australia) | m³ | 446.6842 | 0.1861184 | 0 | 0
| 50 MPa, NSW, Concrete: S50/20/100 manufactured at Smithfield (Advanced Readymix) (Australia) | m³ | 417.4192 | 0.1739247 | 0 | 0
| 50 MPa, NSW, Concrete: NS50/20/100 manufactured at Prestons (Advanced Readymix) (Australia) | m³ | 257.2275 | 0.1071781 | 0 | 0
| 50 MPa, NSW, Concrete: NS50/20/100 (Advanced Readymix) (Australia) | m³ | 255.991 | 0.1066629 | 0 | 0
| 50 MPa, NSW, Concrete: NS50/20/80 manufactured at Prestons (Advanced Readymix) (Australia) | m³ | 256.6474 | 0.1069364 | 0 | 0
| 50 MPa, NSW, Concrete: NS50/20/80 manufactured at Smithfield (Advanced Readymix) (Australia) | m³ | 255.4097 | 0.1064207 | 0 | 0
| 50 MPa, TAS, N50/20N concrete manufactured in our Southern Region (Hazell Bros Concrete Pty Ltd) (Australia) | m³ | 392.0419 | 0.1633508 | 0 | 0
| 50 MPa, TAS, N50/20N/SCM concrete manufactured in our Southern Region (Hazell Bros Concrete Pty Ltd) (Australia) | m³ | 286.4396 | 0.1193498 | 0 | 0
| 50 MPa, NSW, Pre-mix concrete GS5020-1 (Western Suburbs Concrete) (Australia) | m³ | 354.4841 | 0.1477017 | 0 | 0
| 50 MPa, TAS, N50/20N concrete manufactured in our Northern Region (Hazell Bros Concrete Pty Ltd) (Australia) | m³ | 370.7921 | 0.1544967 | 0 | 0
| 50 MPa, NSW, Pre-mix concrete GS5020-2 (Western Suburbs Concrete) (Australia) | m³ | 308.1329 | 0.1283887 | 0 | 0
| 50 MPa, NSW, Pre-mix concrete WN5020 (Western Suburbs Concrete) (Australia) | m³ | 370.8444 | 0.1545185 | 0 | 0
| 50 MPa, NSW, Pre-mix concrete WGS5020-1 (Western Suburbs Concrete) (Australia) | m³ | 340.4526 | 0.1418553 | 0 | 0
| 50 MPa, NSW, Pre-mix concrete WGS5020-2 (Western Suburbs Concrete) (Australia) | m³ | 320.8389 | 0.1336829 | 0 | 0
| 50 MPa, TAS, N50/20N/SCM concrete manufactured in our Northern Region (Hazell Bros Concrete Pty Ltd) (Australia) | m³ | 282.2809 | 0.117617 | 0 | 0
| 50 MPa, NSW, Concrete: NS50/20/100 manufactured at Seven Hills (Advanced Readymix) (Australia) | m³ | 297.0154 | 0.1237564 | 0 | 0
| 50 MPa, NSW, Concrete: S50/10/100 manufactured at Seven Hills (Advanced Readymix) (Australia) | m³ | 520.4757 | 0.2168649 | 0 | 0
| 50 MPa, NSW, Readymix concrete: ECO52TER433 (Daracrete Pty Ltd) (Australia) | m³ | 238.0397 | 0.0991832 | 0 | 0
| 50 MPa, NSW, Concrete: NS50/20/80 manufactured at Seven Hills (Advanced Readymix) (Australia) | m³ | 296.4357 | 0.1235149 | 0 | 0
| 50 MPa, NSW, Readymix concrete: PC5510HWC500 - 55MPa (Daracrete Pty Ltd) (Australia) | m³ | 427.6026 | 0.1781677 | 0 | 0
| 50 MPa, NSW, Concrete: S50/20/100 manufactured at Seven Hills (Advanced Readymix) (Australia) | m³ | 497.72 | 0.2073833 | 0 | 0
| 50 MPa, NSW, Readymix concrete: PC5520180 (Daracrete Pty Ltd) (Australia) | m³ | 426.4584 | 0.177691 | 0 | 0

## Concrete_65MPa
>50 MPa to ≤65 MPa
Sub-category description: | Any concrete mix with a strength rating of 65 MPa or lower, and greater than 50 MPa.
Qualitative assessment: | Reasonable market coverage. Only Australasian EPDs well spread throughout Australia and across multiple suppliers. Average compares well to other sources of EFs. No weighted average possible. Unknown how much SCM based concretes are sold versus GP concrete.
Geographical rating | Tier 1
EF source data rating | Tier 1
Market coverage rating | Tier 2
TOTAL | Tier 2
Notes: | Maximum of data source falls below the maximum for 50 MPa. Likely due to a limited source of market coverage at this strength rating. The max from 50 MPa has been used.
Data sources and statistics:
|  |  | Upfront carbon emissions |  | Upfront carbon storage
| >50 MPa to ≤65 MPa | Declared unit | Upfront carbon emissions (kg CO2e/quantity | Upfront carbon emissions (kg CO2e/kg) | Upfront carbon storage (kg CO2e/quantity | Upfront carbon storage (kg CO2e/kg)
|  | Quantity | m³ | kg | m³ | kg
|  | Max | 609.233 | 0.2538471 | 0 | 0
|  | Min | 274 | 0.1141667 | 0 | 0
|  | Average | 401.6328 | 0.1673881 | 0 | 0
List
| Concrete, 65 MPa, in-situ, no reinforcement, (SE651EAV) (Ecopact) (Holcim) (SA) (Adelaide) | m³ | 355.4 | 0.1480833 | 0 | 0
| Concrete, 65 MPa, in-situ, no reinforcement, (SE651E3) (Ecopact) (Holcim) (SA) (Adelaide) | m³ | 339.35 | 0.1413958 | 0 | 0
| Concrete, 65 MPa, in-situ, no reinforcement, (SE651E5) (Ecopact) (Holcim) (SA) (Adelaide) | m³ | 340.35 | 0.1418125 | 0 | 0
| Concrete, 65 MPa, in-situ, no reinforcement, (65MPa 14MM TREMIE 160 SLUMP) (Adbri) (VIC) | m³ | 372.35 | 0.1551458 | 0 | 0
| Concrete, 65 MPa, in-situ, no reinforcement, (VE651EAV) (Ecopact) (Holcim) (VIC) | m³ | 344.32 | 0.1434667 | 0 | 0
| Concrete, 65 MPa, in-situ, no reinforcement, (QE651E200) (Ecopact) (Holcim) (QLD) (Brisbane) | m³ | 353.26 | 0.1471917 | 0 | 0
| Concrete, 65 MPa, in-situ, no reinforcement, (QE651EDUF) (Ecopact) (Holcim) (QLD) (Brisbane) | m³ | 355.26 | 0.148025 | 0 | 0
| Concrete, 65 MPa, in-situ, no reinforcement, (QE651E200) (Ecopact) (Holcim) (QLD), Gold Coast | m³ | 348.25 | 0.1451042 | 0 | 0
| Concrete, 65 MPa, in-situ, no reinforcement, (QE651ELCF) (Ecopact) (Holcim) (QLD) (Brisbane) | m³ | 370.22 | 0.1542583 | 0 | 0
| Concrete, 65 MPa, in-situ, no reinforcement, (QE651ECFA) (Ecopact) (Holcim) (QLD) (Brisbane) | m³ | 369.21 | 0.1538375 | 0 | 0
| Concrete, 55 MPa, in-situ, no reinforcement, (VE552EVR3) (Ecopact) (Holcim) (VIC) | m³ | 289.16 | 0.1204833 | 0 | 0
| Concrete, 65 MPa, in-situ, no reinforcement, (65MPa 14MM SUPER WORKABLE CONCRETE) (Adbri) (VIC) | m³ | 369.19 | 0.1538292 | 0 | 0
| Concrete, 60 MPa, in-situ, no reinforcement, (Futurecrete® Ultra S60MPA PILE/ TREMIE 10MM SP) (Adbri) (NSW) | m³ | 349.8733 | 0.1457805 | 0 | 0
| Concrete, 65 MPa, in-situ, no reinforcement, (VS654FSWC) (Holcim) (VIC) | m³ | 409.54 | 0.1706417 | 0 | 0
| Concrete, 55 MPa, in-situ, no reinforcement, (VS552FVRT) (Holcim) (VIC) | m³ | 303.35 | 0.1263958 | 0 | 0
| Concrete, 65 MPa, in-situ, no reinforcement, Pre-mix Concrete HIGH SLUMP (Boral) (ACT), (Canberra) HIGH SLUMP 65MPa | m³ | 492 | 0.205 | 0 | 0
| Concrete, 65 MPa, in-situ, no reinforcement, Pre-mix Concrete ENVISIA (Boral) (ACT), (Canberra) ENVISIA 65MPa | m³ | 333 | 0.13875 | 0 | 0
| Concrete, 65 MPa, in-situ, no reinforcement, Pre-mix Concrete TREMIE (Boral) (ACT), (Canberra) TREMIE 65MPa | m³ | 477 | 0.19875 | 0 | 0
| Concrete, 65 MPa, in-situ, no reinforcement, Pre-mix Concrete ENVISIA (Boral) (NSW), (Newcastle) ENVISIA 65MPa | m³ | 343 | 0.1429167 | 0 | 0
| Concrete, 65 MPa, in-situ, no reinforcement, Pre-mix Concrete HIGH SLUMP (Boral) (NSW), (Newcastle) HIGH SLUMP 65MPa | m³ | 472 | 0.1966667 | 0 | 0
| Concrete, 65 MPa, in-situ, no reinforcement, Pre-mix Concrete TREMIE (Boral) (NSW), (Newcastle) TREMIE 65MPa | m³ | 379 | 0.1579167 | 0 | 0
| Concrete, 65 MPa, in-situ, no reinforcement, Pre-mix Concrete TREMIE (Boral) (NSW), (Sydney) TREMIE 65MPa | m³ | 379 | 0.1579167 | 0 | 0
| Concrete, 65 MPa, in-situ, no reinforcement, Pre-mix Concrete ENVISIA (Boral) (NSW), (Sydney) ENVISIA 65MPa | m³ | 343 | 0.1429167 | 0 | 0
| Concrete, 65 MPa, in-situ, no reinforcement, Pre-mix Concrete HIGH SLUMP (Boral) (NSW), (Sydney) HIGH SLUMP 65MPa | m³ | 379 | 0.1579167 | 0 | 0
| Concrete, 65 MPa, in-situ, no reinforcement, Pre-mix Concrete ENVISIA (Boral) (NSW), (Wollongong) ENVISIA 65MPa | m³ | 327 | 0.13625 | 0 | 0
| Concrete, 65 MPa, in-situ, no reinforcement, Pre-mix Concrete HIGH SLUMP (Boral) (NSW), (Wollongong) HIGH SLUMP 65MPa | m³ | 499 | 0.2079167 | 0 | 0
| Concrete, 65 MPa, in-situ, no reinforcement, Pre-mix Concrete TREMIE (Boral) (NSW), (Wollongong) TREMIE 65MPa | m³ | 471 | 0.19625 | 0 | 0
| Concrete, 65 MPa, in-situ, no reinforcement, Pre-mix Concrete HIGH STRENGTH (Boral) (TAS), (Hobart) HIGH STRENGTH 65 MPa | m³ | 608 | 0.2533333 | 0 | 0
| Concrete, 65 MPa, in-situ, no reinforcement, Pre-mix Concrete HIGH STRENGTH (Boral) (TAS), (Launceston) HIGH STRENGTH 65 MPa | m³ | 593 | 0.2470833 | 0 | 0
| Concrete, 65 MPa, in-situ, no reinforcement, AH6484, Special Class (WA Premix) (WA), (Perth) | m³ | 274 | 0.1141667 | 0 | 0
| Concrete, 65 MPa, in-situ, no reinforcement, AH1465, Special Class (WA Premix) (WA), (Perth) | m³ | 539 | 0.2245833 | 0 | 0
| Concrete, 65 MPa, in-situ, no reinforcement, BP6500, Special Class (WA Premix) (WA), (Perth) | m³ | 285 | 0.11875 | 0 | 0
| Concrete, 65 MPa, in-situ, no reinforcement, BP8500, Special Class (WA Premix) (WA), (Perth) | m³ | 298 | 0.1241667 | 0 | 0
| Concrete, 65 MPa, in-situ, no reinforcement, Ready-Mix Concrete (LC)50 (Concrite) (NSW) (Sydney Region, NSW) | m³ | 277 | 0.1154167 | 0 | 0
| Concrete, 65 MPa, in-situ, no reinforcement, Ready-Mix Concrete (LCP) (Concrite) (NSW) (Sydney Region, NSW) | m³ | 357 | 0.14875 | 0 | 0
| Concrete, 65 MPa, in-situ, no reinforcement, Ready-Mix Concrete HIGH STRENGTH (Concrite) (NSW) (Sydney Region, NSW) | m³ | 400 | 0.1666667 | 0 | 0
| Concrete, 64 MPa, in-situ, no reinforcement, (Futurecrete® Ultra S65MPA PILE/ TREMIE 10MM SP ) (Adbri) (NSW) | m³ | 370.846 | 0.1545192 | 0 | 0
| Concrete, 65 MPa, in-situ, no reinforcement, (Futurecrete® S65MPA JUMP/ SLIP/COLUMNS 10MM SP) (Adbri) (NSW) | m³ | 495.0908 | 0.2062878 | 0 | 0
| Concrete, 65 MPa, in-situ, no reinforcement, (QE651EDUF) (Ecopact) (Holcim) (QLD), Gold Coast | m³ | 339.27 | 0.1413625 | 0 | 0
| Concrete (in-situ), 65MPa, Pre-mix Concrete E65SP (Barro Group) (Australia) | m³ | 313.674 | 0.1315747 | 0 | 0
| Concrete (in-situ), 65MPa, Pre-mix Concrete E65N56PUD (Barro Group) (Australia) | m³ | 345.751 | 0.1450298 | 0 | 0
| Concrete (in-situ), 65MPa, Pre-mix Concrete E65SPHE (Barro Group) (Australia) | m³ | 353.619 | 0.1483301 | 0 | 0
| Concrete (in-situ), , ENVISIA concrete in-situ Melb metro - 65 MPa (Boral) (Australia) | m³ | 383 | 0.1595833 | 0 | 0
| Concrete (in-situ), , ENVISIA concrete in-situ Perth metro - 65 MPa (Boral) (Australia) | m³ | 363 | 0.15125 | 0 | 0
| Concrete (in-situ), , Envirocrete plus concrete in-situ Perth metro - 65 MPa (Boral) (Australia) | m³ | 362 | 0.1508333 | 0 | 0
| Concrete (in-situ), , Envirocrete concrete in-situ Perth metro - 65 MPa (Boral) (Australia) | m³ | 386 | 0.1608333 | 0 | 0
| Concrete (in-situ), , Concrete in-situ QLD metro High slump 65MPa (Boral) (Australia) | m³ | 362 | 0.1508333 | 0 | 0
| 65 MPa, , Special Class 65MPa (HS651DPD) - high-strength with cement, high slag and fly-ash (Gunlake) (Australia) | m³ | 305.098 | 0.1271242 | 0 | 0
| 65 MPa, , Pump 65 MPa • 50% Indicative Cement Replacement • GGBFSF/Silica Fume (Hymix) (Australia) | m³ | 339 | 0.14125 | 0 | 0
| 65 MPa, , Post Tension 65 MPa 44% Indicative Cement Replacement - GGBFS/Silica Fume Blend (Hymix) (Australia) | m³ | 418 | 0.1741667 | 0 | 0
| 65 MPa, , Tower Jumpform - Core 65 MPa 33% Indicative Cement Replacement - Fly Ash/GGBFS/Silica Fume Blend (Hymix) (Australia) | m³ | 392 | 0.1633333 | 0 | 0
| 65 MPa, , Puddle Pour 65 MPa 50% Indicative Cement Replacement - GGBFS/SiIica Fume Blend (Hymix) (Australia) | m³ | 403 | 0.1679167 | 0 | 0
| 65 MPa, , Tower Columns & Wall 65 MPa 33% Indicative Cement Replacement - Fly Ash/GGBFS/SiIica Fume Blend (Hymix) (Australia) | m³ | 397 | 0.1654167 | 0 | 0
| 65 MPa, , ENVISIA 65 MPa (Boral) (Australia) | m³ | 379 | 0.1579167 | 0 | 0
| 65 MPa, , HIGH SLUMP 65 MPa (Boral) (Australia) | m³ | 480 | 0.2 | 0 | 0
| 65 MPa, NSW, Concrete: AD65HE, AL65HE, PE65HE manufactured at Prestons (Advanced Readymix) (Australia) | m³ | 525.1936 | 0.2188307 | 0 | 0
| 65 MPa, NSW, Concrete: AD65HE, AL65HE, PE65HE manufactured at Seven Hills (Advanced Readymix) (Australia) | m³ | 521.9204 | 0.2174668 | 0 | 0
| 65 MPa, NSW, Concrete: AD65HE, AL65HE, PE65HE manufactured at Smithfield (Advanced Readymix) (Australia) | m³ | 523.137 | 0.2179738 | 0 | 0
| 65 MPa, NSW, Concrete: S65/20/100 manufactured at Prestons (Advanced Readymix) (Australia) | m³ | 501.9076 | 0.2091282 | 0 | 0
| 65 MPa, NSW, Concrete: S65/20/100 manufactured at Smithfield (Advanced Readymix) (Australia) | m³ | 470.5131 | 0.1960471 | 0 | 0
| 65 MPa, NSW, Concrete: S65/10/100 manufactured at Prestons (Advanced Readymix) (Australia) | m³ | 515.6076 | 0.2148365 | 0 | 0
| 65 MPa, NSW, Concrete: S65/10/100 manufactured at Smithfield (Advanced Readymix) (Australia) | m³ | 484.1516 | 0.2017298 | 0 | 0
| 60 MPa, NSW, Readymix concrete: Z6010FLOW650 (Daracrete Pty Ltd) (Australia) | m³ | 447.0862 | 0.1862859 | 0 | 0
| 60 MPa, NSW, Readymix concrete: Z6020FLOW650 (Daracrete Pty Ltd) (Australia) | m³ | 448.4984 | 0.1868743 | 0 | 0
| 60 MPa, NSW, Readymix concrete: Z6020FLOW475 (Daracrete Pty Ltd) (Australia) | m³ | 448.3628 | 0.1868178192 | 0 | 0
| 60 MPa, NSW, Readymix concrete: ECO60C2475 (Daracrete Pty Ltd) (Australia) | m³ | 279.0063 | 0.1162526 | 0 | 0
| 60 MPa, NSW, Readymix concrete: Z62HWCB80475 (Daracrete Pty Ltd) (Australia) | m³ | 425.2215 | 0.1771756 | 0 | 0
| 65 MPa, NSW, Concrete: S65/20/100 manufactured at Seven Hills (Advanced Readymix) (Australia) | m³ | 561.6798 | 0.2340333 | 0 | 0
| 65 MPa, NSW, Concrete: S65/10/100 manufactured at Seven Hills (Advanced Readymix) (Australia) | m³ | 578.9458 | 0.2412274 | 0 | 0

## Concrete_80MPa
>65 MPa to ≤80 MPa
Sub-category description: | Any concrete mix with a strength rating of 80 MPa or lower, and greater than 65 MPa.
Qualitative assessment: | Smaller number of products than other lower (more typical) strength grades. Only Australasian EPDs well spread throughout Australia and across multiple suppliers. Average compares well to other sources of EFs. No weighted average possible. Unknown how much SCM based concretes are sold versus GP concrete.
Geographical rating | Tier 1
EF source data rating | Tier 1
Market coverage rating | Tier 2
TOTAL | Tier 2
Notes: | Maximum of data source falls below the maximum for 50 MPa. Likely due to a limited source of market coverage at this strength rating. The max from 50 MPa has been used.
Data sources and statistics:
|  |  | Upfront carbon emissions |  | Upfront carbon storage
| >65 MPa to ≤80 MPa | Declared unit | Upfront carbon emissions (kg CO2e/quantity | Upfront carbon emissions (kg CO2e/kg) | Upfront carbon storage (kg CO2e/quantity | Upfront carbon storage (kg CO2e/kg)
|  | Quantity | m³ | kg | m³ | kg
|  | Max | 657 | 0.27375 | 0 | 0
|  | Min | 301 | 0.1254167 | 0 | 0
|  | Average | 424.6045 | 0.1769678 | 0 | 0
List
| Concrete, 80 MPa, in-situ, no reinforcement, (VE801EAV) (Ecopact) (Holcim) (VIC) | m³ | 408.36 | 0.17015 | 0 | 0
| Concrete, 80 MPa, in-situ, no reinforcement, (80MPa 14MM 150MM SLUMP CONCRETE) (Adbri) (VIC) | m³ | 406.33 | 0.1693042 | 0 | 0
| Concrete, 80 MPa, in-situ, no reinforcement, (QE801EDUF) (Ecopact) (Holcim) (QLD), Gold Coast | m³ | 432.33 | 0.1801375 | 0 | 0
| Concrete, 80 MPa, in-situ, no reinforcement, (QE801E200) (Ecopact) (Holcim) (QLD) (Brisbane) | m³ | 419.31 | 0.1747125 | 0 | 0
| Concrete, 80 MPa, in-situ, no reinforcement, (QE801EDUF) (Ecopact) (Holcim) (QLD) (Brisbane) | m³ | 421.31 | 0.1755458 | 0 | 0
| Concrete, 80 MPa, in-situ, no reinforcement, Pre-mix Concrete ENVISIA 80MPa (Boral) (ACT), (Canberra) ENVISIA 80MPa | m³ | 433 | 0.1804167 | 0 | 0
| Concrete, 80 MPa, in-situ, no reinforcement, Pre-mix Concrete HIGH SLUMP (Boral) (ACT), (Canberra) HIGH SLUMP 80MPa | m³ | 520 | 0.2166667 | 0 | 0
| Concrete, 80 MPa, in-situ, no reinforcement, Pre-mix Concrete ENVISIA (Boral) (NSW), (Newcastle) ENVISIA 80MPa | m³ | 422 | 0.1758333 | 0 | 0
| Concrete, 80 MPa, in-situ, no reinforcement, Pre-mix Concrete HIGH SLUMP (Boral) (NSW), (Newcastle) HIGH SLUMP 80MPa | m³ | 485 | 0.2020833 | 0 | 0
| Concrete, 80 MPa, in-situ, no reinforcement, Pre-mix Concrete HIGH SLUMP (Boral) (NSW), (Sydney) HIGH SLUMP 80MPa | m³ | 385 | 0.1604167 | 0 | 0
| Concrete, 80 MPa, in-situ, no reinforcement, Pre-mix Concrete ENVISIA (Boral) (NSW), (Sydney) ENVISIA 80MPa | m³ | 422 | 0.1758333 | 0 | 0
| Concrete, 80 MPa, in-situ, no reinforcement, Pre-mix Concrete ENVISIA (Boral) (NSW), (Wollongong) ENVISIA 80MPa | m³ | 426 | 0.1775 | 0 | 0
| Concrete, 80 MPa, in-situ, no reinforcement, Pre-mix Concrete HIGH SLUMP (Boral) (NSW), (Wollongong) HIGH SLUMP 80MPa | m³ | 529 | 0.2204167 | 0 | 0
| Concrete, 80 MPa, in-situ, no reinforcement, Ready-Mix Concrete (LC)50 (Concrite) (NSW) (Sydney Region, NSW) | m³ | 301 | 0.1254167 | 0 | 0
| Concrete, 80 MPa, in-situ, no reinforcement, Ready-Mix Concrete HIGH STRENGTH (Concrite) (NSW) (Sydney Region, NSW) | m³ | 413 | 0.1720833 | 0 | 0
| Concrete, 80 MPa, in-situ, no reinforcement, (NE801ELH)(Ecopact) (Holcim) (NSW), (Sydney) | m³ | 391.38 | 0.163075 | 0 | 0
| Concrete, 80 MPa, in-situ, no reinforcement, (QE801E200) (Ecopact) (Holcim) (QLD), Gold Coast | m³ | 417.31 | 0.1738792 | 0 | 0
| Concrete, 80 MPa, in-situ, no reinforcement, (80MPa 14MM SUPER WORKABLE CONCRETE) (Adbri) (VIC) | m³ | 451.22 | 0.1880083 | 0 | 0
| Concrete (in-situ), 80MPa, Pre-mix Concrete E80SP (Barro Group) (Australia) | m³ | 375.742 | 0.1576099 | 0 | 0
| Concrete (in-situ), 80MPa, Pre-mix Concrete E80SPHE (Barro Group) (Australia) | m³ | 452.689 | 0.1898863 | 0 | 0
| Concrete (in-situ), , Concrete in-situ QLD metro ASPIRE 45 Gpa - 80 MPa (Boral) (Australia) | m³ | 457 | 0.1904167 | 0 | 0
| Concrete (in-situ), , Concrete in-situ QLD metro High slump 80 MPa (Boral) (Australia) | m³ | 559 | 0.2329167 | 0 | 0
| 80 MPa, , Special Class 80MPa (HS801DPD) - high-strength with cement, high slag, fly-ash and silica fume (Gunlake) (Australia) | m³ | 319.766 | 0.1332358 | 0 | 0
| 80 MPa, , Pump 80 MPa 39% Indicative Cement Replacement. Fly Ash/GGBFS/Silica Fume (Hymix) (Australia) | m³ | 408 | 0.17 | 0 | 0
| 80 MPa, , Pump 80 MPa • Indicative Cement Replacement. Fly Ash/GGBFS/Silica Fume (Hymix) (Australia) | m³ | 570 | 0.2375 | 0 | 0
| 80 MPa, , Tower Jumpform - Core 80 MPa 36% Indicative Cement Replacement - Fly Ash/GGBFS/SiIica Fume Blend (Hymix) (Australia) | m³ | 424 | 0.1766667 | 0 | 0
| 80 MPa, , Transfer Slab 80 MPa 62% Indicative Cement Replacement - Fly Ash/GGBFS/Silica Fume Blend (Hymix) (Australia) | m³ | 318 | 0.1325 | 0 | 0
| 80 MPa, , Tower Columns & Wall 80 MPa 39% Indicative Cement Replacement - Fly Ash/GGBFS/Silica Fume Blend (Hymix) (Australia) | m³ | 415 | 0.1729167 | 0 | 0
| 80 MPa, , Puddle Pour 80 MPa 15% Indicative Cement Replacement - GGBFS/SiIica Fume Blend (Hymix) (Australia) | m³ | 657 | 0.27375 | 0 | 0
| 80 MPa, , Puddle Pour 80 MPa 43% Indicative Cement Replacement - GGBFS/Silica Fume Blend (Hymix) (Australia) | m³ | 496 | 0.2066667 | 0 | 0
| 80 MPa, , HIGH SLUMP 80 MPa (Boral) (Australia) | m³ | 507 | 0.21125 | 0 | 0
| 80 MPa, NSW, Concrete: AD80SL, AL80HE, PE80HE manufactured at Prestons (Advanced Readymix) (Australia) | m³ | 504.1915 | 0.2100798 | 0 | 0
| 80 MPa, NSW, Concrete: AD80SL, AL80HE, PE80HE manufactured at Smithfield (Advanced Readymix) (Australia) | m³ | 499.9727 | 0.208322 | 0 | 0
| 80 MPa, NSW, Concrete: B80 B2 50MPA manufactured at Prestons (Advanced Readymix) (Australia) | m³ | 338.6195 | 0.1410914 | 0 | 0
| 80 MPa, NSW, Concrete: B80 B2 50MPA manufactured at Smithfield (Advanced Readymix) (Australia) | m³ | 326.3847 | 0.1359936 | 0 | 0
| 80 MPa, NSW, Concrete: B80 B1 40MPA manufactured at Prestons (Advanced Readymix) (Australia) | m³ | 328.8875 | 0.1370365 | 0 | 0
| 80 MPa, NSW, Concrete: B80 B1 50MPA manufactured at Prestons (Advanced Readymix) (Australia) | m³ | 362.8521 | 0.1511884 | 0 | 0
| 80 MPa, NSW, Concrete: B80 B1 40MPA manufactured at Smithfield (Advanced Readymix) (Australia) | m³ | 311.5028 | 0.1297928 | 0 | 0
| 80 MPa, NSW, Concrete: B80 B1 50MPA manufactured at Smithfield (Advanced Readymix) (Australia) | m³ | 345.6913 | 0.1440381 | 0 | 0
| 80 MPa, NSW, Concrete: B80 B2 50MPA manufactured at Seven Hills (Advanced Readymix) (Australia) | m³ | 383.4359 | 0.159765 | 0 | 0
| 80 MPa, NSW, Concrete: AD80SL, AL80HE, PE80HE manufactured at Seven Hills (Advanced Readymix) (Australia) | m³ | 596.6687 | 0.248612 | 0 | 0
| 80 MPa, NSW, Readymix concrete: B805020100 (Daracrete Pty Ltd) (Australia) | m³ | 424.9441 | 0.17706 | 0 | 0
| 80 MPa, NSW, Readymix concrete: B805010100 (Daracrete Pty Ltd) (Australia) | m³ | 428.9299 | 0.1787208 | 0 | 0
| 80 MPa, NSW, Readymix concrete: B80B14190 (Daracrete Pty Ltd) (Australia) | m³ | 345.9082 | 0.1441284 | 0 | 0
| 80 MPa, NSW, Readymix concrete: B80B242BO90 (Daracrete Pty Ltd) (Australia) | m³ | 337.4218 | 0.1405924 | 0 | 0
| 80 MPa, NSW, Concrete: B80 B1 40MPA manufactured at Seven Hills (Advanced Readymix) (Australia) | m³ | 367.9016 | 0.1532923 | 0 | 0
| 80 MPa, NSW, Concrete: B80 B1 50MPA manufactured at Seven Hills (Advanced Readymix) (Australia) | m³ | 410.3514 | 0.1709797 | 0 | 0

## Concrete_80upMPa
>80 MPa +
Sub-category description: | Any concrete mix with a strength rating above 80 MPa.
Qualitative assessment: | A few examples. Australian EPD.
Geographical rating | Tier 1
EF source data rating | Tier 1
Market coverage rating | Tier 3
TOTAL | Tier 3
Notes: | Maximum of data source falls below the maximum for 50 MPa. Likely due to a limited source of market coverage at this strength rating. The max from 50 MPa has been used.
Data sources and statistics:
|  |  | Upfront carbon emissions |  | Upfront carbon storage
| >80 MPa + | Declared unit | Upfront carbon emissions (kg CO2e/quantity | Upfront carbon emissions (kg CO2e/kg) | Upfront carbon storage (kg CO2e/quantity | Upfront carbon storage (kg CO2e/kg)
|  | Quantity | m³ | kg | m³ | kg
|  | Max | 710 | 0.2958333 | 0 | 0
|  | Min | 437.768 | 0.1836275 | 0 | 0
|  | Average | 561.221 | 0.2339951 | 0 | 0
List
| Concrete (in-situ), 100MPa, Pre-mix Concrete E100SP (Barro Group) (Australia) | m³ | 437.768 | 0.1836275 | 0 | 0
| Concrete (in-situ), , Concrete in-situ QLD metro ASPIRE 50 Gpa - 100 MPa (Boral) (Australia) | m³ | 508 | 0.2116667 | 0 | 0
| 100 MPa, , Pump 100 MPa • 53% Indicative Cement Replacement • Fly Ash/GGBFS/Silica Fume (Hymix) (Australia) | m³ | 449 | 0.1870833 | 0 | 0
| 100 MPa, , Pump 100 MPa • 32% Indicative Cement Replacement. Fly Ash/GGBFS/Silica Fume (Hymix) (Australia) | m³ | 607 | 0.2529167 | 0 | 0
| 100 MPa, , Pump 100 MPa • 19% Indicative Cement Replacement - GGBFS/Silica Fume (Hymix) (Australia) | m³ | 702 | 0.2925 | 0 | 0
| 100 MPa, , Tower Columns & Wall 100 MPa 32% Indicative Cement Replacement - Fly Ash/GGBFS/SiIica Fume Blend (Hymix) (Australia) | m³ | 617 | 0.2570833 | 0 | 0
| 100 MPa, , Tower Columns & Wall 100 MPa 53% Indicative Cement Replacement - Fly Ash/GGBFS/Silica Fume Blend (Hymix) (Australia) | m³ | 459 | 0.19125 | 0 | 0
| 100 MPa, , Puddle Pour 100 MPa 19% Indicative Cement Replacement - GGBFS/SiIica Fume Blend (Hymix) (Australia) | m³ | 710 | 0.2958333 | 0 | 0

## Concrete_bricks
Masonry (Concrete bricks)
Sub-category description: | Concrete brick, block and roof tiles i.e. cinder block or concrete finishing brick/tile used in masonry. Not including any core fill material or reinforcing.
Qualitative assessment: | Australian market share believed to be majority Australian producers. Adbri and Austral represented. No others 2 Australasian EPDs and another 6 proxy EPDs from international sources. Reasonable representation of the market
Geographical rating | Tier 2
EF source data rating | Tier 1
Market coverage rating | Tier 3
TOTAL | Tier 3
Notes: | Not including any core fill material or reinforcing.
Data sources and statistics:
|  |  | Upfront carbon emissions |  | Upfront carbon storage
| Masonry (Concrete bricks) | Declared unit | Upfront carbon emissions (kg CO2e/quantity | Upfront carbon emissions (kg CO2e/kg) | Upfront carbon storage (kg CO2e/quantity | Upfront carbon storage (kg CO2e/kg)
|  | Quantity | tonne | kg | tonne | kg
|  | Max | 240.39 | 0.24039 | 0 | 0
|  | Min | 111.67 | 0.11167 | 0 | 0
|  | Average | 158.6892 | 0.1586892 | 0 | 0
List
| Masonry (Concrete bricks), BLOCK Campbellfield (VIC) (Adbri) | tonne | 111.67 | 0.11167 | 0 | 0
| Masonry (Concrete bricks), BLOCK Maroochydore (QLD) (Adbri) | tonne | 182.86 | 0.18286 | 0 | 0
| Masonry (Concrete bricks), BLOCK Stapylton (QLD) (Adbri) | tonne | 140.59 | 0.14059 | 0 | 0
| Masonry (Concrete bricks), BLOCK Ulverstone (TAS) (Adbri) | tonne | 145.89 | 0.14589 | 0 | 0
| Masonry (Concrete bricks), BRICK Bendigo Smooth Shot Dark (VIC) (Adbri) | tonne | 113.56 | 0.11356 | 0 | 0
| Masonry (Concrete bricks), BRICK Bendigo Honed Dark (VIC) (Adbri) | tonne | 160.92 | 0.16092 | 0 | 0
| Masonry (Concrete bricks), BRICK Bendigo Smooth Shot Light (VIC) (Adbri) | tonne | 138.43 | 0.13843 | 0 | 0
| Masonry (Concrete bricks), BRICK Bendigo Honed Light (VIC) (Adbri) | tonne | 240.39 | 0.24039 | 0 | 0
| Masonry (Concrete bricks), BRICK Bendigo Cored Light (VIC) (Adbri) | tonne | 152.26 | 0.15226 | 0 | 0
| Masonry (Concrete bricks), BRICK Maroochydore (QLD) (Adbri) | tonne | 205.51 | 0.20551 | 0 | 0
| Masonry (Concrete bricks), BRICK Ulverstone (TAS) (Adbri) | tonne | 139.84 | 0.13984 | 0 | 0
| Masonry (Concrete bricks), Aura Porcelain (Australia) (Austral) | tonne | 147 | 0.147 | 0 | 0
| Masonry (Concrete bricks), Aura Grey (Australia) (Austral) | tonne | 160 | 0.16 | 0 | 0
| Masonry (Concrete bricks), Aura Oak (Australia) (Austral) | tonne | 160 | 0.16 | 0 | 0
| Masonry (Concrete bricks), GB Sandstone Rock Face (Australia) (Austral) | tonne | 170 | 0.17 | 0 | 0
| Masonry (Concrete bricks), GB Sandstone Split Face (Australia) (Austral) | tonne | 162 | 0.162 | 0 | 0
| Masonry (Concrete bricks), GB Sandstone Smooth (Australia) (Austral) | tonne | 168 | 0.168 | 0 | 0
| Masonry (Concrete bricks), GB Stone (Australia) (Austral) | tonne | 160 | 0.16 | 0 | 0
| Masonry (Concrete bricks), GB Split Face (Australia) (Austral) | tonne | 163 | 0.163 | 0 | 0
| Masonry (Concrete bricks), GB Smooth (Australia) (Austral) | tonne | 168 | 0.168 | 0 | 0
| Masonry (Concrete bricks), GB Veneer (Australia) (Austral) | tonne | 174 | 0.174 | 0 | 0
| Masonry (Concrete bricks), Breeze Blocks (Australia) (Austral) | tonne | 172 | 0.172 | 0 | 0
| Masonry (Concrete bricks), GB Latitude (Australia) (Austral) | tonne | 164 | 0.164 | 0 | 0
| Masonry (Concrete bricks), 100MM Standard (Australia) (Austral) | tonne | 142 | 0.142 | 0 | 0
| Masonry (Concrete bricks), 200MM Standard (Australia) (Austral) | tonne | 142 | 0.142 | 0 | 0
| Masonry (Concrete bricks), 150MM Mortarless (Australia) (Austral) | tonne | 142 | 0.142 | 0 | 0

## Concrete_hollowcore
Hollow core - precast concrete
Sub-category description: | Precast hollowcore concrete slabs including reinforcing steel.
Qualitative assessment: | Four Australian products from one supplier EPD. Market coverage poor.
Geographical rating | Tier 1
EF source data rating | Tier 3
Market coverage rating | Tier 4
TOTAL | Tier 4
Notes: | Declared unit is per cubic meters of slab including hollows/voids
Data sources and statistics:
|  |  | Upfront carbon emissions |  | Upfront carbon storage
| Hollow core - precast concrete | Declared unit | Upfront carbon emissions (kg CO2e/quantity | Upfront carbon emissions (kg CO2e/kg) | Upfront carbon storage (kg CO2e/quantity | Upfront carbon storage (kg CO2e/kg)
|  | Quantity | m³ | kg | m³ | kg
|  | Max | 357 | 0.2420339 | 0 | 0
|  | Min | 317 | 0.2149153 | 0 | 0
|  | Average | 338.5 | 0.2294915 | 0 | 0
List
| Hollowcore concrete, , Hollowcore BGC (HC500) Conc Mix 2 (BGC) (Australia) | m³ | 317 | 0.2149153 | 0 | 0
| Hollowcore concrete, , Hollowcore BGC (HC200W) Conc Mix 2 (BGC) (Australia) | m³ | 357 | 0.2420339 | 0 | 0
| Hollowcore concrete, , Hollowcore BGC (HC160) Conc Mix 2 (BGC) (Australia) | m³ | 332 | 0.2250847 | 0 | 0
| Hollowcore concrete, , Hollowcore BGC (HC250) Conc Mix 2 (BGC) (Australia) | m³ | 348 | 0.2359322 | 0 | 0

## Concrete_precast_panel
Generic windows and doors
Sub-category description: | Any precast concrete panel including reinforcing steel (i.e. wall, deck, or balcony panel).
Qualitative assessment: | [15 empty] | 65.53
Geographical rating | Untiered
EF source data rating | Untiered
Market coverage rating | Untiered
TOTAL | Untiered
Notes: | Includes steel reinforcing.
[9 empty] | Tier 1 | Tier 2 | Tier 4
Data sources and statistics: | EPDs have been used to determine typical material masses of different precast panels. The emission factors are calculated using component parts therefore no EPDs are listed and uncertainty rating is 'untiered'. 50MPa concrete and bar and mesh reinforcing steel was assumed as per industry consultation. Energy and waste associated with the off-site assembly manufacturing process is added.
|  |  | Upfront carbon emissions |  | Upfront carbon storage |  |  |  | Assembly calculator
| Generic windows and doors | Declared unit | Emissions (kg CO₂e/unit) | Emissions (kg CO₂e/kg) | Storage (kg CO₂e/unit) | Storage (kg CO₂e/kg) | Helper |  | >40 MPa to ≤50 MPa | Bar & mesh reinforcing steel | Stainless steel (general) | Waste (%) - (estimated) | Energy (GJ) (assumed) | Conversion as recorded in EPD | Reference EPD used for masses only | Notes
| Prefabricated concrete panel | Unit | tonne | kg | kg | kg | Prefabricated concrete panel | Unit | kg/tonne | kg/tonne | kg/tonne |  | kWh | kg/kg
|  | Max | 439.0356 | 0.4390356 | 0 | 0 | Prefabricated concrete panel | Max | 961.823 | 47.874 | 0.303 | 1% | 0.202 | 1000 | https://api.environdec.com/api/v1/EPDLibrary/Files/131903ec-0fe2-4bea-ce80-08db351f0eff/Data | Assumed energy 0.2 MJ/kg (estimated natural gas energy use) at 65.5 (51.5 +14) kgCO2.e/GJ kg Scope 1 and 3 non-metro NSW/ACT (NGA 2024 factors, national market based value).
|  | Min | 69.34918 | 0.06934918 |  |  | Prefabricated concrete panel | Min
|  | Average | 232.9611 | 0.2329611 | 0 | 0 | Prefabricated concrete panel | Average

## Curtain_wall
Generic curtain walls
Sub-category description: | Represents a generic curtain wall as named in the material category. Includes glass, framing, spandrel/cladding material in one square meter rate.
Qualitative assessment: | Curtain wall systems are highly variable and unique to the building. Emission factors available for complete curtain wall systems are limited to a handful of European EPDs - which industry suggests are not applicable to Australia as masses of materials and the supply chain of materials will be different, in particular for aluminium and glass. This calculation has been developed to quantify an emission factor for a number of generic curtain wall systems. It uses the quantity of key materials for select generic curtain walls and applies relevant default emission factors.
Geographical rating: | Untiered
EF source data rating: | Untiered
Market coverage rating: | Untiered
Data quality rating: | Untiered
Notes: | Represents a system assembled off-site
[9 empty] | Tier 2 | Tier 2 | Tier 2 | Tier 4 | Tier 2 | Tier 2 | Tier 4 | Tier 4 | Tier 3 | Tier 4 | Tier 2 | Tier 4 | Untiered
Data sources and statistics: | Generic curtain wall systems were defined using "Carbon footprint of façades: significance of glass" (2022) by Arup and Saint-Gobain Glass, where material quantities were extrapolated using the materials contribution to the overall embodied carbon of the facade system (page 44 to 59) and the associated emission factor. These emission factors are calculated using component parts, and the average or default emission factors associated with the component. No EPDs are listed, uncertainty rating is 'untiered' and hence no maximum in class is reported. Energy and waste associated with the off-site assembly manufacturing process is added, in addition to margin for extra componentry associated with gaskets etc.
|  |  | Upfront carbon emissions |  | Upfront carbon storage |  |  |  | Assembly calculator
| Generic curtain walls | Declared unit | Emissions (kg CO₂e/unit) | Emissions (kg CO₂e/kg) | Storage (kg CO₂e/unit) | Storage (kg CO₂e/kg) | Helper |  | Aluminium extruded uncoated | Aluminium extruded powder coated | Aluminium extruded anodised | Glass (treated or untreated) | Hardwood | Structural framing steel (cold rolled - lightweight) | Stainless steel (general) | Clay brick | GLT & CLT (hardwood) | Plasterboard | Fibre cement board | GRC | Precast concrete panel (inc. reinforcing) | Waste (%) and extra componentry uplift (estimated) | Energy | Notes
| Aluminium unitised type 1: 100% DGU 8T-16-44.2 | Unit | m² | kg | m² | kg | Aluminium unitised type 1: 100% DGU 8T-16-44.2 | Unit | kg/m² | kg/m² | kg/m² | kg/m² | kg/m² | kg/m² | kg/m² | kg/m² | kg/m² | kg/m² | kg/m² | kg/m² | kg/m² |  | kWh/m²
|  | Max in category EF | 434.6814 | 8.555764 | 0 | 0 | Aluminium unitised type 1: 100% DGU 8T-16-44.2 | Max in category EF | 0 | 8.859539 | 0 | 39.88764 | 0 | 0 | 2.058499 | 0 | 0 | 0 | 0 | 0 | 0 | 10% | 5.588625 | Assumed energy 0.1 kWh/kg (estimated energy use) at 0.92 kg CO₂e/kWh(NGA 2024 factors, national market based value)
|  | Min in category EF | 109.9755 | 2.16463 |  |  | Aluminium unitised type 1: 100% DGU 8T-16-44.2 | Min in category EF
|  | Average EF | 263.5729 | 5.187863 | 0 | 0 | Aluminium unitised type 1: 100% DGU 8T-16-44.2 | Average EF
| Aluminium unitised type 2: aluminium cladding, 50% DGU 8T-16-44.2 | Unit | m² | kg | m² | kg | Aluminium unitised type 2: aluminium cladding, 50% DGU 8T-16-44.2 | Unit | kg/m² | kg/m² | kg/m² | kg/m² | kg/m² | kg/m² | kg/m² | kg/m² | kg/m² | kg/m² | kg/m² | kg/m² | kg/m² |  | kWh/m²
|  | Max in category EF | 655.8187 | 16.93832 | 0 | 0 | Aluminium unitised type 2: aluminium cladding, 50% DGU 8T-16-44.2 | Max in category EF | 0 | 16.6498 | 0 | 19.94382 | 0 | 0 | 2.124431 | 0 | 0 | 0 | 0 | 0 | 0 | 10% | 4.258986 | Assumed energy 0.1 kWh/kg (estimated energy use) at 0.92 kg CO₂e/kWh(NGA 2024 factors, national market based value)
|  | Min in category EF | 128.9907 | 3.331538 |  |  | Aluminium unitised type 2: aluminium cladding, 50% DGU 8T-16-44.2 | Min in category EF
|  | Average EF | 382.4053 | 9.876665 | 0 | 0 | Aluminium unitised type 2: aluminium cladding, 50% DGU 8T-16-44.2 | Average EF
| Aluminium unitised type 3: aluminium cladding with vertical fins, 50% DGU 8T-16-44.2 | Unit | m² | kg | m² | kg | Aluminium unitised type 3: aluminium cladding with vertical fins, 50% DGU 8T-16-44.2 | Unit | kg/m² | kg/m² | kg/m² | kg/m² | kg/m² | kg/m² | kg/m² | kg/m² | kg/m² | kg/m² | kg/m² | kg/m² | kg/m² |  | kWh/m²
|  | Max in category EF | 877.2421 | 19.13456 | 0 | 0 | Aluminium unitised type 3: aluminium cladding with vertical fins, 50% DGU 8T-16-44.2 | Max in category EF | 0 | 22.72622 | 0 | 19.94382 | 0 | 0 | 3.175919 | 0 | 0 | 0 | 0 | 0 | 0 | 10% | 5.043055 | Assumed energy 0.1 kWh/kg (estimated energy use) at 0.92 kg CO₂e/kWh(NGA 2024 factors, national market based value)
|  | Min in category EF | 167.4012 | 3.651385 |  |  | Aluminium unitised type 3: aluminium cladding with vertical fins, 50% DGU 8T-16-44.2 | Min in category EF
|  | Average EF | 509.0335 | 11.10313 | 0 | 0 | Aluminium unitised type 3: aluminium cladding with vertical fins, 50% DGU 8T-16-44.2 | Average EF
| Aluminium unitised type 4: aluminium cladding, 50% TGU 8T-16-6-16-44.2 | Unit | m² | kg | m² | kg | Aluminium unitised type 4: aluminium cladding, 50% TGU 8T-16-6-16-44.2 | Unit | kg/m² | kg/m² | kg/m² | kg/m² | kg/m² | kg/m² | kg/m² | kg/m² | kg/m² | kg/m² | kg/m² | kg/m² | kg/m² |  | kWh/m²
|  | Max in category EF | 663.6512 | 14.30654 | 0 | 0 | Aluminium unitised type 4: aluminium cladding, 50% TGU 8T-16-6-16-44.2 | Max in category EF | 0 | 16.19144 | 0 | 27.58621 | 0 | 0 | 2.610312 | 0 | 0 | 0 | 0 | 0 | 0 | 10% | 5.102675 | Assumed energy 0.1 kWh/kg (estimated energy use) at 0.92 kg CO₂e/kWh(NGA 2024 factors, national market based value)
|  | Min in category EF | 137.9119 | 2.973012 |  |  | Aluminium unitised type 4: aluminium cladding, 50% TGU 8T-16-6-16-44.2 | Min in category EF
|  | Average EF | 389.8193 | 8.403458 | 0 | 0 | Aluminium unitised type 4: aluminium cladding, 50% TGU 8T-16-6-16-44.2 | Average EF
| Aluminium unitised type 5: insulated shadow box, 50% DGU 8T-16-44.2 | Unit | m² | kg | m² | kg | Aluminium unitised type 5: insulated shadow box, 50% DGU 8T-16-44.2 | Unit | kg/m² | kg/m² | kg/m² | kg/m² | kg/m² | kg/m² | kg/m² | kg/m² | kg/m² | kg/m² | kg/m² | kg/m² | kg/m² |  | kWh/m²
|  | Max in category EF | 571.8115 | 10.48781 | 0 | 0 | Aluminium unitised type 5: insulated shadow box, 50% DGU 8T-16-44.2 | Max in category EF | 0 | 12.72936 | 0 | 39.47903 | 0 | 0 | 2.313132 | 0 | 0 | 0 | 0 | 0 | 0 | 10% | 5.997367 | Assumed energy 0.1 kWh/kg (estimated energy use) at 0.92 kg CO₂e/kWh(NGA 2024 factors, national market based value)
|  | Min in category EF | 132.5816 | 2.431729 |  |  | Aluminium unitised type 5: insulated shadow box, 50% DGU 8T-16-44.2 | Min in category EF
|  | Average EF | 341.7859 | 6.268825 | 0 | 0 | Aluminium unitised type 5: insulated shadow box, 50% DGU 8T-16-44.2 | Average EF
| Aluminium unitised type 6: GRC cladding, 50% DGU 8T-16-44.2 | Unit | m² | kg | m² | kg | Aluminium unitised type 6: GRC cladding, 50% DGU 8T-16-44.2 | Unit | kg/m² | kg/m² | kg/m² | kg/m² | kg/m² | kg/m² | kg/m² | kg/m² | kg/m² | kg/m² | kg/m² | kg/m² | kg/m² |  | kWh/m²
|  | Max in category EF | 766.4082 | 11.23817 | 0 | 0 | Aluminium unitised type 6: GRC cladding, 50% DGU 8T-16-44.2 | Max in category EF | 0 | 18.93126 | 0 | 19.94382 | 0 | 0 | 2.364773 | 0 | 0 | 0 | 0 | 26.95702 | 0 | 10% | 7.501656 | Assumed energy 0.1 kWh/kg (estimated energy use) at 0.92 kg CO₂e/kWh(NGA 2024 factors, national market based value)
|  | Min in category EF | 157.7382 | 2.312984 |  |  | Aluminium unitised type 6: GRC cladding, 50% DGU 8T-16-44.2 | Min in category EF
|  | Average EF | 448.2104 | 6.572302 | 0 | 0 | Aluminium unitised type 6: GRC cladding, 50% DGU 8T-16-44.2 | Average EF
| Double skin type 1: deep cavity aluminium façade, 100% single + DGU 66.2 + 8T-16-44.2 | Unit | m² | kg | m² | kg | Double skin type 1: deep cavity aluminium façade, 100% single + DGU 66.2 + 8T-16-44.2 | Unit | kg/m² | kg/m² | kg/m² | kg/m² | kg/m² | kg/m² | kg/m² | kg/m² | kg/m² | kg/m² | kg/m² | kg/m² | kg/m² |  | kWh/m²
|  | Max in category EF | 1304.458 | 9.698298 | 0 | 0 | Double skin type 1: deep cavity aluminium façade, 100% single + DGU 66.2 + 8T-16-44.2 | Max in category EF | 0 | 26.71629 | 0 | 70.30303 | 0 | 37.48448 | 0 | 0 | 0 | 0 | 0 | 0 | 0 | 10% | 14.79542 | Assumed energy 0.1 kWh/kg (estimated energy use) at 0.92 kg CO₂e/kWh(NGA 2024 factors, national market based value)
|  | Min in category EF | 362.5389 | 2.695381 |  |  | Double skin type 1: deep cavity aluminium façade, 100% single + DGU 66.2 + 8T-16-44.2 | Min in category EF
|  | Average EF | 801.9404 | 5.962214 | 0 | 0 | Double skin type 1: deep cavity aluminium façade, 100% single + DGU 66.2 + 8T-16-44.2 | Average EF
| Double skin type 2: narrow cavity aluminium façade, 100% single + DGU 66.2 + 8T-16-44.2 | Unit | m² | kg | m² | kg | Double skin type 2: narrow cavity aluminium façade, 100% single + DGU 66.2 + 8T-16-44.2 | Unit | kg/m² | kg/m² | kg/m² | kg/m² | kg/m² | kg/m² | kg/m² | kg/m² | kg/m² | kg/m² | kg/m² | kg/m² | kg/m² |  | kWh/m²
|  | Max in category EF | 673.6945 | 7.741096 | 0 | 0 | Double skin type 2: narrow cavity aluminium façade, 100% single + DGU 66.2 + 8T-16-44.2 | Max in category EF | 0 | 12.97123 | 0 | 70.30303 | 0 | 0 | 3.754049 | 0 | 0 | 0 | 0 | 0 | 0 | 10% | 9.573114 | Assumed energy 0.1 kWh/kg (estimated energy use) at 0.92 kg CO₂e/kWh(NGA 2024 factors, national market based value)
|  | Min in category EF | 178.9776 | 2.056545 |  |  | Double skin type 2: narrow cavity aluminium façade, 100% single + DGU 66.2 + 8T-16-44.2 | Min in category EF
|  | Average EF | 411.7673 | 4.731418 | 0 | 0 | Double skin type 2: narrow cavity aluminium façade, 100% single + DGU 66.2 + 8T-16-44.2 | Average EF
| Aluminium unitised type 7: opaque panel, 100% aluminium cladding | Unit | m² | kg | m² | kg | Aluminium unitised type 7: opaque panel, 100% aluminium cladding | Unit | kg/m² | kg/m² | kg/m² | kg/m² | kg/m² | kg/m² | kg/m² | kg/m² | kg/m² | kg/m² | kg/m² | kg/m² | kg/m² |  | kWh/m²
|  | Max in category EF | 1189.102 | 33.56765 | 0 | 0 | Aluminium unitised type 7: opaque panel, 100% aluminium cladding | Max in category EF | 0 | 33.29961 | 0 | 0 | 0 | 0 | 2.124431 | 0 | 0 | 0 | 0 | 0 | 0 | 10% | 3.896645 | Assumed energy 0.1 kWh/kg (estimated energy use) at 0.92 kg CO₂e/kWh(NGA 2024 factors, national market based value)
|  | Min in category EF | 198.9225 | 5.615465 |  |  | Aluminium unitised type 7: opaque panel, 100% aluminium cladding | Min in category EF
|  | Average EF | 679.5303 | 19.18274 | 0 | 0 | Aluminium unitised type 7: opaque panel, 100% aluminium cladding | Average EF
Aluminium unitised type 7: opaque panel, 100% aluminium cladding

## Eng_Timber_Decorative_Pb
Decorative Pb
Sub-category description: | Particleboard for walling or ceiling purposes (i.e. finished wall panel including coating).
Qualitative assessment: | Industry EPD covers 50% of the particleboard manufacturing market in Australia. No further EPDs in Australasia entering Aus market. Laminex NZ EPD used as proxy for international sources. Average EF compares well with comparison EF (when including particleboard as one group).
Geographical rating | Tier 2
EF source data rating | Tier 1 | [6 empty] | Additional
Market coverage rating | Tier 2
TOTAL | Tier 2 | [12 empty] | Upfront carbon emissions (kg CO2e/quantity | Upfront carbon emissions (kg CO2e/kg) | Upfront carbon storage (kg CO2e/quantity | Upfront carbon storage (kg CO2e/kg)
[9 empty] | Import | 30.43% | Wood based panels | 1600000 | Import average | 177.0585 | 0.2855783 | 997.2827 | 1.60852
Notes: | The NABERS rating tool will only include carbon storage where a material will be expected to last more than 20 years within the building and where it has been sourced from a sustainable forest. | [7 empty] | Local | 69.57% | Import | 700000 | Australian average | 544.382 | 0.8265674 | 1114.96 | 1.692778
[12 empty] | 30.43% | Weighted average | 432.5879 | 0.6619185 | 1079.145 | 1.667134
Data sources and statistics: | [8 empty] | REF:
|  |  | Upfront carbon emissions |  | Upfront carbon storage |  |  |  | https://www.agriculture.gov.au/abares/products/insights/snapshot-of-australias-forest-industry#production-and-consumption-of-final-wood-products
| Decorative Pb | Declared unit | Upfront carbon emissions (kg CO2e/quantity | Upfront carbon emissions (kg CO2e/kg) | Upfront carbon storage (kg CO2e/quantity | Upfront carbon storage (kg CO2e/kg) | Density kg/m³ |  | Australia ¦ Imports and Exports ¦ World ¦ Plywood, veneered panels and similar laminated wood ¦ Value (US$) and Value Growth, YoY (%) ¦ 2011 - 2022 (trendeconomy.com)
|  | Quantity | m³ | kg | m³ | kg |  |  | Australian forest and wood products statistics - DAFF (agriculture.gov.au)
|  | Max | 631.1509 | 0.9592373 | 1113.2 | 1.686667 | 657.9717 |  | Figure 6
|  | Min | 177.0585 | 0.2855783 | 997.2827 | 1.60852 | 620
|  | Average (weighted) | 432.5879 | 0.6619185 | 1079.145 | 1.667134 | 653.5365
|  | Average | 491.9072 | 0.7492832 | 1098.149 | 1.680741 | 656.5038
List
| Decorative Pboard, 18 mm E0 & E1 moisture resistant (MR) melamine coated, decorative particleboard, Wood solutions, FWPA, Australia | m³ | 629.2597 | 0.9592373 | 1118.48 | 1.705 | 656
| Decorative Pb, , Min variation 16mm standard, melamine coated particleboard (FWPA) (Australia) | m³ | 438.4677 | 0.664345 | 1113.2 | 1.686667 | 660
| Decorative Pb, , Max variation 16mm moisture resistant, melamine coated particleboard (FWPA) (Australia) | m³ | 631.1509 | 0.9562893 | 1113.2 | 1.686667 | 660
| Decorative Pb, Global, Decorative Pboard, superfine standard 9mm (Laminex) (New Zealand) | m³ | 177.0585 | 0.2855783 | 997.2827 | 1.60852 | 620
| Decorative Pboard, 16 mm E0 & E1 moisture resistant (MR) melamine coated, decorative particleboard, Wood solutions, FWPA, Australia | m³ | 582.7094 | 0.8828931 | 1113.2 | 1.686667 | 660
| Decorative Pboard, 16 mm E0 & E1 standard melamine coated, decorative particleboard, Wood solutions, FWPA, Australia | m³ | 479.9736 | 0.7272327 | 1113.2 | 1.686667 | 660
| Decorative Pboard, 18 mm E0 & E1 standard melamine coated, decorative particleboard, Wood solutions, FWPA, Australia | m³ | 504.7308 | 0.7694068 | 1118.48 | 1.705 | 656

## Eng_Timber_GLT_CLT_Hard
GLT&CLT (hardwood)
Sub-category description: | Hardwood glue laminated timber (GLT) or cross laminated timber (CLT) including treated and untreated.
Qualitative assessment: | Good representation. Sector average EPDs (FWPA) which covers over 50% of the expected product range wood industry. Known to have international suppliers. No international EPDs for hardwood - cannot conduct weighted average. Average EF compares well to laminated timber (all) EF from existing database.
Geographical rating | Tier 3
EF source data rating | Tier 1
Market coverage rating | Tier 2
TOTAL | Tier 3
Notes: | The NABERS rating tool will only include carbon storage where a material will be expected to last more than 20 years within the building and where it has been sourced from a sustainable forest.
Data sources and statistics:
|  |  | Upfront carbon emissions |  | Upfront carbon storage
| GLT&CLT (hardwood) | Declared unit | Upfront carbon emissions (kg CO2e/quantity | Upfront carbon emissions (kg CO2e/kg) | Upfront carbon storage (kg CO2e/quantity | Upfront carbon storage (kg CO2e/kg) | Density
|  | Quantity | m³ | kg | m³ | kg
|  | Max | 764.7607 | 1.13466 | 1087.387 | 1.613333 | 674
|  | Min | 626.6867 | 0.9298022 | 1087.387 | 1.613333 | 674
|  | Average (weighted) | 690.278 | 1.024151 | 1087.387 | 1.613333 | 674
|  | Average | 690.278 | 1.024151 | 1087.387 | 1.613333 | 674
List
| GLT&CLT (hw), , Min variaton for hardwood Glulam FWPA, Australia (FWPA) (Australia) | m³ | 626.6867 | 0.9298022 | 1087.387 | 1.613333 | 674
| Max variaton for hardwood Glulam FWPA, Australia | m³ | 764.7607 | 1.13466 | 1087.387 | 1.613333 | 674
| Glulam, hw or cypress pine, Wood solutions, FWPA, Australia | m³ | 679.3867 | 1.007992 | 1087.387 | 1.613333 | 674

## Eng_Timber_GLT_CLT_Soft
GLT&CLT (softwood)
Sub-category description: | Softwood glue laminated timber (GLT) or cross laminated timber (CLT) including treated and untreated.
Qualitative assessment: | Good representation of market as it is a sector average EPD (FWPA) which covers over 50% of Australian production of the Australian wood industry - no international EPDs available. Known suppliers - AU, Germany, Italy Industry information allows for weighted average. Average EF compares well to laminated timber (all) EF from existing database
Geographical rating | Tier 2
EF source data rating | Tier 1 | [6 empty] | Additional
Market coverage rating | Tier 2
TOTAL | Tier 2 | [10 empty] | Upfront carbon emissions (kg CO2e/quantity | Upfront carbon emissions (kg CO2e/kg) | Upfront carbon storage (kg CO2e/quantity | Upfront carbon storage (kg CO2e/kg)
[9 empty] | Import | 50% | Import average | 151.8504 | 0.32962 | 758.1396 | 1.608965
Notes: | The NABERS rating tool will only include carbon storage where a material will be expected to last more than 20 years within the building and where it has been sourced from a sustainable forest. | [7 empty] | Local | 50% | Australian average | 332.8085 | 0.6052405 | 887.2129 | 1.616214
[11 empty] | Weighted average | 242.3295 | 0.4674302 | 822.6762 | 1.612589
Data sources and statistics: | [8 empty] | REF:
|  |  | Upfront carbon emissions |  | Upfront carbon storage |  |  |  | Industry consultation on importers
| GLT&CLT (softwood) | Declared unit | Upfront carbon emissions (kg CO2e/quantity | Upfront carbon emissions (kg CO2e/kg) | Upfront carbon storage (kg CO2e/quantity | Upfront carbon storage (kg CO2e/kg) | Density
|  | Quantity | m³ | kg | m³ | kg
|  | Max | 538.5 | 1.196667 | 709.5 | 1.576667 | 450
|  | Min | 53.8 | 0.1144681 | 709.5 | 1.576667 | 470
|  | Average (weighted) | 242.3295 | 0.4674302 | 822.6762 | 1.612589 | 518.4292
|  | Average | 215.0616 | 0.4342663 | 795.5949 | 1.615346 | 495.2297
List
| GLT&CLT (sw), Global, CLT (Cross Laminated Timber) (Stora Enso) (Austria) | m³ | 53.8 | 0.1144681 | 761.9333 | 1.621135 | 470
| Max variaton for softwood Glulam FWPA, Australia | m³ | 425.6 | 0.6853462 | 1001.88 | 1.613333 | 621
| XLam CLT panels, XLam Australia, Australia | m³ | 273.6 | 0.57 | 765.6 | 1.595 | 480
| Glulam, sw, Wood solutions, FWPA, Australia | m³ | 389.88 | 0.6278261 | 1001.88 | 1.613333 | 621
| Glued laminated timber beams from Spruce and pine (ZAZA TIMBER Production, Ltd) (Europe) | m³ | 338.8667 | 0.7701515 | 709.8667 | 1.613333 | 440
| Treated Glued laminated timber beams from Spruce and Pine (ZAZA TIMBER Production, Ltd) (Europe) | m³ | 538.5 | 1.196667 | 709.5 | 1.576667 | 450
| GLT&CLT (sw), , Min variaton for softwood Glulam FWPA, Australia (FWPA) (Australia) | m³ | 327.56 | 0.5274718 | 1001.88 | 1.613333 | 621
| GLT&CLT (sw), Global, KLH® - CLT (Cross Laminated Timber) (KLH Massivholz GmbH) (Austria) | m³ | 87.39 | 0.1859362 | 758.2667 | 1.613333 | 470
| GLT&CLT (sw), Global, CLT, H4 CCA (Red Stag) (New Zealand) | m³ | 97.8 | 0.20375 | 774.4 | 1.613333 | 480
| GLT&CLT (sw), Global, CLT, H4 CCA Re-dried (Red Stag) (New Zealand) | m³ | 103 | 0.2145833 | 774.4 | 1.613333 | 480
| GLT&CLT (sw), Global, CLT, H1.2 Boron re-dried (Red Stag) (New Zealand) | m³ | 73.6 | 0.1533333 | 774.4 | 1.613333 | 480
| GLT&CLT (sw), Global, CLT, H3.1 Copper Azole (Red Stag) (New Zealand) | m³ | 79.6 | 0.1658333 | 774.4 | 1.613333 | 480
| GLT&CLT (sw), Global, CLT, H1.2 Boron (Red Stag) (New Zealand) | m³ | 68.7 | 0.143125 | 774.4 | 1.613333 | 480
| GLT&CLT (sw), Global, CLT, No Treatment (Red Stag) (New Zealand) | m³ | 65.9 | 0.1372917 | 774.4 | 1.613333 | 480
| GLT&CLT (sw), Global, CLT, H3 CCA Re-dried (Red Stag) (New Zealand) | m³ | 92.7 | 0.193125 | 774.4 | 1.613333 | 480
| GLT&CLT (sw), Global, CLT, H3 CCA (Red Stag) (New Zealand) | m³ | 87.8 | 0.1829167 | 774.4 | 1.613333 | 480
| GLT&CLT (sw), Global, CLT, H3.1 LOSP (Red Stag) (New Zealand) | m³ | 135 | 0.28125 | 774.4 | 1.613333 | 480
| GLT&CLT (sw), NEXTIMBER CLT, Timberlink, Australia | m³ | 253.0196 | 0.5060392 | 813.0833 | 1.626167 | 500
| GLT&CLT (sw), NEXTIMBER GLT (UNTREATED), Timberlink, Australia | m³ | 308 | 0.616 | 813.0833 | 1.626167 | 500
| GLT&CLT (sw), NEXTIMBER GLT (TREATED) treated to H3 level, Timberlink, Australia | m³ | 352 | 0.704 | 813.0833 | 1.626167 | 500
| softwood glulam (Abodo Wood Ltd) (New Zealand) | m³ | 339 | 0.8071429 | 716.1 | 1.705 | 420
| Glued laminated timber (Jures Glulam) (Europe) | m³ | 117 | 0.2505353 | 753.4267 | 1.613333 | 467
| Glued Laminated Timber (L.A. COST srl) (Global) | m³ | 338.1 | 0.7513333 | 709.5 | 1.576667

## Eng_Timber_LVL
LVL
Sub-category description: | Laminated veneer timber (LVL) including treated and untreated.
Qualitative assessment: | Understood to be one LVL producer in Australia (no EPD) mostly imported products. There are 3 NZ EPDs and 12 in EPD (International) EDP International from Turkey, Europe (Mainly Finland). LVL import - China, USA, Russia, Poland, Vietnam, Finland. From supplier list - AU, NZ, Italy. Average EF lower than a comparison EF available (comparison EF not exactly LVL but laminated wood for external use).
Geographical rating | Tier 3
EF source data rating | Tier 1
Market coverage rating | Tier 3
TOTAL | Tier 3
Notes: | The NABERS rating tool will only include carbon storage where a material will be expected to last more than 20 years within the building and where it has been sourced from a sustainable forest.
Data sources and statistics:
|  |  | Upfront carbon emissions |  | Upfront carbon storage
| LVL | Declared unit | Upfront carbon emissions (kg CO2e/quantity | Upfront carbon emissions (kg CO2e/kg) | Upfront carbon storage (kg CO2e/quantity | Upfront carbon storage (kg CO2e/kg) | Density
|  | Quantity | m³ | kg | m³ | kg
|  | Max | 401.6667 | 0.9128788 | 784.6667 | 1.538562 | 440
|  | Min | 94.4 | 0.1550082 | 765.3051 | 1.474576 | 609
|  | Average | 297.67 | 0.5866418 | 843.329 | 1.604117 | 507.4136
List
| S-beam LVL (Kerto) (Finland) | m³ | 401.6667 | 0.7875817 | 784.6667 | 1.538562 | 510
| Q-panel LVL (Kerto) (Finland) | m³ | 401.6667 | 0.7875817 | 784.6667 | 1.538562 | 510
| Qp-beam LVL (Kerto) (Finland) | m³ | 401.6667 | 0.7875817 | 784.6667 | 1.538562 | 510
| Kate LVL (Kerto) (Finland) | m³ | 401.6667 | 0.7875817 | 784.6667 | 1.538562 | 510
| L-panel LVL (Kerto) (Finland) | m³ | 401.6667 | 0.9128788 | 784.6667 | 1.783333 | 440
| T-Stud LVL (Kerto) (Finland) | m³ | 401.6667 | 0.9128788 | 784.6667 | 1.783333 | 440
| LVL (Stora Enso) (Finland) | m³ | 122.3333 | 0.2398693 | 766.3333 | 1.502614 | 510
| LVL, , LVL produced in North America (North American Laminated Veneer Lumber) (Global) | m³ | 361.45 | 0.6595803 | 998.31 | 1.821734 | 548
| Sylva™ LVL Rib (Stora Enso) (Sweden) | m³ | 179.9946 | 0.3468105 | 765.3051 | 1.474576 | 519
| Treated LVL (Carter Holt Harvey) (New Zealand) | m³ | 103.862 | 0.1705452 | 924 | 1.517241 | 609
| Untreated LVL (Carter Holt Harvey) (New Zealand) | m³ | 94.4 | 0.1550082 | 924 | 1.517241 | 609
| LVL (VMG Lingnum) (Sweden) | m³ | 300 | 0.4918033 | 1034 | 1.695082 | 610

## Eng_Timber_MDF
MDF
Sub-category description: | Medium density fibreboard (MDF) for decorative purposes (i.e. finished wall panel including coating).
Qualitative assessment: | Australian EPD data for MDF products from FWPA Industry average EPD. Which includes three key Australian MDF producers. One use of Japanese MDF International EPD as proxy for overseas products. Average EF compares well to EF from existing database. Weighted average calculated using engineered wood panel as proxy information on import/export rates.
Geographical rating | Tier 2
EF source data rating | Tier 1 | [6 empty] | Additional
Market coverage rating | Tier 2
TOTAL | Tier 2 | [12 empty] | Upfront carbon emissions (kg CO2e/quantity | Upfront carbon emissions (kg CO2e/kg) | Upfront carbon storage (kg CO2e/quantity | Upfront carbon storage (kg CO2e/kg)
[9 empty] | Import | 30.43% | Wood based panels | 1600000 | Import average | 525.9292 | 0.7136081 | 1249.829 | 1.695833
Notes: | The NABERS rating tool will only include carbon storage where a material will be expected to last more than 20 years within the building and where it has been sourced from a sustainable forest. | [7 empty] | Local | 69.57% | Import | 700000 | Australian average | 941.2255 | 1.31119 | 1224.403125 | 1.705
[12 empty] | 30.43% | Weighted average | 814.8309 | 1.129318 | 1232.141 | 1.70221
Data sources and statistics: | [8 empty] | REF:
|  |  | Upfront carbon emissions |  | Upfront carbon storage |  |  |  | https://www.agriculture.gov.au/abares/products/insights/snapshot-of-australias-forest-industry#production-and-consumption-of-final-wood-products
| MDF | Declared unit | Upfront carbon emissions (kg CO2e/quantity | Upfront carbon emissions (kg CO2e/kg) | Upfront carbon storage (kg CO2e/quantity | Upfront carbon storage (kg CO2e/kg) | Density |  | Australia ¦ Imports and Exports ¦ World ¦ Plywood, veneered panels and similar laminated wood ¦ Value (US$) and Value Growth, YoY (%) ¦ 2011 - 2022 (trendeconomy.com)
|  | Quantity | m³ | kg | m³ | kg |  |  | Australian forest and wood products statistics - DAFF (agriculture.gov.au)
|  | Max | 1254.182 | 1.741919 | 1227.6 | 1.705 | 720 |  | Figure 6
|  | Min | 525.9292 | 0.7136081 | 1195.205 | 1.695833 | 737
|  | Average (weighted) | 814.8309 | 1.129318 | 1232.141 | 1.70221 | 721.5251
|  | Average | 895.0814 | 1.244792 | 1227.228 | 1.703981 | 719.0608
List
| MDF (25 mm, E0 and E1, moisture resistant (MR) melamine coated) [from sustainable forest management practices], FWPA, Australian Industry | m³ | 1013.758 | 1.437955 | 1202.025 | 1.705 | 705
| MDF (18 mm, E0 and E1, melamine coated) [from sustainable forest management practices], FWPA, Australian Industry | m³ | 714.5023 | 0.9896154 | 1231.01 | 1.705 | 722
| MDF (16 mm, E0 and E1, moisture resistant (MR) melamine coated) [from sustainable forest management practices], FWPA, Australian Industry | m³ | 922.7267 | 1.260556 | 1248.06 | 1.705 | 732
| MDF (25 mm, E0 and E1, melamine coated) [from sustainable forest management practices], FWPA, Australian Industry | m³ | 878.7536 | 1.253571 | 1195.205 | 1.705 | 701
| MDF (16 mm, E0 and E1, melamine coated) [from sustainable forest management practices], FWPA, Australian Industry | m³ | 758.8269 | 1.048103 | 1234.42 | 1.705 | 724
| MDF (18 mm, E0 and E1, moisture resistant (MR) melamine coated) [from sustainable forest management practices], FWPA, Australian Industry | m³ | 1035.19 | 1.435769 | 1229.305 | 1.705 | 721
| Max variaton for MDF, MR 25mm FWPA, Australia | m³ | 1254.182 | 1.741919 | 1227.6 | 1.705 | 720
| MDF, , Min variaton for MDF, MR 25mm FWPA, Australia (FWPA) (Australia) | m³ | 951.8649 | 1.322035 | 1227.6 | 1.705 | 720
| MDF, , medium density fibreboard wood (Kastamonu) (Global) | m³ | 525.9292 | 0.7136081 | 1249.829 | 1.695833 | 737

## Eng_Timber_OSB
OSB
Sub-category description: | Oriented strand board (OSB).
Qualitative assessment: | There are no EPDs for AU. EPD (International) has 4 EPD. Imports according to industry representatives large proportion of market. Asia and Northern Europe believed to be biggest exporters.
Geographical rating | Tier 4
EF source data rating | Tier 1
Market coverage rating | Tier 4
TOTAL | Tier 4
Notes: | The NABERS rating tool will only include carbon storage where a material will be expected to last more than 20 years within the building and where it has been sourced from a sustainable forest.
Data sources and statistics:
|  |  | Upfront carbon emissions |  | Upfront carbon storage
| OSB | Declared unit | Upfront carbon emissions (kg CO2e/quantity | Upfront carbon emissions (kg CO2e/kg) | Upfront carbon storage (kg CO2e/quantity | Upfront carbon storage (kg CO2e/kg) | Density
|  | Quantity | m³ | kg | m³ | kg
|  | Max | 384.3733 | 0.6395563 | 1041.333 | 1.732668 | 601
|  | Min | 101.179 | 0.1646421 | 990 | 1.634596 | 614.5391
|  | Average | 193.8267 | 0.3179215 | 1017.207 | 1.663453 | 609.6684
List
| Oriented Strand Board (OSB) (Kronospan Orman) (Turkey) | m³ | 195 | 0.3095238 | 1039.5 | 1.65 | 630
| OSB, , Egger OSB boards Fritz Egger GmbH and Co. OG (Egger) (Global) | m³ | 186.503 | 0.3072537 | 992.2 | 1.634596 | 607
| OSB, , Oreinted Strand Board (Sonae Arauco) (Global) | m³ | 384.3733 | 0.6395563 | 1041.333 | 1.732668 | 601
| OSB, Global, Oriented Strand Board (620kg/m3) (Norbord Europe Ltd) (Global) | m³ | 102.0781 | 0.1646421 | 1023 | 1.65 | 620
| OSB, Global, Oriented Strand Board (600kg/m3) (Norbord Europe Ltd) (Global) | m³ | 101.179 | 0.1686317 | 990 | 1.65 | 600

## Eng_Timber_Particleboard
Particleboard
Sub-category description: | Particleboard including walling and flooring applications
Qualitative assessment: | Industry EPD covers 50% of the particleboard manufacturing market in Australia. No further EPDs in Australasia entering Aus market. Norbord Europe EPD used as proxy for international sources. Average EF compares well with comparison EF (when including decorative Pb as one group).
Geographical rating | Tier 2
EF source data rating | Tier 1 | [6 empty] | Additional
Market coverage rating | Tier 2
TOTAL | Tier 2 | [12 empty] | Upfront carbon emissions (kg CO2e/quantity | Upfront carbon emissions (kg CO2e/kg) | Upfront carbon storage (kg CO2e/quantity | Upfront carbon storage (kg CO2e/kg)
[9 empty] | Import | 30.43% | Wood based panels | 1600000 | Import average | 322.232 | 0.4882303 | 1012 | 1.533333
Notes: | The NABERS rating tool will only include carbon storage where a material will be expected to last more than 20 years within the building and where it has been sourced from a sustainable forest. | [7 empty] | Local | 69.57% | Import | 700000 | Australian average | 794.0533 | 1.102269 | 1194.025 | 1.657333
[12 empty] | 30.43% | Weighted average | 650.4555 | 0.9153877 | 1138.626 | 1.619594
Data sources and statistics: | [8 empty] | REF:
|  |  | Upfront carbon emissions |  | Upfront carbon storage |  |  |  | https://www.agriculture.gov.au/abares/products/insights/snapshot-of-australias-forest-industry#production-and-consumption-of-final-wood-products
| Particleboard | Declared unit | Upfront carbon emissions (kg CO2e/quantity | Upfront carbon emissions (kg CO2e/kg) | Upfront carbon storage (kg CO2e/quantity | Upfront carbon storage (kg CO2e/kg) | Density |  | Australia ¦ Imports and Exports ¦ World ¦ Plywood, veneered panels and similar laminated wood ¦ Value (US$) and Value Growth, YoY (%) ¦ 2011 - 2022 (trendeconomy.com)
|  | Quantity | m³ | kg | m³ | kg |  |  | Australian forest and wood products statistics - DAFF (agriculture.gov.au)
|  | Max | 838.4053 | 1.171301 | 1181.053 | 1.65 | 715.7895 |  | Figure 6
|  | Min | 322.232 | 0.4882303 | 1012 | 1.533333 | 660
|  | Average (weighted) | 650.4555 | 0.9153877 | 1138.626 | 1.619594 | 710.5793
|  | Average | 715.4164 | 0.9999292 | 1163.688 | 1.636667 | 715.467
List
| Particleboard, 22 mm flooring, Wood solutions, FWPA, Australia | m³ | 787.5682 | 1.089717 | 1205.75 | 1.668333 | 722.7273
| Particleboard, 25 mm flooring, Wood solutions, FWPA, Australia | m³ | 801.22 | 1.094563 | 1221.22 | 1.668333 | 732
| Max variation of 19mm flooring particleboard FWPA, Australia | m³ | 838.4053 | 1.171301 | 1181.053 | 1.65 | 715.7895
| Particleboard, , Min variation 19mm particleboard (FWPA) (Australia) | m³ | 740.9677844 | 1.035176 | 1181.052 | 1.649999 | 715.7895
| Particleboard, 19 mm flooring, Wood solutions, FWPA, Australia | m³ | 802.1053 | 1.120588 | 1181.053 | 1.65 | 715.7895
| Particleboard, Global, Particleboard 660 kg/m3 (Norbord Europe Ltd) (Global) | m³ | 322.232 | 0.4882303 | 1012 | 1.533333 | 660

## Eng_Timber_Plywood
Plywood (all)
Sub-category description: | Plywood timber for bracing, structural (walling, flooring), formwork purposes.
Qualitative assessment: | Industry EPD covers 100% of the plywood manufacturing market in Australia. International EPDs are resonable proxies for 30% import market. Though none from Asia.
Geographical rating | Tier 2
EF source data rating | Tier 1 | [6 empty] | Additional
Market coverage rating | Tier 2
TOTAL | Tier 2 | [12 empty] | Upfront carbon emissions (kg CO2e/quantity | Upfront carbon emissions (kg CO2e/kg) | Upfront carbon storage (kg CO2e/quantity | Upfront carbon storage (kg CO2e/kg)
[9 empty] | Import | 30.43% | Wood based panels | 1600000 | Import average | 330.4213 | 0.6652112 | 800.84 | 1.537354
Notes: | The NABERS rating tool will only include carbon storage where a material will be expected to last more than 20 years within the building and where it has been sourced from a sustainable forest. | [7 empty] | Local | 69.57% | Import | 700000 | Australian average | 571.4714 | 1.114576 | 858.3716 | 1.686667
[12 empty] | 30.43% | Weighted average | 498.1084 | 0.9778128 | 840.862 | 1.641224
Data sources and statistics: | [8 empty] | REF:
|  |  | Upfront carbon emissions |  | Upfront carbon storage |  |  |  | https://www.agriculture.gov.au/abares/products/insights/snapshot-of-australias-forest-industry#production-and-consumption-of-final-wood-products
| Plywood (all) | Declared unit | Upfront carbon emissions (kg CO2e/quantity | Upfront carbon emissions (kg CO2e/kg) | Upfront carbon storage (kg CO2e/quantity | Upfront carbon storage (kg CO2e/kg) | Density |  | Australia ¦ Imports and Exports ¦ World ¦ Plywood, veneered panels and similar laminated wood ¦ Value (US$) and Value Growth, YoY (%) ¦ 2011 - 2022 (trendeconomy.com)
|  | Quantity | m³ | kg | m³ | kg |  |  | Australian forest and wood products statistics - DAFF (agriculture.gov.au)
|  | Max | 922.3745 | 1.689695 | 920.7216 | 1.686667 | 545.8824 |  | Figure 6
|  | Min | 234.7244 | 0.3958252 | 522.7 | 1.274878 | 593
|  | Average (weighted) | 498.1084 | 0.9778128 | 840.862 | 1.641224 | 509.4108
|  | Average | 478.7598 | 0.9417434 | 836.2441 | 1.629239 | 508.3761
List
| plywood flooring, tongue and groove, A-bond, 25 mm (commercial), FWPA | m³ | 489.84 | 0.9956098 | 829.84 | 1.686667 | 492
| plywood flooring, tongue and groove, A-bond, 15 mm (residential), FWPA | m³ | 469.4222 | 0.9515315 | 832.0889 | 1.686667 | 493.3333
| Plywood, Global, SELEX Plywood products (CMPC) (Chile) | m³ | 328.857 | 0.6385573 | 849.75 | 1.65 | 515
| Plywood, Global, SELEX Plywood 9mm (CMPC) (Chile) | m³ | 270.855 | 0.525932 | 849.75 | 1.65 | 515
| Plywood, Global, Plywood CHH Ply (Carter Holt Harvey) (New Zealand) | m³ | 234.7244 | 0.3958252 | 971.6667 | 1.638561 | 593
| Plywood, Global, Grupo Garnica Plywood (MADERAS) (Spain) | m³ | 368.17 | 0.6694 | 810.3333 | 1.473333 | 550
| Plywood, Global, Plywood C1D (Panguaneta) (Italy) | m³ | 449.5 | 1.096341 | 522.7 | 1.274878 | 410
| Plywood, A-bond 17 mm (formwork),FWPA | m³ | 618.1373 | 1.200952 | 868.1373 | 1.686667 | 514.7059
| Plywood, A-bond, 7 mm (bracing), FWPA | m³ | 499.8571 | 1.014203 | 831.2857 | 1.686667 | 492.8571
| Plywood, A-bond, 9 mm (structural), FWPA | m³ | 478.7556 | 0.9704505 | 832.0889 | 1.686667 | 493.3333
| Max variation of Formply A-bond 17mm FWPA, Australia | m³ | 922.3745 | 1.689695 | 920.7216 | 1.686667 | 545.8824
| Plywood, , Min variation of Formply A-bond 15mm FWPA, Australia (FWPA) (Australia) | m³ | 467.3692 | 0.94737 | 832.0889 | 1.686667 | 493.3333
| Plywood, formply, B-bond, 17 mm (formwork) FWPA | m³ | 626.0157 | 1.146796 | 920.7216 | 1.686667 | 545.8824

## Epoxy_flooring
Epoxy flooring
Sub-category description: | Epoxy flooring - for use on concrete flooring or similar.
Qualitative assessment: | Unknown whether products are used in Australia. EPDs used. Limited number of products covered.
Geographical rating | Tier 4
EF source data rating | Tier 1
Market coverage rating | Tier 3
TOTAL | Tier 4
Notes:
Data sources and statistics:
|  |  | Upfront carbon emissions |  | Upfront carbon storage
| Epoxy flooring | Declared unit | Upfront carbon emissions (kg CO2e/quantity | Upfront carbon emissions (kg CO2e/kg) | Upfront carbon storage (kg CO2e/quantity | Upfront carbon storage (kg CO2e/kg)
|  | Quantity | kg | kg | kg | kg
|  | Max | 3.20241 | 3.20241 | 0 | 0
|  | Min | 2.44755 | 2.44755 | 0 | 0
|  | Average | 2.803869 | 2.803869 | 0 | 0
List
| Epoxy floor, , EFM-105 two component epoxy floor coating (PPG) (Global) | kg | 2.761646 | 2.761646 | 0 | 0
| Epoxy floor, , Epoxy coatings Durofloor-11 (ISOMAT) (Global) | kg | 2.44755 | 2.44755 | 0 | 0
| Epoxy floor, , MAPEPOXY L (MAPEI) (Global) | kg | 3.20241 | 3.20241 | 0 | 0

## Escalator
Escalator
Sub-category description: | Escalator/travelator. Including all componentry (i.e. truss, stairs, rails and balustrade, drive train etc.)
Qualitative assessment: | Limited number of suppliers (2). All global. 5 different products. No Australian specific suppliers. Market believed to be fulfilled by imported products partly assembled in Australia. No comparison EF.
Geographical rating | Tier 4
EF source data rating | Tier 1
Market coverage rating | Tier 4
TOTAL | Tier 4
Notes:
Data sources and statistics:
|  |  | Upfront carbon emissions |  | Upfront carbon storage
| Escalator | Declared unit | Upfront carbon emissions (kg CO2e/quantity | Upfront carbon emissions (kg CO2e/kg) | Upfront carbon storage (kg CO2e/quantity | Upfront carbon storage (kg CO2e/kg)
|  | Quantity | # | kg | # | kg
|  | Max | 118165.77 | 0 | 0 | 0
|  | Min | 20319.1 | 0 | 0 | 0
|  | Average | 50510.063 | 0 | 0 | 0
List
| Escalator, , TravelMaster 140T (KONE) (Global) | # | 118165.77 | 0 | 0 | 0
| Escalator, , TravelMaster 110 (KONE) (Global) | # | 35061.642 | 0 | 0 | 0
| Escalator, , OTIS Link Escalator (OTIS) (Global) | # | 20319.1 | 0 | 0 | 0
| Escalator, , TravelMaster 110T (KONE) (Global) | # | 37764.633 | 0 | 0 | 0
| Escalator, , TransitMaster 120 (KONE) (Global) | # | 41239.17 | 0 | 0 | 0

## Fibre_Cement
Fibre cement
Sub-category description: | Board made from fibre cement including compressed sheet, flooring, cladding, lining and roofing boards. Thickness from 4 mm to 22 mm.
Qualitative assessment: | Cement products are largely produced within Australia and not typically imported - James Hardie is the #1 producer in Australia and globally. https://topcementcompanies.com/top-10-cement-companies-in-australia/ Australasian EPD for JH. Missing information from other suppliers in Australian market. Some international boards considered all EPDs.
Geographical rating | Tier 2
EF source data rating | Tier 1
Market coverage rating | Tier 2
TOTAL | Tier 2
Notes: | Important to consider in the context of board thickness and size of sheet not cladding area (shape of sheet overlapping (i.e. when cladding) means area of sheet is more than area to be clad). Recommended to use kg CO2e/kg EF when thickness and mass is known.
Data sources and statistics:
|  |  | Upfront carbon emissions |  | Upfront carbon storage
| Fibre cement | Declared unit | Upfront carbon emissions (kg CO2e/quantity | Upfront carbon emissions (kg CO2e/kg) | Upfront carbon storage (kg CO2e/quantity | Upfront carbon storage (kg CO2e/kg) | Density kg/m²
|  | Quantity | m² | kg | m² | kg
|  | Max | 45.9 | 1.32378 | 0.045 | 0.008333333 | 34.67344
|  | Min | 4.5 | 0.3072299 | 0 | 0 | 14.64701
|  | Average | 12.55279 | 0.8823463 | 0.02509615 | 0.002162104 | 14.2266
List
| Fibre cement board, , Hardie™ Flex Sheet, 4.5 mm thick (James Hardie Australia Pty Ltd) (Australia) | m² | 4.900786 | 0.907553 | 0 | 0 | 5.4
| Fibre cement board, , Hardie™ Flex Sheet, 6 mm thick (James Hardie Australia Pty Ltd) (Australia) | m² | 6.89111 | 0.9570986 | 0 | 0 | 7.2
| Fibre cement board, , Hardie™ Flex Eaves Lining, 4.5 mm thick (James Hardie Australia Pty Ltd) (Australia) | m² | 4.850778 | 0.8982922 | 0 | 0 | 5.4
| Fibre cement board, , EasyLap™ Panel, 9 mm thick (James Hardie Australia Pty Ltd) (Australia) | m² | 9.9515 | 0.901404 | 0 | 0 | 11.04
| Fibre cement board, , Hardie™ Plank Weatherboard, 7.5 mm thick (James Hardie Australia Pty Ltd) (Australia) | m² | 7.95131 | 0.8834789 | 0 | 0 | 9
| Fibre cement board, , ExoTec™ Façade Panel, 9 mm thick (James Hardie Australia Pty Ltd) (Australia) | m² | 12.30223 | 0.897973 | 0 | 0 | 13.7
| Fibre cement board, , AxonTM Panel, 9 mm thick (James Hardie Australia Pty Ltd) (Australia) | m² | 9.7916 | 0.9599608 | 0 | 0 | 10.2
| Fibre cement board, , StriaTM Cladding, 14 mm thick (James Hardie Australia Pty Ltd) (Australia) | m² | 16.30236 | 1.058595 | 0 | 0 | 15.4
| Fibre cement board, , Linea™ Weatherboards, 16 mm thick (James Hardie Australia Pty Ltd) (Australia) | m² | 17.10249 | 0.9717324 | 0 | 0 | 17.6
| Fibre cement board, , Linea™ Oblique™ Weatherboards, 14 mm thick (James Hardie Australia Pty Ltd) (Australia) | m² | 15.20217 | 0.9897246 | 0 | 0 | 15.36
| Fibre cement board, , Hardie™ Panel Compressed Sheet, 18 mm thick (James Hardie Australia Pty Ltd) (Australia) | m² | 32.5054 | 1.048561 | 0 | 0 | 31
| Fibre cement board, , Secura™ Interior Flooring, 19 mm thick (James Hardie Australia Pty Ltd) (Australia) | m² | 18.40263 | 0.8847418 | 0 | 0 | 20.8
| Fibre cement board, , Villaboard™ Lining, 6 mm thick (James Hardie Australia Pty Ltd) (Australia) | m² | 6.220951 | 0.864021 | 0 | 0 | 7.2
| Fibre cement board, , Villaboard™ Lining, 9 mm thick (James Hardie Australia Pty Ltd) (Australia) | m² | 9.29142 | 0.8603167 | 0 | 0 | 10.8
| Fibre cement board, , HomeRAB™ Pre-Cladding, 4.5 mm thick (James Hardie Australia Pty Ltd) (Australia) | m² | 5.240828 | 0.9705237 | 0 | 0 | 5.4
| Fibre cement board, , RAB™ Board, 6 mm thick (James Hardie Australia Pty Ltd) (Australia) | m² | 6.9611 | 0.9668194 | 0 | 0 | 7.2
| Fibre cement board, , RAB™ Board, 9 mm thick (James Hardie Australia Pty Ltd) (Australia) | m² | 10.40167 | 0.9631176 | 0 | 0 | 10.8
| Fibre cement board, , Hardie™ Ceramic Tile Underlay, 6 mm thick (James Hardie Australia Pty Ltd) (Australia) | m² | 4.850538 | 0.6736858 | 0 | 0 | 7.2
| Fibre cement board, , Hardie™ Groove Lining, 7.5 mm thick (James Hardie Australia Pty Ltd) (Australia) | m² | 8.15128 | 0.9056978 | 0 | 0 | 9
| Fibre cement, Flooring, Secura™ Interior Flooring 19mm | m² | 18.4 | 0.8846154 | 0.045 | 0.002163462 | 20.8
| Fibre cement, Flooring, Secura™ Interior Flooring 22mm | m² | 21.6 | 0.8962656 | 0.045 | 0.00186722 | 24.1
| Fibre cement, Lining, Secura™ Exterior Flooring 22mm | m² | 21.7 | 0.9004149 | 0.045 | 0.00186722 | 24.1
| Fibre cement, Flooring, Secura™ Exterior Flooring 19mm | m² | 18.7 | 0.8990385 | 0.045 | 0.002163462 | 20.8
| Fibre cement, Cladding, Hardie™ Fine Texture Cladding 8.5mm | m² | 7.51 | 0.7362745 | 0.045 | 0.004411765 | 10.2
| Fibre cement, Cladding, Hardie™ Plank Weatherboards 7.5mm | m² | 6.86 | 0.7622222 | 0.045 | 0.005 | 9
| Fibre cement, Flooring, Hardie™ Deck 19mm | m² | 25.2 | 1.32378 | 0.045 | 0.002363892 | 19.0364
| Fibre cement, Cladding, EasyLap™ Panel 8.5mm | m² | 8 | 0.7843137 | 0.045 | 0.004411765 | 10.2
| Fibre cement, Cladding, PrimeLine™ Weatherboards 9mm | m² | 9.85 | 0.912037 | 0.045 | 0.004166667 | 10.8
| Fibre cement, Cladding, ExoTec™ Façade Panel 9mm | m² | 12.3 | 0.8978102 | 0.045 | 0.003284672 | 13.7
| Fibre cement, Lining, Villaboard™ Lining 9mm | m² | 8.65 | 0.8009259 | 0.045 | 0.004166667 | 10.8
| Fibre cement, Cladding, Linea™ Weatherboards 16mm | m² | 15.6 | 0.8863636 | 0.045 | 0.002556818 | 17.6
| Fibre cement, Lining, Versilux™ Lining 6mm | m² | 5.62 | 0.7805556 | 0.045 | 0.00625 | 7.2
| Fibre cement, Compressed sheet, Hardie™ Panel Compressed Sheet 24mm | m² | 45.9 | 1.114078 | 0.045 | 0.001092233 | 41.2
| Fibre cement, Lining, Versilux™ Lining 9 mm | m² | 8.68 | 0.8037037 | 0.045 | 0.004166667 | 10.8
| Fibre cement, Compressed sheet, Hardie™ Panel Compressed Sheet 18mm | m² | 32.5 | 1.048387 | 0.045 | 0.001451613 | 31
| Fibre cement, Compressed sheet, Hardie™ Panel Compressed Sheet 15mm | m² | 27.9 | 1.07722 | 0.045 | 0.001737452 | 25.9
| Fibre cement, Lining, Villaboard™ Lining 6mm | m² | 5.71 | 0.7930556 | 0.045 | 0.00625 | 7.2
| Fibre cement, Cladding, Axon™ Cladding 9mm | m² | 9.79 | 0.9598039 | 0.045 | 0.004411765 | 10.2
| Fibre cement, Flooring, Hardie™ Groove Lining 7.5mm | m² | 8.15 | 0.4070942 | 0.045 | 0.002247759 | 20.01994
| Fibre cement, Cladding, Hardie™ Flex Eaves Lining 4.5mm | m² | 4.5 | 0.8333333 | 0.045 | 0.008333333 | 5.4
| Fibre cement, Cladding, Hardie™ Flex Sheet 6mm | m² | 6.62 | 0.9194444 | 0.045 | 0.00625 | 7.2
| Fibre cement, Cladding, Hardie™ Flex Sheet 4.5mm | m² | 4.62 | 0.8555556 | 0.045 | 0.008333333 | 5.4
| Fibre cement, Cladding, Stria™ Cladding 14mm | m² | 14.9 | 0.9675325 | 0.045 | 0.002922078 | 15.4
| Fibre cement, Cladding, HardieTM ObliqueTM Cladding 14mm | m² | 15 | 0.9765625 | 0.045 | 0.0029296875 | 15.36
| Fibre cement, Flooring, RAB™ Board 6mm | m² | 6.96 | 0.3594253 | 0.045 | 0.00232387 | 19.36425
| Fibre cement, Flooring, Ceramic Tire Underlay 6mm | m² | 6.05 | 0.3072299 | 0.045 | 0.002285181 | 19.69209
| Fibre cement, Cladding, Matrix™ Cladding 8mm | m² | 8.71 | 0.9072917 | 0.045 | 0.0046875 | 9.6
| Fibre cement, Lining, Versilux™ Lining 4.5mm | m² | 4.67 | 0.8648148 | 0.045 | 0.008333333 | 5.4
| Fibre cement, , Natural coloured 8mm (Valcan) (UK) | m² | 10.8 | 0.75 | 0 | 0 | 14.4
| Fibre cement, , Natural coloured 10mm (Valcan) (UK) | m² | 13.5 | 0.75 | 0 | 0 | 18
| Fibre cement, , Natural coloured 12mm, painted (Valcan) (UK) | m² | 18.1 | 0.837963 | 0 | 0 | 21.6
| Fibre cement board, , Fibre cement Products Ceminseal Compressed sheet - 15mm (Cemintel) (Australia) | m² | 12.423 | 1.321596 | 0 | 0 | 9.4

## Fill_base_quarry
Engineered fill
Sub-category description: | Various aggregates used as fill including quarry products, road base and ballast of differing size distributions.
Qualitative assessment: | Covers variety of aggregates and different companies available. All aggregates from EPD Australasia covered
Geographical rating | Tier 2
EF source data rating | Tier 1
Market coverage rating | Tier 3
TOTAL | Tier 3
Notes:
Data sources and statistics:
|  |  | Upfront carbon emissions |  | Upfront carbon storage
| Engineered fill | Declared unit | Upfront carbon emissions (kg CO2e/quantity | Upfront carbon emissions (kg CO2e/kg) | Upfront carbon storage (kg CO2e/quantity | Upfront carbon storage (kg CO2e/kg)
|  | Quantity | tonne | kg | tonne | kg
|  | Max | 9.24 | 0.00924 | 0 | 0
|  | Min | 3.26 | 0.00326 | 0 | 0
|  | Average | 6.6602367 | 0.0066602367 | 0 | 0
List
| Aggregate, , Aggregates (BCG) (Australia) | tonne | 4.962367 | 0.004962367 | 0 | 0
| Aggregate, , Tylden quarry products (Fulton Hogan) (Australia) | tonne | 5.1 | 0.0051 | 0 | 0
| Aggregate, , Tynong quarry products (Fulton Hogan) (Australia) | tonne | 7.8 | 0.0078 | 0 | 0
| Aggregate, , Ballast (Holcim) (Australia) | tonne | 7.81 | 0.00781 | 0 | 0
| Aggregate, , Other Aggregates (Holcim) (Australia) | tonne | 6.12 | 0.00612 | 0 | 0
| Aggregate, , Other Roadbase (Holcim) (Australia) | tonne | 9.24 | 0.00924 | 0 | 0
| Aggregate, , Asphalt Aggregates (Holcim) (Australia) | tonne | 8.16 | 0.00816 | 0 | 0
| Aggregate, , Sealing Aggregates (Holcim) (Australia) | tonne | 7.98 | 0.00798 | 0 | 0
| Aggregate, , Concrete Aggregates (Holcim) (Australia) | tonne | 6.17 | 0.00617 | 0 | 0
| Aggregate, , Customer Spec. Roadbase (Holcim) (Australia) | tonne | 3.26 | 0.00326 | 0 | 0

## GRC
GRC
Sub-category description: | Glass reinforced concrete (GRC) or glass fibre reinforced concrete including all uses (i.e. as cladding or roofing).
Qualitative assessment: | Three EPDs none Australian - or known to be present on Australian market. International EPDs only. No market information. No weighted average possible or understanding of supplier or product range. GRC also used in place of steel mesh reinforcing - product not represented.
Geographical rating | Tier 4
EF source data rating | Tier 1
Market coverage rating | Tier 4
TOTAL | Tier 4
Notes:
Data sources and statistics:
|  |  | Upfront carbon emissions |  | Upfront carbon storage
| GRC | Declared unit | Upfront carbon emissions (kg CO2e/quantity | Upfront carbon emissions (kg CO2e/kg) | Upfront carbon storage (kg CO2e/quantity | Upfront carbon storage (kg CO2e/kg)
|  | Quantity | tonne | kg | tonne | kg
|  | Max | 723.9 | 0.7239 | 0 | 0
|  | Min | 407.6923 | 0.4076923 | 0 | 0
|  | Average | 544.4702 | 0.5444702 | 0 | 0
List
| GRC, , Plain GRC façade panels (Ibstock telling) (Global) | tonne | 407.6923 | 0.4076923 | 0 | 0
| GRC, , Concrete skin and oko skin glass fibre reinforced concrete (Reider Smart Elements GmbH) (Global) | tonne | 723.9 | 0.7239 | 0 | 0
| GRC, , Brick faced GRC façade panels (12 mm) (Ibstock telling) (Global) | tonne | 501.8182 | 0.5018182 | 0 | 0

## Glass
Glass
Sub-category description: | Glass used in windows, doors, curtain wall purposes. Including single, double and triple glazing units.
Qualitative assessment: | No EPDs or data for big importer China. Only four firms represented. None from China, 1 from India using natural gas, 1 from North America. EPDs gathered are majority using natural gas. Coal dust and heavy fuel oil furnaces known to operate reasonable portion of market. No EF for Australian manufacturer (noting 1 manufacturer in Australia). One EPD for heavy fuel oil based furnaces - Pilkington.
Geographical rating | Tier 4
EF source data rating | Tier 1
Market coverage rating | Tier 4
TOTAL | Tier 4
Notes:
Data sources and statistics:
|  |  | Upfront carbon emissions |  | Upfront carbon storage
| Glass | Declared unit | Upfront carbon emissions (kg CO2e/quantity | Upfront carbon emissions (kg CO2e/kg) | Upfront carbon storage (kg CO2e/quantity | Upfront carbon storage (kg CO2e/kg)
|  | Quantity | kg | kg | kg | kg
|  | Max | 1.980769 | 1.980769 | 0 | 0
|  | Min | 1.1 | 1.1 | 0 | 0
|  | Average | 1.659858 | 1.659858 | 0 | 0
List
| Float Glass, Glazing glass, Unprocessed flat glass (Guardian Glass) (Global) | kg | 1.1 | 1.1 | 0 | 0
| Float Glass, Glazing glass, Processed glass products heat treated (Guardian Glass) (Global) | kg | 1.3 | 1.3 | 0 | 0
| Double glazing, Glazing glass, Pilkington Suncool Optilam™ range (4/16/6.8) (Pilkington Group Limited) (Europe) | kg | 1.965385 | 1.965385 | 0 | 0
| Double glazing, Glazing glass, Pilkington Optilam™ Therm range (4/16/6.8) (Pilkington Group Limited) (Europe) | kg | 1.965385 | 1.965385 | 0 | 0
| Double glazing, Glazing glass, Pilkington Optilam K Glass™ S range (4/16/6.8) (Pilkington Group Limited) (Europe) | kg | 1.965385 | 1.965385 | 0 | 0
| Double glazing, Glazing glass, Pilkington Mirropane Optilam™ Chrome range (4/16/6.8) (Pilkington Group Limited) (Europe) | kg | 1.965385 | 1.965385 | 0 | 0
| Double glazing, Glazing glass, Pilkington Spandrel Glass Laminated range (4/16/6.8) (Pilkington Group Limited) (Europe) | kg | 1.965385 | 1.965385 | 0 | 0
| Double glazing, Glazing glass, Pilkington Optifloat™ Clear and Tinted (4/16/6.8) (Pilkington Group Limited) (Europe) | kg | 1.965385 | 1.965385 | 0 | 0
| Triple glazing, Glazing glass, Pilkington Suncool™ range (6/12/6/12/8.8) (Pilkington Group Limited) (Europe) | kg | 1.980769 | 1.980769 | 0 | 0
| Triple glazing, Glazing glass, Pilkington Optitherm™ range (6/12/6/12/8.8) (Pilkington Group Limited) (Europe) | kg | 1.980769 | 1.980769 | 0 | 0
| Triple glazing, Glazing glass, Pilkington K Glass™ S range (6/12/6/12/8.8) (Pilkington Group Limited) (Europe) | kg | 1.980769 | 1.980769 | 0 | 0
| Triple glazing, Glazing glass, Pilkington Mirropane™ Chrome range (6/12/6/12/8.8) (Pilkington Group Limited) (Europe) | kg | 1.980769 | 1.980769 | 0 | 0
| Triple glazing, Glazing glass, Pilkington Spandrel Glass Coated range (6/12/6/12/8.8) (Pilkington Group Limited) (Europe) | kg | 1.980769 | 1.980769 | 0 | 0
| Triple glazing, Glazing glass, Pilkington Suncool Optilam™ range (6/12/6/12/8.8) (Pilkington Group Limited) (Europe) | kg | 1.980769 | 1.980769 | 0 | 0
| Triple glazing, Glazing glass, Pilkington Optilam™ Therm range (6/12/6/12/8.8) (Pilkington Group Limited) (Europe) | kg | 1.980769 | 1.980769 | 0 | 0
| Triple glazing, Glazing glass, Pilkington Optilam K Glass™ S range (6/12/6/12/8.8) (Pilkington Group Limited) (Europe) | kg | 1.980769 | 1.980769 | 0 | 0
| Triple glazing, Glazing glass, Pilkington Mirropane Optilam™ Chrome (6/12/6/12/8.8) (Pilkington Group Limited) (Europe) | kg | 1.980769 | 1.980769 | 0 | 0
| Triple glazing, Glazing glass, Pilkington Optifloat™ T (6/12/6/12/8.8) (Pilkington Group Limited) (Europe) | kg | 1.980769 | 1.980769 | 0 | 0
| Triple glazing, Glazing glass, Pilkington Optiwhite™ T (6/12/6/12/8.8) (Pilkington Group Limited) (Europe) | kg | 1.980769 | 1.980769 | 0 | 0
| Float Glass, Glazing glass, Average float glass 3mm thick (Asahi - India Glass Ltd) (Global) | kg | 1.289333 | 1.289333 | 0 | 0
| Float Glass, Glazing glass, Average float glass 4mm thick (Asahi - India Glass Ltd) (Global) | kg | 1.29 | 1.29 | 0 | 0
| Float Glass, Glazing glass, Average float glass 3.5mm thick (Asahi - India Glass Ltd) (Global) | kg | 1.291429 | 1.291429 | 0 | 0
| Float Glass, Glazing glass, Average float glass 5mm thick (Asahi - India Glass Ltd) (Global) | kg | 1.288 | 1.288 | 0 | 0
| Float Glass, Glazing glass, Average float glass 6mm thick (Asahi - India Glass Ltd) (Global) | kg | 1.286667 | 1.286667 | 0 | 0
| Float Glass, Glazing glass, Average float glass 8mm thick (Asahi - India Glass Ltd) (Global) | kg | 1.29 | 1.29 | 0 | 0
| Float Glass, Glazing glass, Average float glass 10mm thick (Asahi - India Glass Ltd) (Global) | kg | 1.288 | 1.288 | 0 | 0
| Float Glass, Glazing glass, Average float glass 12mm thick (Asahi - India Glass Ltd) (Global) | kg | 1.29 | 1.29 | 0 | 0
| Float Glass, Glazing glass, Laminated float glass 1mm (Pilkington Group Limited) (Global) | kg | 1.468 | 1.468 | 0 | 0
| Float Glass, Glazing glass, Guardian glass wet coated glass (Guardian Glass) (North America) | kg | 1.37 | 1.37 | 0 | 0
| Float Glass, Glazing glass, Guardian glass heat treated glass (Guardian Glass) (North America) | kg | 1.3 | 1.3 | 0 | 0
| Float Glass, Glazing glass, Guardian glass processed glass AME & I region (coated glass) (Guardian Glass) (Global) | kg | 1.425 | 1.425 | 0 | 0
| Double glazing, Glazing glass, Climalit 4-16-4 (Saint-Gobain) (Global) | kg | 1.5694 | 1.5694 | 0 | 0
| Double glazing, Glazing glass, Climalit 4-16-44.1 (Saint-Gobain) (Global) | kg | 1.34604 | 1.34604 | 0 | 0
| Double glazing, Glazing glass, Climalit 4-16-33.1 (Saint-Gobain) (Global) | kg | 1.631465 | 1.631465 | 0 | 0
| Double glazing, Glazing glass, Pilkington Suncool™ range (4/16/6.8) (Pilkington Group Limited) (Europe) | kg | 1.535484 | 1.535484 | 0 | 0
| Double glazing, Glazing glass, Pilkington Optitherm™ range (4/16/6.8) (Pilkington Group Limited) (Europe) | kg | 1.535484 | 1.535484 | 0 | 0
| Double glazing, Glazing glass, Pilkington K Glass™ S range (4/16/6.8) (Pilkington Group Limited) (Europe) | kg | 1.535484 | 1.535484 | 0 | 0
| Double glazing, Glazing glass, Pilkington Mirropane™ Chrome range (4/16/6.8) (Pilkington Group Limited) (Europe) | kg | 1.535484 | 1.535484 | 0 | 0
| Double glazing, Glazing glass, Pilkington Spandrel Glass Coated range (4/16/6.8) (Pilkington Group Limited) (Europe) | kg | 1.535484 | 1.535484 | 0 | 0
| Double glazing, Glazing glass, Pilkington Optifloat™ Clear and Tinted (4/16/6.8) (Pilkington Group Limited) (Europe) | kg | 1.535484 | 1.535484 | 0 | 0
| Float Glass, Glazing glass, Magnetron coated glass on SGG PLANILUX 6 mm (Saint-Gobain India Private Limited) (India) | kg | 1.403333 | 1.403333 | 0 | 0
| Triple glazing, Glazing glass, Pilkington Suncool™ range (4/12/4/12/4) (Pilkington Group Limited) (Europe) | kg | 1.543368 | 1.543368 | 0 | 0
| Triple glazing, Glazing glass, Pilkington Optitherm™ range (4/12/4/12/4) (Pilkington Group Limited) (Europe) | kg | 1.543368 | 1.543368 | 0 | 0
| Triple glazing, Glazing glass, Pilkington K Glass™ S range (4/12/4/12/4) (Pilkington Group Limited) (Europe) | kg | 1.543368 | 1.543368 | 0 | 0
| Triple glazing, Glazing glass, Pilkington Mirropane™ Chrome range (4/12/4/12/4) (Pilkington Group Limited) (Europe) | kg | 1.543368 | 1.543368 | 0 | 0
| Triple glazing, Glazing glass, Pilkington Spandrel Glass Coated range (4/12/4/12/4) (Pilkington Group Limited) (Europe) | kg | 1.543368 | 1.543368 | 0 | 0
| Triple glazing, Glazing glass, Pilkington Optifloat™ Clear and Tinted (4/12/4/12/4) (Pilkington Group Limited) (Europe) | kg | 1.543368 | 1.543368 | 0 | 0
| Float Glass, Glazing glass, Magnetron coated glass On SGG PARSOL 4 mm (Saint-Gobain India Private Limited) (India) | kg | 1.57412 | 1.57412 | 0 | 0
| Double glazing, Glazing glass, Pilkington Activ™ range (4/16/4) (Pilkington Group Limited) (Europe) | kg | 1.87619 | 1.87619 | 0 | 0
| Double glazing, Glazing glass, Pilkington K Glass™ range (4/16/4) (Pilkington Group Limited) (Europe) | kg | 1.87619 | 1.87619 | 0 | 0
| Double glazing, Glazing glass, NSG TEC™ range (4/16/4) (Pilkington Group Limited) (Europe) | kg | 1.87619 | 1.87619 | 0 | 0
| Double glazing, Glazing glass, Pilkington OptiView™ range (4/16/4) (Pilkington Group Limited) (Europe) | kg | 1.87619 | 1.87619 | 0 | 0
| Double glazing, Glazing glass, Pilkington OptiShower™ range (4/16/4) (Pilkington Group Limited) (Europe) | kg | 1.87619 | 1.87619 | 0 | 0
| Double glazing, Glazing glass, Pilkington K Glass™ OW range (4/16/4) (Pilkington Group Limited) (Europe) | kg | 1.87619 | 1.87619 | 0 | 0
| Double glazing, Glazing glass, Pilkington OptiView™ OW range (4/16/4) (Pilkington Group Limited) (Europe) | kg | 1.87619 | 1.87619 | 0 | 0
| Double glazing, Glazing glass, Pilkington OptiShower™ OW range (4/16/4) (Pilkington Group Limited) (Europe) | kg | 1.87619 | 1.87619 | 0 | 0
| Double glazing, Glazing glass, Pilkington Anti-condensation Glass (4/16/4) (Pilkington Group Limited) (Europe) | kg | 1.87619 | 1.87619 | 0 | 0
| Double glazing, Glazing glass, Pilkington Optifloat™ Clear and Tinted (4/16/4) (Pilkington Group Limited) (Europe) | kg | 1.87619 | 1.87619 | 0 | 0
| Float Glass, Glazing glass, Magnetron coated glass on SGG PARSOL 6 mm (Saint-Gobain India Private Limited) (India) | kg | 1.504787 | 1.504787 | 0 | 0
| Float Glass, Glazing glass, Magnetron coated glass on SGG PARSOL 8 mm (Saint-Gobain India Private Limited) (India) | kg | 1.4701 | 1.4701 | 0 | 0

## Hybrid_flooring
Hybrid flooring
Sub-category description: | Hybrid flooring.
Qualitative assessment: | Representative product.
Geographical rating | Tier 4
EF source data rating | Tier 1
Market coverage rating | Tier 4
TOTAL | Tier 4
Notes:
Data sources and statistics:
|  |  | Upfront carbon emissions |  | Upfront carbon storage
| Hybrid flooring | Declared unit | Upfront carbon emissions (kg CO2e/quantity | Upfront carbon emissions (kg CO2e/kg) | Upfront carbon storage (kg CO2e/quantity | Upfront carbon storage (kg CO2e/kg)
|  | Quantity | m² | kg | m² | kg
|  | Max | 13.032 | 1.515349 | 0 | 0
|  | Min | 13.032 | 1.515349 | 0 | 0
|  | Average | 13.032 | 1.515349 | 0 | 0
List
| Hybrid floor, , Maxwear (Golvabia) (Sweden) | m² | 13.032 | 1.515349 | 0 | 0

## Laminate_flooring
Laminate flooring
Sub-category description: | Laminate flooring.
Qualitative assessment: | No Australasian EPDs. 2 International EPDs.
Geographical rating | Tier 4
EF source data rating | Tier 1
Market coverage rating | Tier 4
TOTAL | Tier 4
Notes:
Data sources and statistics:
|  |  | Upfront carbon emissions |  | Upfront carbon storage
| Laminate flooring | Declared unit | Upfront carbon emissions (kg CO2e/quantity | Upfront carbon emissions (kg CO2e/kg) | Upfront carbon storage (kg CO2e/quantity | Upfront carbon storage (kg CO2e/kg)
|  | Quantity | m² | kg | m² | kg
|  | Max | 4.7433 | 0.6785837 | 0 | 0
|  | Min | 2.66934 | 0.3835259 | 0 | 0
|  | Average | 3.70632 | 0.5310548 | 0 | 0
List
| Laminate floor, , Laminate flooring (Kronospan) (Turkey) | m² | 2.66934 | 0.3835259 | 0 | 0
| Laminate floor, , Laminate flooring (Peli Parke) (Global) | m² | 4.7433 | 0.6785837 | 0 | 0

## Lift_Cat1_2
Category 1, 2 for low rise buildings (<4 floors)
Sub-category description: | Lift (elevator) classified as category 1 and 2 from ISO 25745. Typically used in low rise (less 4 floors) building. Includes all elements of a lift installation i.e. lift cars, fittings, finishes, drive elements, electronics, guide rails, counterweights, ropes etc.
Qualitative assessment: | Variety of the big lift suppliers all global. No Australian specific suppliers. Market believed to be fulfilled by imported products partly assembled in Australia. No comparison EF.
Geographical rating | Tier 3
EF source data rating | Tier 1
Market coverage rating | Tier 4
TOTAL | Tier 4
Notes:
Data sources and statistics:
|  |  | Upfront carbon emissions |  | Upfront carbon storage
| Category 1, 2 for low rise buildings (<4 floors) | Declared unit | Upfront carbon emissions (kg CO2e/quantity | Upfront carbon emissions (kg CO2e/kg) | Upfront carbon storage (kg CO2e/quantity | Upfront carbon storage (kg CO2e/kg)
|  | Quantity | # | kg | # | kg
|  | Max | 28801.149 | 0 | 0 | 0
|  | Min | 4496.65 | 0 | 0 | 0
|  | Average | 14157.74025 | 0 | 0 | 0
List
| Lift, , KONE Monospace 300 DX (Usage Cat. 1/2) (KONE) (Global) | # | 16456.74 | 0 | 0 | 0
| Lift, , TK Elevator (Usage Cat. 1/2) (TK Elevator GmbH) (Europe) | # | 4496.65 | 0 | 0 | 0
| Lift, , KONE Monospace 500 DX (Usage Cat. 1/2) (KONE) (Global) | # | 28801.149 | 0 | 0 | 0
| Lift, , OTIS GEN2 LIFE (Usage Cat. 1/2) (OTIS) (Europe) | # | 6876.422 | 0 | 0 | 0

## Lift_Cat3_4
Category 3, 4 for medium rise buildings (4-10 floors)
Sub-category description: | Lift (elevator) classified as category 3 and 4 from ISO 25745. Typically used in medium rise (4-10 floor). Includes all elements of a lift installation i.e. lift cars, fittings, finishes, drive elements, electronics, guide rails, counterweights, ropes etc.
Qualitative assessment: | Variety of the big lift suppliers all global. No Australian specific suppliers. Market believed to be fulfilled by imported products partly assembled in Australia. No comparison EF.
Geographical rating | Tier 3
EF source data rating | Tier 1
Market coverage rating | Tier 4
TOTAL | Tier 4
Notes:
Data sources and statistics:
|  |  | Upfront carbon emissions |  | Upfront carbon storage
| Category 3, 4 for medium rise buildings (4-10 floors) | Declared unit | Upfront carbon emissions (kg CO2e/quantity | Upfront carbon emissions (kg CO2e/kg) | Upfront carbon storage (kg CO2e/quantity | Upfront carbon storage (kg CO2e/kg)
|  | Quantity | # | kg | # | kg
|  | Max | 117248.001 | 0 | 0 | 0
|  | Min | 4487.592 | 0 | 0 | 0
|  | Average | 41503.43 | 0 | 0 | 0
List
| Lift, , TK Elevator (Usage Cat. 3/4) (TK Elevator GmbH) (Europe) | # | 4487.592 | 0 | 0 | 0
| Lift, , KONE Minispace DX HighRise elevator with steel rope (Usage Cat. 3/4) (KONE) (Global) | # | 117248.001 | 0 | 0 | 0
| Lift, , OTIS GEN2 STREAM (Usage Cat. 3/4) (OTIS) (Europe) | # | 19864.1352 | 0 | 0 | 0
| Lift, , OTIS Gen2 Stream® HR (Usage Cat. 3/4) (OTIS) (Europe) | # | 32955.45625 | 0 | 0 | 0
| Lift, , Rexia/Zexia lift (Usage Cat. 3/4) (Fujitech) (Global) | # | 61799.42888 | 0 | 0 | 0
| Lift, , Schindler 5500 modular passenger elevator (Usage Cat. 3/4) (Schindler) (Europe) | # | 12665.98596 | 0 | 0 | 0

## Lift_Cat5_6
Category 5, 6 for high rise buildings (>10 floors)
Sub-category description: | Lift (elevator) classified as category 5 and 6 from ISO 25745. Typically used in high use environments, shopping centres, high-rise commercial.residential (10+ floors). Includes all elements of a lift installation i.e. lift cars, fittings, finishes, drive elements, electronics, guide rails, counterweights, ropes etc.
Qualitative assessment: | Variety of the big lift suppliers all global. No Australian specific suppliers. Market believed to be fulfilled by imported products partly assembled in Australia. No comparison EF.
Geographical rating | Tier 3
EF source data rating | Tier 1
Market coverage rating | Tier 4
TOTAL | Tier 4
Notes:
Data sources and statistics:
|  |  | Upfront carbon emissions |  | Upfront carbon storage
| Category 5, 6 for high rise buildings (>10 floors) | Declared unit | Upfront carbon emissions (kg CO2e/quantity | Upfront carbon emissions (kg CO2e/kg) | Upfront carbon storage (kg CO2e/quantity | Upfront carbon storage (kg CO2e/kg)
|  | Quantity | # | kg | # | kg
|  | Max | 259409.0928 | 0 | 0 | 0
|  | Min | 99868.24 | 0 | 0 | 0
|  | Average | 166503.4 | 0 | 0 | 0
List
| Lift, , UCA(Ultra China Altitude) elevator (Usage Cat. 5/6) (Hitachi Elevator (China) Co., Ltd.) (China) | # | 140232.7248 | 0 | 0 | 0
| Lift, , Elsia lift (Usage Cat. 5/6) (Fujitech) (Global) | # | 259409.0928 | 0 | 0 | 0
| Lift, , Schindler 7000 High-Speed China (Usage Cat 5/6) (Schindler Management Ltd) (China) | # | 99868.24 | 0 | 0 | 0

## Linoleum_flooring
Linoleum flooring
Sub-category description: | Linoleum flooring - made from various materials.
Qualitative assessment: | Products known to be used in Australia (evidence from pilot projects). EPDs used. Limited number of products covered.
Geographical rating | Tier 2
EF source data rating | Tier 1
Market coverage rating | Tier 3
TOTAL | Tier 3
Notes: | The NABERS rating tool will only include carbon storage where a material will be expected to last more than 20 years within the building and where it has been sourced from a sustainable forest.
Data sources and statistics:
|  |  | Upfront carbon emissions |  | Upfront carbon storage
| Linoleum flooring | Declared unit | Upfront carbon emissions (kg CO2e/quantity | Upfront carbon emissions (kg CO2e/kg) | Upfront carbon storage (kg CO2e/quantity | Upfront carbon storage (kg CO2e/kg)
|  | Quantity | m² | kg | m² | kg
|  | Max | 3.63 | 1.563265 | 2.28 | 0.9913043
|  | Min | 3.59551 | 1.228231 | 0 | 0
|  | Average | 3.61217 | 1.342063 | 0.76 | 0.3304348
List
| Linoleum Flooring, , Marmoleum sheet 2 mm Resilient Linoleum Floor Covering (Forbo Flooring Systems) (Global) | m² | 3.59551 | 1.563265 | 2.28 | 0.9913043
| Linoleum Flooring, , DLW Linoleum Compact Sheet Flooring (Gerflor) (North America) | m² | 3.63 | 1.234694 | 0 | 0
| Linoleum Flooring, , DLW Linoleum Compact Sheet Flooring (Gerflor) (Europe) | m² | 3.611 | 1.228231 | 0 | 0

## Panel_SIP_less_equal_100
Panel - SIP ≤100mm
Sub-category description: | Structural Insulated Panels (SIP) of thickness less than or equal to 100 mm, including wall and roof panels.
Qualitative assessment: | Multiple suppliers, multiple products. Australasian EPDs. Unknown market.
Geographical rating | Tier 1
EF source data rating | Tier 1
Market coverage rating | Tier 2
TOTAL | Tier 2
Notes: | Important to consider board thickness. Recommended to use kg CO2e/kg EF when thickness and mass is known.
Data sources and statistics:
|  |  | Upfront carbon emissions |  | Upfront carbon storage
| Panel - SIP ≤100mm | Declared unit | Upfront carbon emissions (kg CO2e/quantity | Upfront carbon emissions (kg CO2e/kg) | Upfront carbon storage (kg CO2e/quantity | Upfront carbon storage (kg CO2e/kg)
|  | Quantity | m² | kg | m² | kg
|  | Max | 64.0285 | 4.916571 | 0 | 0
|  | Min | 7.1512 | 1.097609 | 0 | 0
|  | Average | 42.27216 | 3.641985 | 0 | 0
List
| Panel - SIP ≤100mm, , InsulWall® - 90mm (Bondor) | m² | 43.9 | 3.720339 | 0 | 0
| Panel - SIP ≤100mm, , LuxeWall FlameGuard® 0.7mm steel - 50mm (Bondor) | m² | 53.161 | 3.407756 | 0 | 0
| Panel - SIP ≤100mm, , KS1100/1200RL Roofliner Panel, 50mm thick (Kingspan) | m² | 43.135 | 3.594583 | 0 | 0
| Panel - SIP ≤100mm, , K-Dek Roof Panel with TPO membrane, 70mm thick (Kingspan) | m² | 40.1 | 4.01 | 0 | 0
| Panel - SIP ≤100mm, , Equitilt FlameGuard® 0.6mm steel - 75mm (Bondor) | m² | 52.21 | 3.365285 | 0 | 0
| Panel - SIP ≤100mm, , CoolRoof® - 75mm (Bondor) | m² | 41.8 | 2.309392 | 0 | 0
| Panel - SIP ≤100mm, , KS1000RW Trapezoidal Wall Panel, 40mm thick (Kingspan) | m² | 34.9 | 3.38835 | 0 | 0
| Panel - SIP ≤100mm, , KS1000RW Trapezoidal Roof Panel, 40mm thick (Kingspan) | m² | 34.9 | 3.38835 | 0 | 0
| Panel - SIP ≤100mm, , Architectural Wall Panel, 50mm thick (Kingspan) | m² | 40.2 | 2.977778 | 0 | 0
| Panel - SIP ≤100mm, , Equideck® - 50mm (Bondor) | m² | 40.4 | 3.575221 | 0 | 0
| Panel - SIP ≤100mm, , KS1100KP Karrier Wall Panel, 50mm thick (Kingspan) | m² | 42.8 | 3.566667 | 0 | 0
| Panel - SIP ≤100mm, , Evolution Panelised Facade, 50mm thick (Kingspan) | m² | 42.8 | 4 | 0 | 0
| Panel - SIP ≤100mm, , K-Dek Roof Panel with PVC membrane, 70mm thick (Kingspan) | m² | 43.3 | 4.33 | 0 | 0
| Panel - SIP ≤100mm, , BondorPanel® 0.4mm steel - 100mm (Bondor) | m² | 44.4 | 3.771845 | 0 | 0
| Panel - SIP ≤100mm, , Equitilt FlameGuard® 0.7mm steel - 100mm (Bondor) | m² | 60.5 | 2.936893 | 0 | 0
| Panel - SIP ≤100mm, , K-Dek Roof Panel with TPO membrane, 100mm thick (Kingspan) | m² | 48 | 4.285714 | 0 | 0
| Panel - SIP ≤100mm, , LuxeWall FlameGuard® 0.6mm steel - 50mm (Bondor) | m² | 48.3 | 3.612179 | 0 | 0
| Panel - SIP ≤100mm, , LuxeWall FlameGuard® 0.6mm steel - 75mm (Bondor) | m² | 52.1 | 3.358195 | 0 | 0
| Panel - SIP ≤100mm, , Equitilt FlameGuard® 0.7mm steel - 75mm (Bondor) | m² | 55.8 | 3.082873 | 0 | 0
| Panel - SIP ≤100mm, , Solaris Ridge® 0.5mm steel - 50mm (Bondor) | m² | 37.5 | 4.375 | 0 | 0
| Panel - SIP ≤100mm, , Equitilt FlameGuard® 0.6mm steel - 100mm (Bondor) | m² | 56.6 | 3.205502 | 0 | 0
| Panel - SIP ≤100mm, , LuxeWall FlameGuard® 0.7mm steel - 75mm (Bondor) | m² | 56.7 | 3.132597 | 0 | 0
| Panel - SIP ≤100mm, , Solaris Corro® 0.6mm steel - 50mm (Bondor) | m² | 38.7 | 3.336207 | 0 | 0
| Panel - SIP ≤100mm, , DesignerWall® - 50mm (Bondor) | m² | 40 | 2.564103 | 0 | 0
| Panel - SIP ≤100mm, , KS1000RW Trapezoidal Wall Panel, 60mm thick (Kingspan) | m² | 40.1 | 3.747664 | 0 | 0
| Panel - SIP ≤100mm, , KS1000RW Trapezoidal Roof Panel, 60mm thick (Kingspan) | m² | 40.1 | 3.747664 | 0 | 0
| Panel - SIP ≤100mm, , DesignerWall® - 75mm (Bondor) | m² | 40.4 | 2.232044 | 0 | 0
| Panel - SIP ≤100mm, , Equitilt® 0.6mm steel – 50mm (Bondor) | m² | 40.7 | 3.391667 | 0 | 0
| Panel - SIP ≤100mm, , LuxeWall® - 75mm (Bondor) | m² | 41.2 | 2.276243 | 0 | 0
| Panel - SIP ≤100mm, , KS1100/1200CS Coldstore Panel, 50mm thick (Kingspan) | m² | 42 | 3.5 | 0 | 0
| Panel - SIP ≤100mm, , Equitilt FlameGuard® 0.7mm steel - 50mm (Bondor) | m² | 51.944 | 3.329744 | 0 | 0
| Panel - SIP ≤100mm, , KS1000RW Trapezoidal Wall Panel, 70mm thick (Kingspan) | m² | 42.9 | 3.864865 | 0 | 0
| Panel - SIP ≤100mm, , KS1000RW Trapezoidal Roof Panel, 70mm thick (Kingspan) | m² | 42.9 | 3.864865 | 0 | 0
| Panel - SIP ≤100mm, , Architectural Wall Panel, 80mm thick (Kingspan) | m² | 46.6 | 3.915966 | 0 | 0
| Panel - SIP ≤100mm, , Equitilt FlameGuard® 0.6mm steel - 50mm (Bondor) | m² | 48 | 3.589744 | 0 | 0
| Panel - SIP ≤100mm, , KS1100KP Karrier Wall Panel, 75mm thick (Kingspan) | m² | 49.5 | 3.807692 | 0 | 0
| Panel - SIP ≤100mm, , KS1100/1200RL Roofliner Panel, 75mm thick (Kingspan) | m² | 49.7 | 3.823077 | 0 | 0
| Panel - SIP ≤100mm, , KS1000RW Trapezoidal Wall Panel, 100mm thick (Kingspan) | m² | 50.6 | 4.113821 | 0 | 0
| Panel - SIP ≤100mm, , KS1000RW Trapezoidal Roof Panel, 100mm thick (Kingspan) | m² | 50.6 | 4.113821 | 0 | 0
| Panel - SIP ≤100mm, , Evolution Panelised Facade, 80mm thick (Kingspan) | m² | 50.8 | 4.417391 | 0 | 0
| Panel - SIP ≤100mm, , K-Dek Roof Panel with PVC membrane, 100mm thick (Kingspan) | m² | 51.2 | 4.571429 | 0 | 0
| Panel - SIP ≤100mm, , KS1100/1200RL Roofliner Panel, 100mm thick (Kingspan) | m² | 56 | 4 | 0 | 0
| Panel - SIP ≤100mm, , BondorPanel® 0.6mm steel – 50mm (Bondor) | m² | 32.2 | 2.683333 | 0 | 0
| Panel - SIP ≤100mm, , Solaris Ridge® 0.6mm steel - 50mm (Bondor) | m² | 33.6 | 3.266667 | 0 | 0
| Panel - SIP ≤100mm, , SolarSpan® - 50mm (Bondor) | m² | 38.2 | 3.603774 | 0 | 0
| Panel - SIP ≤100mm, , LuxeWall® - 50mm (Bondor) | m² | 39.8 | 2.551282 | 0 | 0
| Panel - SIP ≤100mm, , CoolRoof® - 50mm (Bondor) | m² | 40.1 | 2.570513 | 0 | 0
| Panel - SIP ≤100mm, , BondorPanel® 0.4mm steel - 50mm (Bondor) | m² | 41.4 | 4.644231 | 0 | 0
| Panel - SIP ≤100mm, , InsulRoof® - 50mm (Bondor) | m² | 41.9 | 3.612069 | 0 | 0
| Panel - SIP ≤100mm, , Solaris Corro® 0.5mm steel - 50mm (Bondor) | m² | 42.5 | 3.761062 | 0 | 0
| Panel - SIP ≤100mm, , BondorPanel® 0.4mm steel - 75mm (Bondor) | m² | 42.8 | 4.138122 | 0 | 0
| Panel - SIP ≤100mm, , Equitilt® 0.7mm steel – 50mm (Bondor) | m² | 44.4 | 3.7 | 0 | 0
| Panel - SIP ≤100mm, , r KS1100/1200CS Coldstore Panel, 75mm thick (Kingspan) | m² | 48.6 | 3.738462 | 0 | 0
| Panel - SIP ≤100mm, , Architectural Wall Panel, 100mm thick (Kingspan) | m² | 53.2 | 4.325203 | 0 | 0
| Panel - SIP ≤100mm, , KS1100/1200CS Coldstore Panel, 100mm thick (Kingspan) | m² | 55.2 | 3.942857 | 0 | 0
| Panel - SIP ≤100mm, , KS1100KP Karrier Wall Panel, 100mm thick (Kingspan) | m² | 55.8 | 3.985714 | 0 | 0
| Panel - SIP ≤100mm, , Evolution Panelised Facade, 100mm thick (Kingspan) | m² | 55.8 | 4.536585 | 0 | 0
| Panel - SIP ≤100mm, , EconoClad® 25mm (Metecno Pty Ltd t/a MetecnoPIR) | m² | 27.5328 | 4.916571 | 0 | 0
| Panel - SIP ≤100mm, , EconoClad® 40mm (Metecno Pty Ltd t/a MetecnoPIR) | m² | 30.7352 | 4.878603 | 0 | 0
| Panel - SIP ≤100mm, , EconoClad® 60mm (Metecno Pty Ltd t/a MetecnoPIR) | m² | 34.738 | 4.892676 | 0 | 0
| Panel - SIP ≤100mm, , EconoClad® 80mm (Metecno Pty Ltd t/a MetecnoPIR) | m² | 38.7408 | 4.903899 | 0 | 0
| Panel - SIP ≤100mm, , EconoClad® 100mm (Metecno Pty Ltd t/a MetecnoPIR) | m² | 42.7436 | 4.913057 | 0 | 0
| Steel, Insulation panel, COLORBOND® steel for insulated panels in 0.40mm base metal thickness (BMT) (Bluescope) | m² | 12.2 | 3.505747 | 0 | 0
| Panel - SIP ≤100mm, , MetecnoPanel® 75mm (Metecno Pty Ltd t/a MetecnoPIR) | m² | 55.1255 | 4.240423 | 0 | 0
| Panel - SIP ≤100mm, , MetecnoPanel® 50mm (Metecno Pty Ltd t/a MetecnoPIR) | m² | 49.9211 | 4.160092 | 0 | 0
| Steel, Cold room panels, COLORBOND® Intramax® steel in 0.40mm base metal thickness (BMT) (Bluescope) | m² | 12.2 | 3.505747 | 0 | 0
| Panel - SIP ≤100mm, , MetecnoInspire® 60mm (Metecno Pty Ltd t/a MetecnoPIR) | m² | 55.5226 | 3.882699 | 0 | 0
| Steel, Insulation panel, COLORBOND® steel for insulated panels in 0.50mm base metal thickness (BMT) (Bluescope) | m² | 14.2 | 3.333333 | 0 | 0
| Panel - SIP ≤100mm, , MetecnoInspire® 50mm (Metecno Pty Ltd t/a MetecnoPIR) | m² | 53.8202 | 3.871957 | 0 | 0
| Steel, Cold room panels, COLORBOND® Intramax® steel in 0.45mm base metal thickness (BMT) (Bluescope) | m² | 13.2 | 3.410853 | 0 | 0
| Steel, Cold room panels, COLORBOND® Intramax® steel in 0.50mm base metal thickness (BMT) (Bluescope) | m² | 14.2 | 3.333333 | 0 | 0
| Steel, Insulation panel, COLORBOND® steel for insulated panels in 0.60mm base metal thickness (BMT) (Bluescope) | m² | 16.3 | 3.227723 | 0 | 0
| Steel, Cold room panels, COLORBOND® Intramax® steel in 0.60mm base metal thickness (BMT) (Bluescope) | m² | 16.3 | 3.227723 | 0 | 0
| Panel - SIP ≤100mm, K17 100 mm, (Kingspan) | m² | 16.202 | 1.376383 | 0 | 0
| Panel - SIP ≤100mm, K17 50 mm, (Kingspan) | m² | 9.7844 | 1.097609 | 0 | 0
| Panel - SIP ≤100mm, , MetecnoSpan® 100mm (Metecno Pty Ltd t/a MetecnoPIR) | m² | 58.739 | 4.449924 | 0 | 0
| Panel - SIP ≤100mm, , MetecnoInspire® 100mm (Metecno Pty Ltd t/a MetecnoPIR) | m² | 64.0285 | 4.00178125 | 0 | 0
| Panel - SIP ≤100mm, , MetecnoSpan® 80mm (Metecno Pty Ltd t/a MetecnoPIR) | m² | 54.7361 | 4.309929 | 0 | 0
| Panel - SIP ≤100mm, , MetecnoPanel® 100mm (Metecno Pty Ltd t/a MetecnoPIR) | m² | 60.1294 | 4.294957 | 0 | 0
| Panel - SIP ≤100mm, K17 25 mm, (Kingspan) | m² | 7.1512 | 1.180623 | 0 | 0
| Panel - SIP ≤100mm, , MetecnoInspire® 80mm (Metecno Pty Ltd t/a MetecnoPIR) | m² | 60.0257 | 3.975212 | 0 | 0
| Panel - SIP ≤100mm, , MetecnoSpan® 60mm (Metecno Pty Ltd t/a MetecnoPIR) | m² | 50.7333 | 4.37356 | 0 | 0
| Panel - SIP ≤100mm, , MetecnoSpan® 40mm (Metecno Pty Ltd t/a MetecnoPIR) | m² | 46.6297 | 4.357916 | 0 | 0

## Panel_SIP_more100
Panel - SIP >100mm
Sub-category description: | Structural Insulated Panels (SIP) of thickness greater than 100 mm and no thicker than 250 mm including wall and roof panels.
Qualitative assessment: | Multiple suppliers, multiple products. Australasian EPDs. Unknown market.
Geographical rating | Tier 1
EF source data rating | Tier 1
Market coverage rating | Tier 2
TOTAL | Tier 2
Notes:
Data sources and statistics:
|  |  | Upfront carbon emissions |  | Upfront carbon storage
| Panel - SIP >100mm | Declared unit | Upfront carbon emissions (kg CO2e/quantity | Upfront carbon emissions (kg CO2e/kg) | Upfront carbon storage (kg CO2e/quantity | Upfront carbon storage (kg CO2e/kg)
|  | Quantity | m² | kg | m² | kg
|  | Max | 84.7534 | 4.870885 | 0 | 0
|  | Min | 36.5 | 1.54793 | 0 | 0
|  | Average | 55.64716 | 3.763223 | 0 | 0
List
| Panel - SIP >100mm, , InsulWall® - 140mm (Bondor) | m² | 46.9 | 3.752 | 0 | 0
| Panel - SIP >100mm, , Equideck® - 250mm (Bondor) | m² | 52.5 | 3.75 | 0 | 0
| Panel - SIP >100mm, , BondorPanel® 0.6mm steel – 250mm (Bondor) | m² | 44 | 2.95302 | 0 | 0
| Panel - SIP >100mm, , Equitilt® 0.7mm steel – 250mm (Bondor) | m² | 56.3 | 3.778523 | 0 | 0
| Panel - SIP >100mm, , Equitilt® 0.6mm steel – 250mm (Bondor) | m² | 52.5 | 3.52349 | 0 | 0
| Panel - SIP >100mm, , BondorPanel® 0.4mm steel – 250mm (Bondor) | m² | 53.3 | 3.048203 | 0 | 0
| Panel - SIP >100mm, , Solaris Ridge® 0.5mm steel - 200mm (Bondor) | m² | 44.3 | 2.207117 | 0 | 0
| Panel - SIP >100mm, , Equideck® - 125mm (Bondor) | m² | 44.8 | 3.642276 | 0 | 0
| Panel - SIP >100mm, , Solaris Ridge® 0.6mm steel - 200mm (Bondor) | m² | 40.6 | 1.54793 | 0 | 0
| Panel - SIP >100mm, , BondorPanel® 0.4mm steel – 200mm (Bondor) | m² | 50.3 | 3.132562 | 0 | 0
| Panel - SIP >100mm, , SolarSpan® - 200mm (Bondor) | m² | 46.8 | 3.685039 | 0 | 0
| Panel - SIP >100mm, , Solaris Corro® 0.5mm steel - 200mm (Bondor) | m² | 49.1 | 3.507143 | 0 | 0
| Panel - SIP >100mm, , Solaris Corro® 0.6mm steel - 125mm (Bondor) | m² | 43.1 | 3.420635 | 0 | 0
| Panel - SIP >100mm, , Solaris Corro® 0.6mm steel - 200mm (Bondor) | m² | 45.4 | 3.313869 | 0 | 0
| Panel - SIP >100mm, , InsulRoof® - 125mm (Bondor) | m² | 46.4 | 3.68254 | 0 | 0
| Panel - SIP >100mm, , Solaris Corro® 0.5mm steel - 125mm (Bondor) | m² | 46.9 | 3.813008 | 0 | 0
| Panel - SIP >100mm, , BondorPanel® 0.4mm steel – 150mm (Bondor) | m² | 47.3 | 3.233398 | 0 | 0
| Panel - SIP >100mm, , InsulRoof® - 200mm (Bondor) | m² | 48.5 | 3.540146 | 0 | 0
| Panel - SIP >100mm, , BondorPanel® 0.6mm steel – 125mm (Bondor) | m² | 36.5 | 2.765152 | 0 | 0
| Panel - SIP >100mm, , Equitilt® 0.7mm steel – 125mm (Bondor) | m² | 48.8 | 3.69697 | 0 | 0
| Panel - SIP >100mm, , Solaris Ridge® 0.6mm steel - 125mm (Bondor) | m² | 37.8 | 3.340909 | 0 | 0
| Panel - SIP >100mm, , Equitilt FlameGuard® 0.6mm steel - 150mm (Bondor) | m² | 65.9 | 3.003255 | 0 | 0
| Panel - SIP >100mm, , Solaris Ridge® 0.5mm steel - 125mm (Bondor) | m² | 41.6 | 4.412121 | 0 | 0
| Panel - SIP >100mm, , Equitilt FlameGuard® 0.7mm steel - 150mm (Bondor) | m² | 69.7 | 2.72265625 | 0 | 0
| Panel - SIP >100mm, , Equitilt® 0.6mm steel – 125mm (Bondor) | m² | 45 | 3.409091 | 0 | 0
| Panel - SIP >100mm, , BondorPanel® 0.4mm steel – 125mm (Bondor) | m² | 45.8 | 3.469697 | 0 | 0
| Panel - SIP >100mm, , SolarSpan® - 125mm (Bondor) | m² | 42.3 | 3.646552 | 0 | 0
| Panel - SIP >100mm, , KS1000RW Trapezoidal Wall Panel, 120mm thick (Kingspan) | m² | 55.8 | 4.259542 | 0 | 0
| Panel - SIP >100mm, , KS1000RW Trapezoidal Roof Panel, 120mm thick (Kingspan) | m² | 55.8 | 4.259542 | 0 | 0
| Panel - SIP >100mm, , KS1100/1200CS Coldstore Panel, 125mm thick (Kingspan) | m² | 61.8 | 4.204082 | 0 | 0
| Panel - SIP >100mm, , KS1100KP Karrier Wall Panel, 125mm thick (Kingspan) | m² | 62.4 | 4.244898 | 0 | 0
| Panel - SIP >100mm, , KS1100/1200RL Roofliner Panel, 125mm thick (Kingspan) | m² | 62.5 | 4.251701 | 0 | 0
| Panel - SIP >100mm, , Architectural Wall Panell, 140mm thick (Kingspan) | m² | 63.7 | 4.582734 | 0 | 0
| Panel - SIP >100mm, , Evolution Panelised Facade, 140mm thick (Kingspan) | m² | 66.3 | 4.769784 | 0 | 0
| Panel - SIP >100mm, , KS1100KP Karrier Wall Panel, 150mm thick (Kingspan) | m² | 69.3 | 4.470968 | 0 | 0
| Panel - SIP >100mm, , KS1100/1200RL Roofliner Panel, 150mm thick (Kingspan) | m² | 69.4 | 4.477419 | 0 | 0
| Panel - SIP >100mm, , KS1100/1200RL Roofliner Panel, 200mm thick (Kingspan) | m² | 82.6 | 4.747126 | 0 | 0
| Panel - SIP >100mm, , KS1100KP Karrier Wall Panel, 200mm thick (Kingspan) | m² | 82.5 | 4.741379 | 0 | 0
| Panel - SIP >100mm, , KS1100/1200CS Coldstore Panel, 150mm thick (Kingspan) | m² | 68.4 | 4.412903 | 0 | 0
| Panel - SIP >100mm, , MetecnoPanel® 200mm (Metecno Pty Ltd t/a MetecnoPIR) | m² | 84.7534 | 4.870885 | 0 | 0
| Panel - SIP >100mm, , MetecnoPanel® 150mm (Metecno Pty Ltd t/a MetecnoPIR) | m² | 70.6405 | 4.557452 | 0 | 0
| Panel - SIP >100mm, , MetecnoPanel® 125mm (Metecno Pty Ltd t/a MetecnoPIR) | m² | 62.9339 | 4.281218 | 0 | 0
| Panel - SIP >100mm, , KS1100/1200CS Coldstore Panel, 200mm thick (Kingspan) | m² | 81.6 | 4.689655 | 0 | 0

## Pavers_ceramic
Pavers ceramic
Sub-category description: | Ceramic tiles (wall and floor) and pavers including porcelain tiles.
Qualitative assessment: | No Aus EPDs. Limited international market representation. One from China, some Europe. China understood to be majority of imports. Domestic supply unknown.
Geographical rating | Tier 3
EF source data rating | Tier 1
Market coverage rating | Tier 4
TOTAL | Tier 4
Notes:
Data sources and statistics:
|  |  | Upfront carbon emissions |  | Upfront carbon storage
| Pavers ceramic | Declared unit | Upfront carbon emissions (kg CO2e/quantity | Upfront carbon emissions (kg CO2e/kg) | Upfront carbon storage (kg CO2e/quantity | Upfront carbon storage (kg CO2e/kg)
|  | Quantity | kg | kg | kg | kg
|  | Max | 0.8199102 | 0.8199102 | 0 | 0
|  | Min | 0.308247 | 0.308247 | 0 | 0
|  | Average | 0.5478521 | 0.5478521 | 0 | 0
List
| Ceramic tiles, , Ceramic Facade Tile Products (Xiamen Togen Building Products Co.,Ltd) (Global) | kg | 0.308247 | 0.308247 | 0 | 0
| Ceramic tiles, , Ceramic tiles for exterior and interior floor and wall coverings (Exa) (Global) | kg | 0.8199102 | 0.8199102 | 0 | 0
| Ceramic tiles, , Porcelain Stone ware tiles (Saloni) (Global) | kg | 0.4593864 | 0.4593864 | 0 | 0
| Ceramic tiles, , Spanish Ceramic Tiles (Ascer Spanish Ceramic Tile Manufacturers' Association) (Global) | kg | 0.6038647 | 0.6038647 | 0 | 0

## Pavers_stone
Stone
Sub-category description: | Stone tiles (wall and floor) and pavers including porcelain tiles, represented by granite and limestone quarry operations and surface preparation with stabilisation as needed.
Qualitative assessment: | No Aus EPDs. Limited international market representation. One from China, some Europe. China understood to be majority of imports. Domestic supply unknown. Limited number of sources all together. Two stone varieties limestone and granite
Geographical rating | Tier 3
EF source data rating | Tier 1
Market coverage rating | Tier 4
TOTAL | Tier 4
Notes:
Data sources and statistics:
|  |  | Upfront carbon emissions |  | Upfront carbon storage
| Stone | Declared unit | Upfront carbon emissions (kg CO2e/quantity | Upfront carbon emissions (kg CO2e/kg) | Upfront carbon storage (kg CO2e/quantity | Upfront carbon storage (kg CO2e/kg)
|  | Quantity | tonne | kg | tonne | kg
|  | Max | 451.8519 | 0.4518519 | 0 | 0
|  | Min | 67.10444 | 0.06710444 | 0 | 0
|  | Average | 238.9831 | 0.2389831 | 0 | 0
List
| Stone, , Natural stone products of granite and limestone (flamed or bush hammered granite slab) (Naturestens) (Global) | tonne | 92.021 | 0.092021 | 0 | 0
| Stone, , Natural stone products of granite and limestone (split surface granite walls) (Naturestens) (Global) | tonne | 77.209 | 0.077209 | 0 | 0
| Stone, , Natural stone 10 mm (Silkarstone) (Global) | tonne | 451.8519 | 0.4518519 | 0 | 0
| Stone, , Natural stone 20 mm (Silkarstone) (Global) | tonne | 416.6667 | 0.4166667 | 0 | 0
| Stone, , Natural stone 30 mm (Silkarstone) (Global) | tonne | 403.7037 | 0.4037037 | 0 | 0
| Stone, , Natural stone 40 mm (Silkarstone) (Global) | tonne | 399.0741 | 0.3990741 | 0 | 0
| Stone, , Natural stone 50 mm (Silkarstone) (Global) | tonne | 396.2963 | 0.3962963 | 0 | 0
| Stone, , Natural stone products of granite and limestone (pacing stone granite) (Naturestens) (Global) | tonne | 75.727 | 0.075727 | 0 | 0
| Stone, , Natural stone products of granite and limestone (flamed or planed limestone slab) (Naturestens) (Global) | tonne | 119.68 | 0.11968 | 0 | 0
| Stone, , Natural stone products of granite and limestone (limestone floor tile) (Naturestens) (Global) | tonne | 129.48 | 0.12948 | 0 | 0
| Stone, , Quarries Sandstone Products (Gosford) (Australia) | tonne | 67.10444 | 0.06710444 | 0 | 0

## Plasterboard
Plasterboard
Sub-category description: | Board made from plaster typically coated in paper. Thickness from 4 mm to 22 mm.
Qualitative assessment: | Market information limited - though believed that most board used is produced locally. Boral holds strong market share. No EPD for plasterboard. Siniat Australasian EPD used. Knauf present in Australian market no Australasian EPD. International EPD used as proxy. Average EF lower than other databases.
Geographical rating | Tier 2
EF source data rating | Tier 1
Market coverage rating | Tier 4
TOTAL | Tier 4
Notes: | Important to consider board thickness. Recommended to use kg CO2e/kg EF when thickness and mass is known.
Data sources and statistics:
|  |  | Upfront carbon emissions |  | Upfront carbon storage
| Plasterboard | Declared unit | Upfront carbon emissions (kg CO2e/quantity | Upfront carbon emissions (kg CO2e/kg) | Upfront carbon storage (kg CO2e/quantity | Upfront carbon storage (kg CO2e/kg) | Density kg/m²
|  | Quantity | m² | kg | m² | kg
|  | Max | 6.83274 | 0.39375 | 1.067 | 0.2039583 | 17.35299
|  | Min | 1.49 | 0.1752 | 0 | 0 | 8.504566
|  | Average | 3.370881 | 0.3043611 | 0.3926228 | 0.03997238 | 11.07527
List
| Plasterboard, Opal 10 mm, (Siniat) | m² | 2.73305 | 0.3253631 | 0.869 | 0.1034524 | 8.4
| Plasterboard, trurock 13 mm, (Siniat) | m² | 4.14302 | 0.3341145 | 0.891 | 0.07185484 | 12.4
| Plasterboard, fireshield 13 mm, (Siniat) | m² | 3.35368 | 0.313428 | 0.6966667 | 0.06510903 | 10.7
| Plasterboard, soundshield 13 mm, (Siniat) | m² | 3.75336 | 0.3051512 | 0.7406667 | 0.0602168 | 12.3
| Plasterboard, fireshield H 13 mm, (Siniat) | m² | 3.62339 | 0.3019492 | 0.682 | 0.05683333 | 12
| Plasterboard, fireshield 16 mm, (Siniat) | m² | 4.05425 | 0.3094847 | 0.7003333 | 0.05346056 | 13.1
| Plasterboard, , Regular Plasterboard (Knauf Orbond) (Israel) | m² | 1.49 | 0.18625 | 0 | 0 | 8
| Plasterboard, , Fire Plus+2.0 (Knauf Orbond) (Israel) | m² | 3.02 | 0.1776471 | 0 | 0 | 17
| Plasterboard, , Piano HD Board (Knauf Orbond) (Israel) | m² | 2.19 | 0.1752 | 0 | 0 | 12.5
| Plasterboard, , Blue EX Board (Knauf Orbond) (Israel) | m² | 2.24 | 0.1866667 | 0 | 0 | 12
| Plasterboard, , Fire-Resistant Board - Knauf Orbond (Knauf Orbond) (Israel) | m² | 1.68 | 0.1768421 | 0 | 0 | 9.5
| Plasterboard, , Water-Resistant Board - Knauf Orbond (Knauf Orbond) (Israel) | m² | 1.68 | 0.1826087 | 0 | 0 | 9.2
| Plasterboard, curveshield 6.5 mm, (Siniat) | m² | 1.89 | 0.39375 | 0.979 | 0.2039583 | 4.8
| Plasterboard, shaftliner/ intershield 25 mm, (Siniat) | m² | 6.79 | 0.3264423 | 1.067 | 0.05129808 | 20.8
| Plasterboard, watershield 10 mm, (Siniat) | m² | 2.82 | 0.3710526 | 0.6673333 | 0.08780702 | 7.6
| Plasterboard, watershield 13 mm, (Siniat) | m² | 3.4 | 0.3578947 | 0.6893333 | 0.0725614 | 9.5
| Plasterboard, multishield 13 mm, (Siniat) | m² | 3.96 | 0.3666667 | 0.7296667 | 0.06756173 | 10.8
| Plasterboard, multishield 16 mm, (Siniat) | m² | 4.4 | 0.3358779 | 0.6966667 | 0.05318066 | 13.1
| Plasterboard, spanshield 10 mm, (Siniat) | m² | 2.1 | 0.3181818 | 0.66 | 0.1 | 6.6
| Plasterboard, trurock HD 13 mm, (Siniat) | m² | 4.35 | 0.3508065 | 0.8873333 | 0.07155914 | 12.4
| Plasterboard, mastashield 13 mm, (Siniat) | m² | 2.64 | 0.3180723 | 0.6966667 | 0.08393574 | 8.3
| Plasterboard, trurock 16 mm*, (Siniat) | m² | 5.08 | 0.3432432 | 0.9166667 | 0.06193694 | 14.8
| Plasterboard, trurock HD 16 mm, (Siniat) | m² | 4.75 | 0.3209459 | 1.001 | 0.06763514 | 14.8
| Plasterboard, mastashield 10 mm, (Siniat) | m² | 2.05 | 0.3306452 | 0.638 | 0.1029032 | 6.2
| Plasterboard, soundshield 10 mm*, (Siniat) | m² | 2.96 | 0.3482353 | 0.7113333 | 0.08368627 | 8.5
| Plasterboard, , Sheetrock HD (13 mm) (Knauf Gypsum Pty Ltd) (Australia) | m² | 2.42111 | 0.2848365 | 0 | 0 | 8.5
| Plasterboard, , Firestop (13 mm) (Knauf Gypsum Pty Ltd) (Australia) | m² | 3.56161 | 0.3267532 | 0 | 0 | 10.9
| Plasterboard, , Sheetrock ONE (10 mm) (Knauf Gypsum Pty Ltd) (Australia) | m² | 1.77139 | 0.3002356 | 0 | 0 | 5.9
| Plasterboard, , Wetstop (13 mm) (Knauf Gypsum Pty Ltd) (Australia) | m² | 2.88157 | 0.3132141 | 0 | 0 | 9.2
| Plasterboard, , Wetstop (10 mm) (Knauf Gypsum Pty Ltd) (Australia) | m² | 2.40159 | 0.3335542 | 0 | 0 | 7.2
| Plasterboard, , Fire Wetstop (13 mm) (Knauf Gypsum Pty Ltd) (Australia) | m² | 3.90197 | 0.3579789 | 0 | 0 | 10.9
| Plasterboard, , Soundstop (10 mm) (Knauf Gypsum Pty Ltd) (Australia) | m² | 2.54108 | 0.2823422 | 0 | 0 | 9
| Plasterboard, , Soundstop (13 mm) (Knauf Gypsum Pty Ltd) (Australia) | m² | 3.0711 | 0.2602627 | 0 | 0 | 11.8
| Plasterboard, , Fire Wetstop (16 mm) (Knauf Gypsum Pty Ltd) (Australia) | m² | 4.39217 | 0.3277739 | 0 | 0 | 13.4
| Plasterboard, , Firestop (16 mm) (Knauf Gypsum Pty Ltd) (Australia) | m² | 4.40219 | 0.3285216 | 0 | 0 | 13.4
| Plasterboard, , Multistop (16mm) (Knauf Gypsum Pty Ltd) (Australia) | m² | 4.71207 | 0.3227445 | 0 | 0 | 14.6
| Plasterboard, , Multistop (13mm) (Knauf Gypsum Pty Ltd) (Australia) | m² | 4.05215 | 0.3376792 | 0 | 0 | 12
| Plasterboard, , Shaftliner (25 mm) (Knauf Gypsum Pty Ltd) (Australia) | m² | 6.83274 | 0.3333044 | 0 | 0 | 20.5

## Plastic_sheeting
Plastic sheeting
Sub-category description: | Plastic sheeting - various types of plastic inputs including polycarbonate.
Qualitative assessment: | Unknown if these are in Australia. EPD sources. Poor market coverage.
Geographical rating | Tier 3
EF source data rating | Tier 1
Market coverage rating | Tier 4
TOTAL | Tier 4
Notes:
Data sources and statistics:
|  |  | Upfront carbon emissions |  | Upfront carbon storage
| Plastic sheeting | Declared unit | Upfront carbon emissions (kg CO2e/quantity | Upfront carbon emissions (kg CO2e/kg) | Upfront carbon storage (kg CO2e/quantity | Upfront carbon storage (kg CO2e/kg)
|  | Quantity | m³ | kg | m³ | kg
|  | Max | 11528.78 | 9.607317 | 0 | 0
|  | Min | 485.18 | 0.4410727 | 0 | 0
|  | Average | 7565.44 | 6.353356 | 0 | 0
List
| Plastic sheeting, , Transparent plastic sheets PMMA Clear H150 (NUDEC) (Global) | m³ | 7419.33 | 6.341308 | 0 | 0
| Plastic sheeting, , Transparent plastic sheets PC Clear 211 UV (NUDEC) (Global) | m³ | 10828.47 | 9.023725 | 0 | 0
| Plastic sheeting, , Transparent plastic sheets PC Opal 4963 (NUDEC) (Global) | m³ | 11528.78 | 9.607317 | 0 | 0
| Plastic sheeting, , 100% Recycled plastic panels (Polygood) (Global) | m³ | 485.18 | 0.4410727 | 0 | 0

## Recovered_aggregate
Recycled fill material
Sub-category description: | Aggregates generated from a recycled or recovered resource (e.g. from crushed recycled concrete).
Qualitative assessment: | One product only. Representative product. Australasian EPD.
Geographical rating | Tier 1
EF source data rating | Tier 1
Market coverage rating | Tier 4
TOTAL | Tier 4
Notes:
Data sources and statistics:
|  |  | Upfront carbon emissions |  | Upfront carbon storage
| Recycled fill material | Declared unit | Upfront carbon emissions (kg CO2e/quantity | Upfront carbon emissions (kg CO2e/kg) | Upfront carbon storage (kg CO2e/quantity | Upfront carbon storage (kg CO2e/kg)
|  | Quantity | tonne | kg | tonne | kg
|  | Max | 9.55067 | 0.00955067 | 0 | 0
|  | Min | 0.4923116 | 0.0004923116 | 0 | 0
|  | Average | 3.815414 | 0.003815414 | 0 | 0
List
| Recycled aggregate, , Recycled Aggregate (ECORR) (Australia) | tonne | 0.6123974 | 0.0006123974 | 0 | 0
| Recycled aggregate, , Recycled densley graded aggregate (ECORR) (Australia) | tonne | 0.4923116 | 0.0004923116 | 0 | 0
| Recycled aggregate, , Recycled glass sand (ResourceCo) (Australia) | tonne | 3.0807891 | 0.0030807891 | 0 | 0
| Recycled aggregate, , Recycled crushed concrete aggregate (Greenvision) (New Zealand) | tonne | 0.8273845 | 0.0008273845 | 0 | 0
| Aggregate, Recycled, 10/20 MM DRAINAGE AGGREGATES (ResourceCo) (Australia) | tonne | 9.55067 | 0.00955067 | 0 | 0
| Aggregate, Recycled, 10/20 MM DRAINAGE AGGREGATES (ResourceCo) (Australia) | tonne | 8.13526 | 0.00813526 | 0 | 0
| Aggregate, Recycled, PM1/20RM - BASE COURSE (ResourceCo) (Australia) | tonne | 5.31151 | 0.00531151 | 0 | 0
| Aggregate, Recycled, -7 MM RECYCLED SAND (ResourceCo) (Australia) | tonne | 2.63494 | 0.00263494 | 0 | 0
| Aggregate, Recycled, 20 MM CLASS 2 RUBBLE –SUB BASE (ResourceCo) (Australia) | tonne | 2.63494 | 0.00263494 | 0 | 0
| Aggregate, Recycled, 40 MM CLASS 2 RUBBLE – SUBBASE (ResourceCo) (Australia) | tonne | 3.48654 | 0.00348654 | 0 | 0
| Aggregate, Recycled, 40 MM CLASS 2 RUBBLE –SUB BASE (ResourceCo) (Australia) | tonne | 4.58993 | 0.00458993 | 0 | 0
| Aggregate, Recycled, 20 MM CLASS 1 RUBBLE– BASE COURSE (ResourceCo) (Australia) | tonne | 4.4283 | 0.0044283 | 0 | 0

## Reinforcing_steel
Steel, reinforcing | [6 empty] | Additional
Sub-category description: | Steel used to reinforce concrete structures as named in the material category. | [7 empty] | Annual output | unit | weighting | Comment | Reference for output value
[8 empty] | Australian sourced reo | 6.09 | Mt | 82.52% | based on total steel flows | https://www.worldsteel.org/en/dam/jcr:66fed386-fd0b-485e-aa23-b8a5e7533435/Position_paper_climate_2018.pdf
Qualitative assessment: | 17 EPD products - 8 from Aus - 3 suppliers. Average EF compares well against other emission factors. Weighted average possible based on output. International EPDs represent known suppliers into Australia market i.e. Singapore/India but no South Korea or China EPDs. Not enough information to break down between strand/fibre and bar/mesh | [6 empty] | International sourced reo | 1.29 | Mt | 17.48% | based on total steel flows | https://www.worldsteel.org/en/dam/jcr:66fed386-fd0b-485e-aa23-b8a5e7533435/Position_paper_climate_2018.pdf
Geographical rating | Tier 2 | [7 empty] | 7.38 | Mt
EF source data rating | Tier 1
Market coverage rating | Tier 1 | [6 empty] | Australian average | 1675.712 | 1.675712 | 0 | 0
TOTAL | Tier 2 | [6 empty] | International example | 1254.391 | 1.254391 | 0 | 0
[8 empty] | Weighted average | 1602.066 | 1.602066 | 0 | 0
Notes: | Broad definition of reinforcing steel that includes a mixture of reinforcing bars, mesh, fibre, cages and strand products
Data sources and statistics:
|  |  | Upfront carbon emissions |  | Upfront carbon storage
| Steel, reinforcing | Declared unit | Upfront carbon emissions (kg CO2e/quantity | Upfront carbon emissions (kg CO2e/kg) | Upfront carbon storage (kg CO2e/quantity | Upfront carbon storage (kg CO2e/kg)
|  | Quantity | tonne | kg | tonne | kg
|  | Max | 3480.389 | 3.480389 | 0 | 0
|  | Min | 309 | 0.309 | 0 | 0
|  | Average (Weighted) | 1602.066 | 1.602066 | 0 | 0
|  | Average | 1670 | 1.67 | 0 | 0
List
| Steel, Reinforcing bar, Steel reinforcement, recycled, bar (ARC), Australia | tonne | 1670 | 1.67 | 0 | 0
| Steel, Reinforcing mesh, Steel reinforcement, recycled, mesh (ARC) , Australia | tonne | 2060 | 2.06 | 0 | 0
| Steel, Reinforcing bar, Steel, Reinforcing bar, 10 mm to 50 mm, (InfraBuild, Australia), Australia | tonne | 1670 | 1.67 | 0 | 0
| Steel, Reinforcing bar, Steel, reinforcing component of (piles, ground beams, pad footings, columns, beams, arches and lattice girders), (InfraBuild, Australia), Australia | tonne | 1670 | 1.67 | 0 | 0
| Steel, Reinforcing mesh, Steel, Reinforcing carpets (BAMTEC®) (InfraBuild, Australia), Australia | tonne | 1670 | 1.67 | 0 | 0
| Steel, Reinforcing mesh, Steel, Reinforcing Mesh - SL53 to SL81, RL718 to RL1218 (mm) (InfraBuild, Australia), Australia | tonne | 2060 | 2.06 | 0 | 0
| Steel, Reinforcing Prefabricated cages , Steel, Prefabricated cages, (Ausreo), Australia | tonne | 1660 | 1.66 | 0 | 0
| Steel, Reinforcing bar, Steel, Bars, (Ausreo), Australia | tonne | 1660 | 1.66 | 0 | 0
| Steel, reinforcing, Steel reinforcing bar/coil (NatSteel) (Global) | tonne | 490 | 0.49 | 0 | 0
| Steel, Reinforcing, Carbon steel reinforcing bar (sector average) - maximum (Carbon steel reinforcing bar) (Global) | tonne | 951 | 0.951 | 0 | 0
| Steel, Reinforcing, Carbon steel reinforcing bar (sector average) - minimum (Carbon steel reinforcing bar) (Global) | tonne | 309 | 0.309 | 0 | 0
| Steel, Reinforcing wire, Prestressed Concrete Steel Wire Strand (Siam Industrial Wire Co. Ltd) (Global) | tonne | 2210.479 | 2.210479 | 0 | 0
| Steel, Reinforcing, Average reinforcement steel bars (Jindal) (India, Global) | tonne | 3480.389 | 3.480389 | 0 | 0
| Steel, Reinforcing, Steel Rebar (Raajratna) (India, Global) | tonne | 2786.37 | 2.78637 | 0 | 0
| Steel, Reinforcing strand, PC Strand (Galcore) (Global) | tonne | 1847.38 | 1.84738 | 0 | 0
| Steel, Reinforcing strand, Multi-strand post-tensioning system anchorage Type GC (VSL International Ltd.) (Global) | tonne | 2240.1 | 2.2401 | 0 | 0
| Steel, Reinforcing, Reinforcing steel in bars and coils (Sidenor) (Greece, Global) | tonne | 658.778 | 0.658778 | 0 | 0
| Steel, reinforcing, , Steel reinforcement products for concrete (Denmark) (Celsa Steel Service A/S) (Global) | tonne | 445.063 | 0.445063 | 0 | 0
| Steel, reinforcing, , Carbon steel reinforcing bar (secondary production route - scrap) (Conares Steel) (Global) | tonne | 964 | 0.964 | 0 | 0
| Steel, reinforcing, , Carbon steel reinforcing bar (secondary production route - scrap) (Kaptan Group) (Global) | tonne | 738.899 | 0.738899 | 0 | 0
| Steel, reinforcing, , HOT ROLLED STEEL REINFORCING STEEL IN BARS AND COILS (Pittini Group) (Global) | tonne | 689.4621 | 0.6894621 | 0 | 0
| Steel, reinforcing, , Reinforcing steel in Bars (Rebars) (ArcelorMittal Europe) (Global) | tonne | 818 | 0.818 | 0 | 0
| Steel, reinforcing, , Dramix® Steel fibres for Concrete Reinforcement Bekaert (Bekaert) (Global) | tonne | 707.919 | 0.707919 | 0 | 0
| Steel, reinforcing, , Dramix® Steel fibers for Concrete Reinforcement Karawang (Karawang) (Global) | tonne | 1489.3 | 1.4893 | 0 | 0
| Steel, reinforcing, , 1 tonne steel reinforcing bar/coil (NatSteel Holdings Pty Ltd) (Global) | tonne | 490 | 0.49 | 0 | 0
| Steel, reinforcing, , High tensile prestressing steel wire and strand for the prestressing of concrete (Primary production route - Iron ore) (Silvery Dragon Prestressed Materials Co., Ltd) (Global) | tonne | 2492.146 | 2.492146 | 0 | 0
| Steel, reinforcing, , Carbon Steel Reinforcing Bar (secondary production route - scrap) (TATA Steel Manufacturing (Thailand)) (Global) | tonne | 950.13 | 0.95013 | 0 | 0
| Steel, reinforcing, , Rebar (Wei Chih Steel) (Global, Taiwan) | tonne | 960 | 0.96 | 0 | 0
| Steel, reinforcing, , Steel Bars and Coil for Concrete Reinforced (Tung Ho Steel Enterprise Group) (Global) | tonne | 1183.465 | 1.183465 | 0 | 0
| Steel, reinforcing, , Carbon steel reinforcing bar (secondary production route - scrap) (SN Seixal - Siderurgica Nacional S.A) (Global) | tonne | 402.196 | 0.402196 | 0 | 0
| Steel, reinforcing, , Carbon steel reinforcing bar (secondary production route - scrap) (Kroman Celik Sanayii A.S) (Global) | tonne | 825.334 | 0.825334 | 0 | 0
| Steel, reinforcing, , Carbon steel reinforcing bar (secondary production route - scrap) (Diler Demir Celik Endustri ve Ticaret A.S) (Global) | tonne | 951.232 | 0.951232 | 0 | 0
| Steel, reinforcing, , Carbon steel reinforcing bar (ArcelorMittal Kryvyi Rih) (Global) | tonne | 2540.335 | 2.540335 | 0 | 0
| Steel, reinforcing, , Carbon steel reinforcing bar (Direct Reduced Iron production route) (Qatar Steel Company (QPSC)) (Global) | tonne | 2023.055 | 2.023055 | 0 | 0
| Steel, reinforcing, , Carbon steel reinforcing bar (secondary production route - scrap) (Ekinciler Demir ve Celik San. A.S) (Global) | tonne | 799.261 | 0.799261 | 0 | 0
| Steel, reinforcing, , Coil rebar (Dongkuk Steel) (Global) | tonne | 1338.985 | 1.338985 | 0 | 0
| Steel, reinforcing, , Carbon steel reinforcing bar (secondary production route - scrap) (ICDAS Celik Enerji Tersane ve Ulasim Sanayi A.S.) (Global) | tonne | 850.298 | 0.850298 | 0 | 0
| Steel, reinforcing, , Carbon steel reinforcing bar (Direct Reduced Iron production route) (Jindal Shadeed Iron and Steel LLC) (Global) | tonne | 1640 | 1.64 | 0 | 0
| Steel, reinforcing, , Carbon steel reinforcing bar (secondary production route - scrap) (Conares Metal Supply Ltd) (Global) | tonne | 940.862 | 0.940862 | 0 | 0
| Steel, reinforcing, , Carbon steel reinforcing bar (secondary production route - scrap) (HABAS A.S.) (Global) | tonne | 940.132 | 0.940132 | 0 | 0
| Steel, reinforcing, , TMT Rebar (100% Recycled Scrap) (Jindal Steel & Power) (Global) | tonne | 445 | 0.445 | 0 | 0
| Steel, reinforcing, , Carbon Steel reinforcing bars from the primary production route (Iron Ore/Blast Furnace) and the secondary production (Shiu Wing Steel Ltd) (Global) | tonne | 2050.708 | 2.050708 | 0 | 0
| Reinforcing steel, , Steel Reinforcing Bar (Stride Reinforcement Pty Ltd) (Australia) | tonne | 1527.12 | 1.52712 | 0 | 0
| Reinforcing steel, , Steel deformed Reinforcing Bar (Reozone) (Australia) | tonne | 1110 | 1.11 | 0 | 0

## Roller_Door
Roller door
Sub-category description: | Roller door (i.e. sectional door or garage door) including all elements steel, electrical drives etc.
Qualitative assessment: | One representative product. International EPD. No Australasian EPDs.
Geographical rating | Tier 4
EF source data rating | Tier 1
Market coverage rating | Tier 4
TOTAL | Tier 4
Notes:
Data sources and statistics: | Electrical componentry not possible to model in window/door calculator.
|  |  | Upfront carbon emissions |  | Upfront carbon storage
| Roller door | Declared unit | Upfront carbon emissions (kg CO2e/quantity | Upfront carbon emissions (kg CO2e/kg) | Upfront carbon storage (kg CO2e/quantity | Upfront carbon storage (kg CO2e/kg)
|  | Quantity | m² | kg | m² | kg
|  | Max | 110 | 4.722246 | 0 | 0
|  | Min | 96.7 | 3.25655 | 0 | 0
|  | Average | 103.35 | 3.989398 | 0 | 0
List
| Roller doors, , Sectional door 601 - full vision (Loading Systems) (Europe) | m² | 110 | 4.722246 | 0 | 0
| Roller doors, , Sectional door 601 (Loading Systems) (Europe) | m² | 96.7 | 3.25655 | 0 | 0

## Roof_Tiles_Clay
Roof tiles - clay
Sub-category description: | Clay and terracotta roof tiles.
Qualitative assessment: | No Aus EPDs. Limited international market representation i.e. one Turkish product with EPD believed to be entering Aus market (facades workshop 12/23). Limited number of product EPDs. Terracotta tiles are made of Australian clay - CSR Monier.
Geographical rating | Tier 4
EF source data rating | Tier 1
Market coverage rating | Tier 4
TOTAL | Tier 4
Notes:
Data sources and statistics:
|  |  | Upfront carbon emissions |  | Upfront carbon storage
| Roof tiles - clay | Declared unit | Upfront carbon emissions (kg CO2e/quantity | Upfront carbon emissions (kg CO2e/kg) | Upfront carbon storage (kg CO2e/quantity | Upfront carbon storage (kg CO2e/kg)
|  | Quantity | tonne | kg | tonne | kg
|  | Max | 568.144 | 0.568144 | 0 | 0
|  | Min | 47.83209 | 0.04783209 | 0 | 0
|  | Average | 310.2498 | 0.3102498 | 0 | 0
List
| Roof tiles - clay, , Terracotta tiles (Sahtas) (Turkey) | tonne | 568.144 | 0.568144 | 0 | 0
| Roof tiles - clay, , Tile (Prayag Clay Products Limited (PCPL) (Global) | tonne | 47.83209 | 0.04783209 | 0 | 0
| Roof tiles - clay, , Clay roofing tile (BMI Sverige AB) (Sweden) | tonne | 314.77331 | 0.31477331 | 0 | 0

## Rubber_flooring
Rubber flooring
Sub-category description: | Rubber flooring.
Qualitative assessment: | No Australasian EPDs. 1 International EPD. Unknown how large or diverse products on market are. Reasonable number of products.
Geographical rating | Tier 4
EF source data rating | Tier 1
Market coverage rating | Tier 4
TOTAL | Tier 4
Notes:
Data sources and statistics:
|  |  | Upfront carbon emissions |  | Upfront carbon storage
| Rubber flooring | Declared unit | Upfront carbon emissions (kg CO2e/quantity | Upfront carbon emissions (kg CO2e/kg) | Upfront carbon storage (kg CO2e/quantity | Upfront carbon storage (kg CO2e/kg)
|  | Quantity | m² | kg | m² | kg
|  | Max | 16.219 | 8.536316 | 0 | 0
|  | Min | 0.37834366 | 0.429936 | 0 | 0
|  | Average | 8.686448 | 3.944508 | 0 | 0
List
| Rubber floor, , FLEXXER Resilient rubber flooring 2cm thick (NAR Kauçuk ve Zemin Sistemleri SAN. TİC. A.Ş.) (Turkey) | m² | 16.219 | 8.536316 | 0 | 0
| Rubbing Flooring, , Granito Rubber Flooring Technology Resilient Floor Covering (Artigo) (US/Europe/Global) | m² | 9.462 | 2.867273 | 0 | 0
| Rubber Floor, , REGUPOL rolls and sheets (REGUPOL BSW GmbH) (Global) | m² | 0.37834366 | 0.429936 | 0 | 0

## Stabilised_sand
Stabilised sand
Sub-category description: | Sand used as fill or for stabilsation purposes, including various rates of stabliser inclusion from 7% to 25%.
Qualitative assessment: | Multiple suppliers, multiple products. Australasian EPDs. Unknown market.
Geographical rating | Tier 1
EF source data rating | Tier 1
Market coverage rating | Tier 2
TOTAL | Tier 2
Notes:
Data sources and statistics:
|  |  | Upfront carbon emissions |  | Upfront carbon storage
| Stabilised sand | Declared unit | Upfront carbon emissions (kg CO2e/quantity | Upfront carbon emissions (kg CO2e/kg) | Upfront carbon storage (kg CO2e/quantity | Upfront carbon storage (kg CO2e/kg)
|  | Quantity | m³ | kg | m³ | kg
|  | Max | 344 | 0.1965714 | 0 | 0
|  | Min | 67.8 | 0.03874286 | 0 | 0
|  | Average | 184.6307 | 0.1047922 | 0 | 0
List
| Concrete, ? MPa, in-situ, no reinforcement, (Stabilised Sand 12:1) (Adbri) (QLD) | m³ | 101.0754 | 0.04211475 | 0 | 0
| Concrete, Stabilised Sand, in-situ, no reinforcement, Pre-mix Concrete STABILISED SAND 14:1 (Boral) (ACT), (Canberra) STABILISED SAND 14:1 | m³ | 117 | 0.06685714 | 0 | 0
| Concrete, Stabilised Sand, in-situ, no reinforcement, Pre-mix Concrete STABILISED SAND 8:1 (Boral) (ACT), (Canberra) STABILISED SAND 8:1 | m³ | 188 | 0.1074286 | 0 | 0
| Concrete, Stabilised Sand, in-situ, no reinforcement, Pre-mix Concrete STABILISED SAND 4:1 (Boral) (ACT), (Canberra) STABILISED SAND 4:1 | m³ | 318 | 0.1817143 | 0 | 0
| Concrete, Stabilised Sand, in-situ, no reinforcement, Pre-mix Concrete STABILISED SAND 8:1 (Boral) (NSW), (Newcastle) STABILISED SAND 8:1 | m³ | 123 | 0.07028571 | 0 | 0
| Concrete, Stabilised Sand, in-situ, no reinforcement, Pre-mix Concrete STABILISED SAND 4:1 (Boral) (NSW), (Newcastle) STABILISED SAND 4:1 | m³ | 210 | 0.12 | 0 | 0
| Concrete, ? MPa, in-situ, no reinforcement, Pre-mix Concrete STABILISED SAND 4:1 (Boral) (NSW), (Sydney) STABILISED SAND 4:1 | m³ | 172 | 0.09828571 | 0 | 0
| Concrete, Stabilised Sand, in-situ, no reinforcement, Pre-mix Concrete STABILISED SAND 8:1 (Boral) (NSW), (Wollongong) STABILISED SAND 8:1 | m³ | 185 | 0.1057143 | 0 | 0
| Concrete, Stabilised Sand, in-situ, no reinforcement, Pre-mix Concrete STABILISED SAND 4:1 (Boral) (NSW), (Wollongong) STABILISED SAND 4:1 | m³ | 314 | 0.1794286 | 0 | 0
| Concrete, Stabilised sand MPa, in-situ, no reinforcement, SS1100, Special Class (WA Premix) (WA), (Perth) | m³ | 124 | 0.07085714 | 0 | 0
| Concrete, Stabilised sand MPa, in-situ, no reinforcement, SS1150, Special Class (WA Premix) (WA), (Perth) | m³ | 179 | 0.1022857 | 0 | 0
| Concrete, Stabilised sand MPa, in-situ, no reinforcement, SS1250, Special Class (WA Premix) (WA), (Perth) | m³ | 289 | 0.1651429 | 0 | 0
| Concrete, Stabilised sand MPa, in-situ, no reinforcement, SS1300, Special Class (WA Premix) (WA), (Perth) | m³ | 344 | 0.1965714 | 0 | 0
| Concrete, Stabilised sand MPa, in-situ, no reinforcement, SS2065, Special Class (WA Premix) (WA), (Perth) | m³ | 67.8 | 0.03874286 | 0 | 0
| Concrete, Stabilised sand MPa, in-situ, no reinforcement, SS2110, Special Class (WA Premix) (WA), (Perth) | m³ | 108 | 0.06171429 | 0 | 0
| Concrete, Stabilised sand MPa, in-situ, no reinforcement, SS2150, Special Class (WA Premix) (WA), (Perth) | m³ | 138 | 0.07885714 | 0 | 0
| Concrete, Stabilised sand MPa, in-situ, no reinforcement, SS2250, Special Class (WA Premix) (WA), (Perth) | m³ | 221 | 0.1262857 | 0 | 0
| Concrete, Stabilised sand MPa, in-situ, no reinforcement, SS2300, Special Class (WA Premix) (WA), (Perth) | m³ | 267 | 0.1525714 | 0 | 0
| Concrete, Sta MPa, NO FINES 6:1 (Concrite) (NSW) (Sydney Region, NSW) | m³ | 182 | 0.104 | 0 | 0
| Concrete, Sta MPa, Stabilised Sand 14:1 (Concrite) (NSW) (Sydney Region, NSW) | m³ | 83 | 0.04742857 | 0 | 0
| Concrete, Sta MPa, Stabilised Sand 4:1 (Concrite) (NSW) (Sydney Region, NSW) | m³ | 210 | 0.12 | 0 | 0
| Concrete, Sta MPa, Stabilised Sand 8:1 (Concrite) (NSW) (Sydney Region, NSW) | m³ | 121 | 0.06914286 | 0 | 0

## Stainless_steel
Stainless steel
Sub-category description: | All stainless steel.
Qualitative assessment: | No Australian based suppliers. Though Australian market is believed to be all imports (no local manufacture) China biggest manufacturer and exporter globally. Do not have a representative EPD. Unsure whether these EPDs, mostly Europe, represent supply into Australia Poor representation of the market.
Geographical rating | Tier 4
EF source data rating | Tier 1
Market coverage rating | Tier 4
TOTAL | Tier 4
Notes:
Data sources and statistics:
|  |  | Upfront carbon emissions |  | Upfront carbon storage
| Stainless steel | Declared unit | Upfront carbon emissions (kg CO2e/quantity | Upfront carbon emissions (kg CO2e/kg) | Upfront carbon storage (kg CO2e/quantity | Upfront carbon storage (kg CO2e/kg)
|  | Quantity | tonne | kg | tonne | kg
|  | Max | 4990 | 4.99 | 0 | 0
|  | Min | 2800 | 2.8 | 0 | 0
|  | Average | 3509.001 | 3.509001 | 0 | 0
List
| Stainless steel, , Stainless steel long and tube products (BE group) (Global) | tonne | 3706.5 | 3.7065 | 0 | 0
| Stainless steel, , Stainless steel long and tube products (BE group) (Europe) | tonne | 3706.5 | 3.7065 | 0 | 0
| Stainless steel, Flat, Stainless steel - Cold rolled (Acerinox) (Europe) | tonne | 2802.48 | 2.80248 | 0 | 0
| Stainless steel, Flat, Stainless steel - Hot rolled austenitic stainless steel (Acerinox ) (Europe) | tonne | 2832.35 | 2.83235 | 0 | 0
| Stainless steel, Flat, Stainless steel - ferritic stainless steel hot rolling (Acerinox ) (Europe) | tonne | 2810.37 | 2.81037 | 0 | 0
| Stainless steel, , Stainless steel reinforcing bar (Rebarinox) (Europe) | tonne | 4990 | 4.99 | 0 | 0
| Stainless steel, Flat, Stainless steel - Hot rolled (Marcegaglia Specialties S.p.A.) (Europe) | tonne | 3860 | 3.86 | 0 | 0
| Stainless steel, Flat, Stainless steel - Cold rolled (Marcegaglia Specialties S.p.A.) (Europe) | tonne | 4750 | 4.75 | 0 | 0
| Stainless steel, Flat, Cold rolled Stainless Steel (Outokumpu Oyj) (Global) | tonne | 3180 | 3.18 | 0 | 0
| Stainless steel, Flat, Hot rolled Stainless Steel Duplex (Outokumpu Oyj) (Global) | tonne | 2800 | 2.8 | 0 | 0
| Stainless steel, Flat, Stainless steel flat products (BE group) (Europe) | tonne | 3868.93 | 3.86893 | 0 | 0
| Stainless steel, Flat, Cold-rolled Ferritic stainless steel (Acerinox ) (Europe) | tonne | 2800.88 | 2.80088 | 0 | 0

## Steel_cladding_metallic
Steel cladding - metallic coat
Sub-category description: | Steel cladding with a metallic coating including all base metal thicknesses (BMT) from 0.3 mm to 2.9mm.
Qualitative assessment: | 3 big suppliers - Australian EPD data and Indian EPD data. Good spread of products Market dominated by bluescope other EPDs used confirmed to be sold in Australia (industry consultation)
Geographical rating | Tier 1
EF source data rating | Tier 1
Market coverage rating | Tier 1
TOTAL | Tier 1
Notes: | Important to consider in the context of base metal thickness (BMT) and size of sheet not cladding area (shape of sheet i.e. corrugation and overlapping means area of sheet is more than area to be clad). Recommended to use kg CO2e/kg EF when BMT and mass is known.
Data sources and statistics:
|  |  | Upfront carbon emissions |  | Upfront carbon storage
| Steel cladding - metallic coat | Declared unit | Upfront carbon emissions (kg CO2e/quantity | Upfront carbon emissions (kg CO2e/kg) | Upfront carbon storage (kg CO2e/quantity | Upfront carbon storage (kg CO2e/kg)
|  | Quantity | m² | kg | m² | kg
|  | Max | 62.70798 | 5.014725 | 0 | 0
|  | Min | 8.4 | 2.72052 | 0 | 0
|  | Average | 19.05665 | 3.148232 | 0 | 0
List
| Steel, Steel cladding - metallic coated, ZINCALUME® steel in 1.20mm base material thickness (BMT), incl. rollforming (Bluescope) | m² | 28 | 2.931937 | 0 | 0
| Steel, Steel cladding - metallic coated, ZINCALUME® steel in 1.15mm base material thickness (BMT), incl. rollforming (Bluescope) | m² | 27 | 2.947598 | 0 | 0
| Steel, Steel cladding - metallic coated, ZINCALUME® steel in 1.00mm base material thickness (BMT), incl. rollforming (Bluescope) | m² | 23.7 | 2.969925 | 0 | 0
| Steel, Steel cladding - metallic coated, ZINCALUME® steel in 0.95mm base material thickness (BMT), incl. rollforming (Bluescope) | m² | 22.7 | 2.990777 | 0 | 0
| Steel, Steel cladding - metallic coated, ZINCALUME® steel in 0.75mm base material thickness (BMT), incl. rollforming (Bluescope) | m² | 18.4 | 3.056478 | 0 | 0
| Steel, Steel cladding - metallic coated, ZINCALUME® steel in 0.70mm base material thickness (BMT), incl. rollforming (Bluescope) | m² | 17.3 | 3.072824 | 0 | 0
| Steel, Steel cladding - metallic coated, ZINCALUME® steel in 0.60mm base material thickness (BMT), incl. rollforming (Bluescope) | m² | 15.2 | 3.140496 | 0 | 0
| Steel, Steel cladding - metallic coated, ZINCALUME® steel in 0.55mm base material thickness (BMT), incl. rollforming (Bluescope) | m² | 14.1 | 3.168539 | 0 | 0
| Steel, Steel cladding - metallic coated, ZINCALUME® steel in 0.50mm base material thickness (BMT), incl. rollforming (Bluescope) | m² | 13 | 3.20197 | 0 | 0
| Steel, Steel cladding - metallic coated, ZINCALUME® steel in 0.48mm base material thickness (BMT), incl. rollforming (Bluescope) | m² | 12.6 | 3.230769 | 0 | 0
| Steel, Steel cladding - metallic coated, ZINCALUME® steel in 0.42mm base material thickness (BMT), incl. rollforming (Bluescope) | m² | 11.3 | 3.294461 | 0 | 0
| Steel, Steel cladding - metallic coated, ZINCALUME® steel in 0.38mm base material thickness (BMT), incl. rollforming (Bluescope) | m² | 10.4 | 3.333333 | 0 | 0
| Steel, Steel cladding - metallic coated, ZINCALUME® steel in 0.40mm base material thickness (BMT), incl. rollforming (Bluescope) | m² | 10.9 | 3.333333 | 0 | 0
| Steel, Steel cladding - metallic coated, ZINCALUME® steel in 0.35mm base material thickness (BMT), incl. rollforming (Bluescope) | m² | 9.8 | 3.402778 | 0 | 0
| Steel, Steel cladding - metallic coated, ZINCALUME® steel in 0.30mm base material thickness (BMT), incl. rollforming (Bluescope) | m² | 8.73 | 3.506024 | 0 | 0
| Steel cladding - metallic coated, , Galvanised steel product (JSW Steel) (Global) | m² | 16.39815075 | 5.014725 | 0 | 0
| Steel, Steel cladding - metallic coated, GALVABOND® steel with a zinc coating class of Z100 in 0.37mm base metal thickness (BMT) (Bluescope) | m² | 9.81 | 3.216393 | 0 | 0
| Steel, Steel cladding - metallic coated, GALVABOND® steel with a zinc coating class of Z100 in 0.40mm base metal thickness (BMT) (Bluescope) | m² | 10.4 | 3.170732 | 0 | 0
| Steel, Steel cladding - metallic coated, GALVABOND® steel with a zinc coating class of Z275 in 0.40mm base metal thickness (BMT) (Bluescope) | m² | 11.4 | 3.333333 | 0 | 0
| Steel, Steel cladding - metallic coated, GALVABOND® steel with a zinc coating class of Z100 in 0.45mm base metal thickness (BMT) (Bluescope) | m² | 11.4 | 3.097826 | 0 | 0
| Steel, Steel cladding - metallic coated, GALVABOND® steel with a zinc coating class of Z100 in 0.50mm base metal thickness (BMT) (Bluescope) | m² | 12.5 | 3.071253 | 0 | 0
| Steel, Steel cladding - metallic coated, GALVABOND® steel with a zinc coating class of Z200 in 0.40mm base metal thickness (BMT) (Bluescope) | m² | 10.6 | 3.164179 | 0 | 0
| Steel, Steel cladding - metallic coated, GALVABOND® steel with a zinc coating class of Z275 in 0.50mm base metal thickness (BMT) (Bluescope) | m² | 13.5 | 3.206651 | 0 | 0
| Steel, Steel cladding - metallic coated, GALVABOND® steel with a zinc coating class of Z100 in 0.55mm base metal thickness (BMT) (Bluescope) | m² | 13.5 | 3.026906 | 0 | 0
| Steel, Steel cladding - metallic coated, GALVABOND® steel with a zinc coating class of Z275 in 0.55mm base metal thickness (BMT) (Bluescope) | m² | 14.5 | 3.152174 | 0 | 0
| Steel, Steel cladding - metallic coated, GALVABOND® steel with a zinc coating class of Z275 in 0.60mm base metal thickness (BMT) (Bluescope) | m² | 15.5 | 3.106212 | 0 | 0
| Steel, Steel cladding - metallic coated, GALVABOND® steel with a zinc coating class of Z200 in 0.50mm base metal thickness (BMT) (Bluescope) | m² | 12.7 | 3.075061 | 0 | 0
| Steel, Steel cladding - metallic coated, GALVABOND® steel with a zinc coating class of Z200 in 0.55mm base metal thickness (BMT) (Bluescope) | m² | 13.7 | 3.030973 | 0 | 0
| Steel, Steel cladding - metallic coated, GALVABOND® steel with a zinc coating class of Z100 in 0.70mm base metal thickness (BMT) (Bluescope) | m² | 16.6 | 2.943262 | 0 | 0
| Steel, Steel cladding - metallic coated, GALVABOND® steel with a zinc coating class of Z275 in 0.70mm base metal thickness (BMT) (Bluescope) | m² | 17.6 | 3.044983 | 0 | 0
| Steel, Steel cladding - metallic coated, GALVABOND® steel with a zinc coating class of Z100 in 0.75mm base metal thickness (BMT) (Bluescope) | m² | 17.6 | 2.91874 | 0 | 0
| Steel, Steel cladding - metallic coated, GALVABOND® steel with a zinc coating class of Z275 in 0.75mm base metal thickness (BMT) (Bluescope) | m² | 18.6 | 3.014587 | 0 | 0
| Steel, Steel cladding - metallic coated, ZINCALUME® steel in 0.30mm base material thickness (BMT) (Bluescope) | m² | 8.4 | 3.373494 | 0 | 0
| Steel, Steel cladding - metallic coated, GALVABOND® steel with a zinc coating class of Z275 in 0.80mm base metal thickness (BMT) (Bluescope) | m² | 19.6 | 2.987805 | 0 | 0
| Steel, Steel cladding - metallic coated, GALVABOND® steel with a zinc coating class of Z275 in 0.85mm base metal thickness (BMT) (Bluescope) | m² | 20.6 | 2.964029 | 0 | 0
| Steel, Steel cladding - metallic coated, ZINCALUME® steel in 0.35mm base material thickness (BMT) (Bluescope) | m² | 9.43 | 3.274306 | 0 | 0
| Steel, Steel cladding - metallic coated, GALVABOND® steel with a zinc coating class of Z275 in 0.90mm base metal thickness (BMT) (Bluescope) | m² | 21.7 | 2.952381 | 0 | 0
| Steel, Steel cladding - metallic coated, GALVABOND® steel with a zinc coating class of Z275 in 0.95mm base metal thickness (BMT) (Bluescope) | m² | 22.7 | 2.932817 | 0 | 0
| Steel, Steel cladding - metallic coated, ZINCALUME® steel in 0.38mm base material thickness (BMT) (Bluescope) | m² | 10 | 3.205128 | 0 | 0
| Steel, Steel cladding - metallic coated, GALVABOND® steel with a zinc coating class of Z100 in 1.00mm base metal thickness (BMT) (Bluescope) | m² | 22.7 | 2.841051 | 0 | 0
| Steel, Steel cladding - metallic coated, GALVABOND® steel with a zinc coating class of Z275 in 1.00mm base metal thickness (BMT) (Bluescope) | m² | 23.7 | 2.915129 | 0 | 0
| Steel, Steel cladding - metallic coated, ZINCALUME® steel in 0.40mm base material thickness (BMT) (Bluescope) | m² | 10.5 | 3.211009 | 0 | 0
| Steel, Steel cladding - metallic coated, ZINCALUME® steel in 0.42mm base material thickness (BMT) (Bluescope) | m² | 10.9 | 3.177843 | 0 | 0
| Steel, Steel cladding - metallic coated, GALVABOND® steel with a zinc coating class of Z275 in 1.10mm base metal thickness (BMT) (Bluescope) | m² | 25.8 | 2.892377 | 0 | 0
| Steel, Steel cladding - metallic coated, GALVABOND® steel with a zinc coating class of Z275 in 1.15mm base metal thickness (BMT) (Bluescope) | m² | 26.8 | 2.878625 | 0 | 0
| Steel, Steel cladding - metallic coated, ZINCALUME® steel in 0.48mm base material thickness (BMT) (Bluescope) | m² | 12.1 | 3.102564 | 0 | 0
| Steel, Steel cladding - metallic coated, GALVABOND® steel with a zinc coating class of Z275 in 1.20mm base metal thickness (BMT) (Bluescope) | m² | 27.8 | 2.865979 | 0 | 0
| Steel, Steel cladding - metallic coated, ZINCALUME® steel in 0.50mm base material thickness (BMT) (Bluescope) | m² | 12.5 | 3.078818 | 0 | 0
| Steel, Steel cladding - metallic coated, ZINCALUME® steel in 0.55mm base material thickness (BMT) (Bluescope) | m² | 13.5 | 3.033708 | 0 | 0
| Steel, Steel cladding - metallic coated, ZINCALUME® steel in 0.60mm base material thickness (BMT) (Bluescope) | m² | 14.6 | 3.016529 | 0 | 0
| Steel, Steel cladding - metallic coated, GALVABOND® steel with a zinc coating class of Z275 in 1.50mm base metal thickness (BMT) (Bluescope) | m² | 34 | 2.819237 | 0 | 0
| Steel, Steel cladding - metallic coated, GALVABOND® steel with a zinc coating class of Z275 in 1.55mm base metal thickness (BMT) (Bluescope) | m² | 35 | 2.811245 | 0 | 0
| Steel, Steel cladding - metallic coated, GALVABOND® steel with a zinc coating class of Z275 in 1.60mm base metal thickness (BMT) (Bluescope) | m² | 36 | 2.803738 | 0 | 0
| Steel, Steel cladding - metallic coated, GALVABOND® steel with a zinc coating class of Z200 in 1.40mm base metal thickness (BMT) (Bluescope) | m² | 31.200404 | 2.78575 | 0 | 0
| Steel, Steel cladding - metallic coated, GALVABOND® steel with a zinc coating class of Z275 in 1.90mm base metal thickness (BMT) (Bluescope) | m² | 42.20173 | 2.77643 | 0 | 0
| Steel, Steel cladding - metallic coated, GALVABOND® steel with a zinc coating class of Z275 in 1.95mm base metal thickness (BMT) (Bluescope) | m² | 43.20204 | 2.771138 | 0 | 0
| Steel, Steel cladding - metallic coated, GALVABOND® steel with a zinc coating class of Z275 in 2.40mm base metal thickness (BMT) (Bluescope) | m² | 52.50486 | 2.74607 | 0 | 0
| Steel, Steel cladding - metallic coated, GALVABOND® steel with a zinc coating class of Z275 in 2.90mm base metal thickness (BMT) (Bluescope) | m² | 62.70798 | 2.72052 | 0 | 0
| Steel, Steel cladding - metallic coated, ZINCALUME® steel in 0.70mm base material thickness (BMT) (Bluescope) | m² | 16.60021 | 2.948528 | 0 | 0
| Steel, Steel cladding - metallic coated, ZINCALUME® steel in 0.75mm base material thickness (BMT) (Bluescope) | m² | 17.600522 | 2.923675 | 0 | 0
| Steel, Steel cladding - metallic coated, ZINCALUME® steel in 0.95mm base material thickness (BMT) (Bluescope) | m² | 21.70177 | 2.859258 | 0 | 0
| Steel, Steel cladding - metallic coated, ZINCALUME® steel in 1.00mm base material thickness (BMT) (Bluescope) | m² | 22.80209 | 2.857405 | 0 | 0
| Steel, Steel cladding - metallic coated, ZINCALUME® steel in 1.15mm base material thickness (BMT) (Bluescope) | m² | 25.80302 | 2.816924 | 0 | 0
| Steel, Steel cladding - metallic coated, ZINCALUME® steel in 1.20mm base material thickness (BMT) (Bluescope) | m² | 26.90334 | 2.817104 | 0 | 0
| Steel cladding - metallic coated, , Magnaflow 0.42mm - flat (Colorcote) (New Zealand) | m² | 11.7 | 3.548681 | 0 | 0
| Steel cladding - metallic coated, , Magnaflow 0.48mm - flat (Colorcote) (New Zealand) | m² | 13.1 | 3.476645 | 0 | 0
| Steel cladding - painted, , Zinacore 0.42mm - flat (Colorcote) (New Zealand) | m² | 14.5 | 4.397938 | 0 | 0
| Steel cladding - painted, , Zinacore 0.48mm - flat (Colorcote) (New Zealand) | m² | 16.2 | 4.299363 | 0 | 0
| Steel cladding/roofing, , ZinaCore™/ZinaCore PLUS™ 0.48mm (AU) (Fletcher Steel Ltd.) (Australia) | m² | 16.19248 | 4.068461 | 0 | 0
| Steel cladding/roofing, , ZinaCore™/ZinaCore PLUS™ 0.42mm (AU) (Fletcher Steel Ltd.) (Australia) | m² | 14.48663 | 4.11552 | 0 | 0
| Steel cladding/roofing, , MagnaFlow™/MagnaFlow PLUS™ 0.48mm (AU) (Fletcher Steel Ltd.) (Australia) | m² | 13.15351 | 3.208172 | 0 | 0
| Steel cladding/roofing, , MagnaFlow™/MagnaFlow PLUS™ 0.42mm (AU) (Fletcher Steel Ltd.) (Australia) | m² | 11.75017 | 3.228069 | 0 | 0

## Steel_cladding_painted
Steel cladding - painted
Sub-category description: | Steel cladding that has been painted, including all base metal thicknesses (BMT) from 0.42 mm to 1.0 mm.
Qualitative assessment: | 3 big suppliers - Australian EPD data and Indian EPD data. Good spread of products Market dominated by bluescope others confirmed to be sold in Australia (industry consultation)
Geographical rating | Tier 1
EF source data rating | Tier 1
Market coverage rating | Tier 1
TOTAL | Tier 1
Notes: | Important to consider in the context of base metal thickness (BMT) and size of sheet not cladding area (shape of sheet i.e. corrugation and overlapping means area of sheet is more than area to be clad). Recommended to use kg CO2e/kg EF when BMT and mass is known.
Data sources and statistics:
|  |  | Upfront carbon emissions |  | Upfront carbon storage
| Steel cladding - painted | Declared unit | Upfront carbon emissions (kg CO2e/quantity | Upfront carbon emissions (kg CO2e/kg) | Upfront carbon storage (kg CO2e/quantity | Upfront carbon storage (kg CO2e/kg)
|  | Quantity | m² | kg | m² | kg
|  | Max | 24.9 | 5.37817 | 0 | 0
|  | Min | 9.49 | 2.98377 | 0 | 0
|  | Average | 14.84196 | 3.470119 | 0 | 0
List
| Steel, Steel cladding - painted, COLORBOND® steel in 1.00mm base metal thickness (BMT), incl. rollforming (Bluescope) | m² | 24.9 | 3.108614 | 0 | 0
| Steel, Roofing, COLORBOND® Coolmax® steel in 0.55mm base material thickness (BMT), incl. rollforming (Bluescope) | m² | 15.3 | 3.4 | 0 | 0
| Steel, Steel cladding - painted, COLORBOND® steel in 0.75mm base metal thickness (BMT), incl. rollforming (Bluescope) | m² | 19.5 | 3.22314 | 0 | 0
| Steel, Steel cladding - painted, COLORBOND® steel in 0.70mm base metal thickness (BMT), incl. rollforming (Bluescope) | m² | 18.4 | 3.256637 | 0 | 0
| Steel, Roofing, COLORBOND® Coolmax® steel in 0.48mm base material thickness (BMT), incl. rollforming (Bluescope) | m² | 13.8 | 3.493671 | 0 | 0
| Steel, Steel cladding - painted, COLORBOND® steel in 0.60mm base metal thickness (BMT), incl. rollforming (Bluescope) | m² | 16.3 | 3.347023 | 0 | 0
| Steel, Roofing, COLORBOND® Coolmax® steel in 0.42mm base material thickness (BMT), incl. rollforming (Bluescope) | m² | 12.5 | 3.591954 | 0 | 0
| Steel, Steel cladding - painted, COLORBOND® steel in 0.55mm base metal thickness (BMT), incl. rollforming (Bluescope) | m² | 15.2 | 3.392857 | 0 | 0
| Steel, Steel cladding - painted, COLORBOND® steel in 0.48mm base metal thickness (BMT), incl. rollforming (Bluescope) | m² | 13.7 | 3.486005 | 0 | 0
| Steel, Steel cladding - painted, COLORBOND® steel in 0.45mm base metal thickness (BMT), incl. rollforming (Bluescope) | m² | 13.1 | 3.550136 | 0 | 0
| Steel, Steel cladding - painted, COLORBOND® steel in 0.42mm base metal thickness (BMT), incl. rollforming (Bluescope) | m² | 12.4 | 3.583815 | 0 | 0
| Steel, Steel cladding - painted, COLORBOND® steel in 0.40mm base metal thickness (BMT), incl. rollforming (Bluescope) | m² | 12 | 3.636364 | 0 | 0
| Steel, Steel cladding - painted, COLORBOND® steel in 0.35mm base metal thickness (BMT), incl. rollforming (Bluescope) | m² | 10.9 | 3.745704 | 0 | 0
| Steel, Steel cladding - painted, COLORBOND® steel in 0.30mm base metal thickness (BMT), incl. rollforming (Bluescope) | m² | 9.84 | 3.920319 | 0 | 0
| Steel, Roofing, COLORBOND® Coolmax® steel in 0.42mm base material thickness (BMT) (Bluescope) | m² | 12.1 | 3.477011 | 0 | 0
| Steel, Steel cladding - painted, COLORBOND® steel Metallic in 0.42mm base metal thickness (BMT) (Bluescope) | m² | 12.4 | 3.573487 | 0 | 0
| Steel, Roofing, COLORBOND® Coolmax® steel in 0.48mm base material thickness (BMT) (Bluescope) | m² | 13.3 | 3.367089 | 0 | 0
| Steel, Steel cladding - painted, COLORBOND® steel Metallic in 0.48mm base metal thickness (BMT) (Bluescope) | m² | 13.7 | 3.477157 | 0 | 0
| Steel, Steel cladding - painted, COLORBOND® steel in 0.30mm base metal thickness (BMT) (Bluescope) | m² | 9.49 | 3.780876 | 0 | 0
| Steel, Roofing, COLORBOND® Coolmax® steel in 0.55mm base material thickness (BMT) (Bluescope) | m² | 14.8 | 3.288889 | 0 | 0
| Steel, Steel cladding - painted, COLORBOND® steel Metallic in 0.55mm base metal thickness (BMT) (Bluescope) | m² | 15.1 | 3.363029 | 0 | 0
| Steel, Steel cladding - painted, COLORBOND® steel in 0.35mm base metal thickness (BMT) (Bluescope) | m² | 10.5 | 3.608247 | 0 | 0
| Steel, Steel cladding - painted, COLORBOND® steel Metallic in 0.60mm base metal thickness (BMT) (Bluescope) | m² | 16.1 | 3.29918 | 0 | 0
| Steel, Steel cladding - painted, COLORBOND® steel in 0.40mm base metal thickness (BMT) (Bluescope) | m² | 11.5 | 3.484848 | 0 | 0
| Steel, Steel cladding - painted, COLORBOND® steel in 0.42mm base metal thickness (BMT) (Bluescope) | m² | 12 | 3.468208 | 0 | 0
| Steel, Steel cladding - painted, COLORBOND® steel Metallic in 0.70mm base metal thickness (BMT) (Bluescope) | m² | 18.2 | 3.209877 | 0 | 0
| Steel, Steel cladding - painted, COLORBOND® steel in 0.45mm base metal thickness (BMT) (Bluescope) | m² | 12.6 | 3.414634 | 0 | 0
| Steel, Steel cladding - painted, COLORBOND® steel in 0.48mm base metal thickness (BMT) (Bluescope) | m² | 13.2 | 3.358779 | 0 | 0
| Steel, Steel cladding - painted, COLORBOND® steel Metallic in 0.75mm base metal thickness (BMT) (Bluescope) | m² | 19.2 | 3.168317 | 0 | 0
| Steel, Steel cladding - painted, COLORBOND® steel in 0.55mm base metal thickness (BMT) (Bluescope) | m² | 14.6 | 3.258929 | 0 | 0
| Steel, Steel cladding - painted, COLORBOND® Ultra steel in 0.42mm base metal thickness (BMT) (Bluescope) | m² | 12.7 | 3.618234 | 0 | 0
| Steel, Steel cladding - painted, COLORBOND® steel in 0.60mm base metal thickness (BMT) (Bluescope) | m² | 15.7 | 3.223819 | 0 | 0
| Steel, Steel cladding - painted, COLORBOND® Ultra steel in 0.48mm base metal thickness (BMT) (Bluescope) | m² | 13.9 | 3.492462 | 0 | 0
| Steel, Steel cladding - painted, COLORBOND® steel in 0.70mm base metal thickness (BMT) (Bluescope) | m² | 17.7 | 3.132743 | 0 | 0
| Steel, Steel cladding - painted, COLORBOND® Ultra steel in 0.55mm base metal thickness (BMT) (Bluescope) | m² | 15.4 | 3.399558 | 0 | 0
| Steel, Steel cladding - painted, COLORBOND® steel in 0.75mm base metal thickness (BMT) (Bluescope) | m² | 18.8 | 3.107438 | 0 | 0
| Steel, Steel cladding - painted, COLORBOND® Ultra steel in 0.60mm base metal thickness (BMT) (Bluescope) | m² | 16.4 | 3.333333 | 0 | 0
| Steel, Steel cladding - painted, COLORBOND® Ultra steel in 0.70mm base metal thickness (BMT) (Bluescope) | m² | 18.4 | 3.22807 | 0 | 0
| Steel, Steel cladding - painted, COLORBOND® Ultra steel in 0.75mm base metal thickness (BMT) (Bluescope) | m² | 19.5 | 3.196721 | 0 | 0
| Steel, Steel cladding - painted, COLORBOND® steel in 1.00mm base metal thickness (BMT) (Bluescope) | m² | 23.9 | 2.98377 | 0 | 0
| steel cladding - painted, , Pre-painted galvanised steel (JSW Steel) (Global) | m² | 13.4992067 | 5.37817 | 0 | 0
| steel cladding - painted, , Pre-painted galvalume steel product (JSW Steel) (Global) | m² | 10.832909 | 4.3159 | 0 | 0

## Structural_steel_cold
Structural steel (cold rolled)
Sub-category description: | Steel used for structural purposes that has undergone cold-rolled steel production route.
Qualitative assessment: | Domestic sources majorty of market, though understood some is being imported. Good spread of products
Geographical rating | Tier 2
EF source data rating | Tier 1
Market coverage rating | Tier 2
TOTAL | Tier 2
Notes:
Data sources and statistics:
|  |  | Upfront carbon emissions |  | Upfront carbon storage
| Structural steel (cold rolled) | Declared unit | Upfront carbon emissions (kg CO2e/quantity | Upfront carbon emissions (kg CO2e/kg) | Upfront carbon storage (kg CO2e/quantity | Upfront carbon storage (kg CO2e/kg)
|  | Quantity | tonne | kg | tonne | kg
|  | Max | 3860 | 3.86 | 0 | 0
|  | Min | 2725.753 | 2.725753 | 0 | 0
|  | Average | 3012.982 | 3.012982 | 0 | 0
List
| Steel, Structural purlins and grits (cold - rolled), GALVASPAN® steel in 3.00mm base metal thickness (BMT), incl. rollforming (Bluescope) | tonne | 2846.99 | 2.84699 | 0 | 0
| Steel, Structural purlins and grits (cold - rolled), GALVASPAN® steel in 2.40mm base metal thickness (BMT), incl. rollforming (Bluescope) | tonne | 2873.503 | 2.873503 | 0 | 0
| Steel, Structural purlins and grits (cold - rolled), GALVASPAN® steel in 1.90mm base metal thickness (BMT), incl. rollforming (Bluescope) | tonne | 2910.399 | 2.910399 | 0 | 0
| Steel, Structural framing (cold - rolled), TRUECORE® steel in 1.60mm base material thickness (BMT), incl. rollforming (Bluescope) | tonne | 2908.805 | 2.908805 | 0 | 0
| Steel, Structural purlins and grits (cold - rolled), GALVASPAN® steel in 1.50mm base metal thickness (BMT), incl. rollforming (Bluescope) | tonne | 2954.733 | 2.954733 | 0 | 0
| Steel, Structural framing (cold - rolled), TRUECORE® steel in 1.50mm base material thickness (BMT), incl. rollforming (Bluescope) | tonne | 2917.016 | 2.917016 | 0 | 0
| Steel, Structural purlins and grits (cold - rolled), GALVASPAN® steel in 1.20mm base metal thickness (BMT), incl. rollforming (Bluescope) | tonne | 3013.279 | 3.013279 | 0 | 0
| Steel, Structural framing (cold - rolled), TRUECORE® steel in 1.20mm base material thickness (BMT), incl. rollforming (Bluescope) | tonne | 2964.509 | 2.964509 | 0 | 0
| Steel, Structural framing (cold - rolled), TRUECORE® steel in 1.15mm base material thickness (BMT), incl. rollforming (Bluescope) | tonne | 2973.856 | 2.973856 | 0 | 0
| Steel, Structural purlins and grits (cold - rolled), GALVASPAN® steel in 1.00mm base metal thickness (BMT), incl. rollforming (Bluescope) | tonne | 3065.693 | 3.065693 | 0 | 0
| Steel, Structural framing (cold - rolled), TRUECORE® steel in 1.00mm base material thickness (BMT), incl. rollforming (Bluescope) | tonne | 3008.739 | 3.008739 | 0 | 0
| Steel, Structural framing (cold - rolled), TRUECORE® steel in 0.95mm base material thickness (BMT), incl. rollforming (Bluescope) | tonne | 3022.339 | 3.022339 | 0 | 0
| Steel, Structural framing (cold - rolled), TRUECORE® steel in 0.75mm base material thickness (BMT), incl. rollforming (Bluescope) | tonne | 3096.026 | 3.096026 | 0 | 0
| Steel, Structural framing (cold - rolled), TRUECORE® steel in 0.60mm base material thickness (BMT), incl. rollforming (Bluescope) | tonne | 3182.752 | 3.182752 | 0 | 0
| Steel, Structural framing (cold - rolled), TRUECORE® steel in 0.55mm base material thickness (BMT), incl. rollforming (Bluescope) | tonne | 3221.477 | 3.221477 | 0 | 0
| Steel, Structural framing (cold - rolled), TRUECORE® steel in 0.48mm base material thickness (BMT), incl. rollforming (Bluescope) | tonne | 3290.816 | 3.290816 | 0 | 0
| Steel, Structural framing (cold - rolled), TRUECORE® steel in 0.42mm base material thickness (BMT), incl. rollforming (Bluescope) | tonne | 3362.319 | 3.362319 | 0 | 0
| Steel, Structural purlins and grits (cold - rolled), GALVASPAN® steel in 1.00mm base metal thickness (BMT) (Bluescope) | tonne | 2931.873 | 2.931873 | 0 | 0
| Steel, Structural purlins and grits (cold - rolled), GALVASPAN® steel in 1.20mm base metal thickness (BMT) (Bluescope) | tonne | 2880.49 | 2.88049 | 0 | 0
| Steel, Structural purlins and grits (cold - rolled), GALVASPAN® steel in 1.50mm base metal thickness (BMT) (Bluescope) | tonne | 2831.276 | 2.831276 | 0 | 0
| Steel, Structural purlins and grits (cold - rolled), GALVASPAN® steel in 1.90mm base metal thickness (BMT) (Bluescope) | tonne | 2786.135 | 2.786135 | 0 | 0
| Steel, Structural purlins and grits (cold - rolled), GALVASPAN® steel in 2.40mm base metal thickness (BMT) (Bluescope) | tonne | 2753.774 | 2.753774 | 0 | 0
| Steel, Structural formwork and decking (cold - rolled), DECKFORM® steel in 0.60mm base material thickness (BMT) (Bluescope) | tonne | 3051.181 | 3.051181 | 0 | 0
| Steel, Structural formwork and decking (cold - rolled), DECKFORM® steel in 0.75mm base material thickness (BMT) (Bluescope) | tonne | 2955.272 | 2.955272 | 0 | 0
| Steel, Structural formwork and decking (cold - rolled), DECKFORM® steel in 0.90mm base material thickness (BMT) (Bluescope) | tonne | 2903.226 | 2.903226 | 0 | 0
| Steel, Structural formwork and decking (cold - rolled), Low Glare DECKFORM® steel in 0.60mm base material thickness (BMT) (Bluescope) | tonne | 3346.457 | 3.346457 | 0 | 0
| Steel, Structural purlins and grits (cold - rolled), GALVASPAN® steel in 3.00mm base metal thickness (BMT) (Bluescope) | tonne | 2725.753 | 2.725753 | 0 | 0
| Steel, Structural formwork and decking (cold - rolled), DECKFORM® steel in 1.00mm base material thickness (BMT) (Bluescope) | tonne | 2883.212 | 2.883212 | 0 | 0
| Steel, Structural formwork and decking (cold - rolled), Low Glare DECKFORM® steel in 1.00mm base material thickness (BMT) (Bluescope) | tonne | 2883.212 | 2.883212 | 0 | 0
| Steel, Structural formwork and decking (cold - rolled), Low Glare DECKFORM® steel in 0.75mm base material thickness (BMT) (Bluescope) | tonne | 3194.888 | 3.194888 | 0 | 0
| Steel, Structural formwork and decking (cold - rolled), Low Glare DECKFORM® steel in 0.90mm base material thickness (BMT) (Bluescope) | tonne | 3104.839 | 3.104839 | 0 | 0
| Steel, Structural framing (cold - rolled), TRUECORE® steel in 0.42mm base material thickness (BMT) (Bluescope) | tonne | 3246.377 | 3.246377 | 0 | 0
| Steel, Structural framing (cold - rolled), TRUECORE® steel in 0.48mm base material thickness (BMT) (Bluescope) | tonne | 3163.265 | 3.163265 | 0 | 0
| Steel, Structural framing (cold - rolled), TRUECORE® steel in 0.55mm base material thickness (BMT) (Bluescope) | tonne | 3109.62 | 3.10962 | 0 | 0
| Steel, Structural framing (cold - rolled), TRUECORE® steel in 0.60mm base material thickness (BMT) (Bluescope) | tonne | 3059.548 | 3.059548 | 0 | 0
| Steel, Structural framing (cold - rolled), TRUECORE® steel in 0.75mm base material thickness (BMT) (Bluescope) | tonne | 2980.132 | 2.980132 | 0 | 0
| Steel, Structural formwork and decking (cold - rolled), DECKFORM® steel in 1.50mm base material thickness (BMT) (Bluescope) | tonne | 2792.422 | 2.792422 | 0 | 0
| Steel, Structural framing (cold - rolled), TRUECORE® steel in 0.95mm base material thickness (BMT) (Bluescope) | tonne | 2904.074 | 2.904074 | 0 | 0
| Steel, Structural formwork and decking (cold - rolled), Low Glare DECKFORM® steel in 1.50mm base material thickness (BMT) (Bluescope) | tonne | 2915.98 | 2.91598 | 0 | 0
| Steel, Structural framing (cold - rolled), TRUECORE® steel in 1.00mm base material thickness (BMT) (Bluescope) | tonne | 2883.895 | 2.883895 | 0 | 0
| Steel, Structural framing (cold - rolled), TRUECORE® steel in 1.15mm base material thickness (BMT) (Bluescope) | tonne | 2854.032 | 2.854032 | 0 | 0
| Steel, Structural framing (cold - rolled), TRUECORE® steel in 1.20mm base material thickness (BMT) (Bluescope) | tonne | 2839.25 | 2.83925 | 0 | 0
| Steel, Structural framing (cold - rolled), TRUECORE® steel in 1.50mm base material thickness (BMT) (Bluescope) | tonne | 2799.668 | 2.799668 | 0 | 0
| Steel, Structural framing (cold - rolled), TRUECORE® steel in 1.60mm base material thickness (BMT) (Bluescope) | tonne | 2783.023 | 2.783023 | 0 | 0
| Structural steel , Structural steel (cold - rolled), Representative product 681 (Rondo) (Australia) | tonne | 2940 | 2.94 | 0 | 0
| Structural steel , Structural steel (cold - rolled), Representative product 592 (Rondo) (Australia) | tonne | 3140 | 3.14 | 0 | 0
| Structural steel , Structural steel (cold - rolled), Representative product 495 (Rondo) (Australia) | tonne | 3090 | 3.09 | 0 | 0
| Structural steel , Structural steel (cold - rolled), Representative product 107 (Rondo) (Australia) | tonne | 3860 | 3.86 | 0 | 0
| Structural steel , Structural steel (cold - rolled), Representative product 506 (Rondo) (Australia) | tonne | 3430 | 3.43 | 0 | 0

## Structural_steel_hot
Structural steel (hot rolled) | [6 empty] | Additional
[9 empty] | Annual output | unit | weighting | weighting no intl | Reference for output value
Sub-category description: | Steel used for structural purposes (unpainted, not galvanised) that has undergone hot-rolled steel production route. Including beams, columns, angles, flange channels, hollow sections. | [6 empty] | Whyalla (Liberty) | 1.675 | Mt | 26.94% | 0.3582888 | About the Steelworks ¦ GFG Alliance
[8 empty] | Kembla (Bluescope) | 3 | Mt | 48.25% | 0.660502 | https://www.steel.org.au/Membership/media/Australian-Steel-Institute/PDFs/Steel-Industry-Capability-document-050623.pdf
Qualitative assessment: | 3 big suppliers - 2 big smelters - comparison good - weighted average possible - Australian EPD data for most part. International sources available only as proxies for market i.e. India used to represent Asia/China. Good spread of products represented | [6 empty] | International | 1.542 | Mt | 24.8%
Geographical rating | Tier 2 | [7 empty] | 6.217 | Mt
EF source data rating | Tier 1
Market coverage rating | Tier 2 | [6 empty] | Whyalla average | 2251.859 | 2.251859 | 0 | 0
TOTAL | Tier 2 | [6 empty] | Kembla average | 2612.857 | 2.612857 | 0 | 0
[8 empty] | International | 1627.858 | 1.627858 | 0 | 0
Notes: | [7 empty] | Weighted average | 2271.287 | 2.271287 | 0 | 0
Data sources and statistics:
|  |  | Upfront carbon emissions |  | Upfront carbon storage
| Structural steel (hot rolled) | Declared unit | Upfront carbon emissions (kg CO2e/quantity | Upfront carbon emissions (kg CO2e/kg) | Upfront carbon storage (kg CO2e/quantity | Upfront carbon storage (kg CO2e/kg)
|  | Quantity | tonne | kg | tonne | kg
|  | Max | 3720 | 3.72 | 0 | 0
|  | Min | 558 | 0.558 | 0 | 0
|  | Average (Weighted) | 2271.287 | 2.271287 | 0 | 0
|  | Average | 2096.563 | 2.096563 | 0 | 0
List
| Steel, Structural sections (hot - rolled), XLERPLATE® steel – Low Carbon Steel (Bluescope) | tonne | 2590 | 2.59 | 0 | 0
| Steel, Structural sections (hot - rolled), XLERPLATE® steel – Medium Carbon Steel (Bluescope) | tonne | 2640 | 2.64 | 0 | 0
| Steel, Structural sections (hot - rolled), XLERPLATE® steel – Alloyed Steel (Bluescope) | tonne | 2760 | 2.76 | 0 | 0
| Steel, Structural sections (hot - rolled), Steel – Welded Beams and Columns (Bluescope) | tonne | 2860 | 2.86 | 0 | 0
| Steel, Structural sections (hot - rolled), Hot Rolled Coil – Low Carbon Steel (Bluescope) | tonne | 2410 | 2.41 | 0 | 0
| Steel, Structural sections (hot - rolled), Hot Rolled Coil – Medium Carbon Steel (Bluescope) | tonne | 2460 | 2.46 | 0 | 0
| Steel, Structural sections (hot - rolled), Hot Rolled Coil – Alloyed Steel (Bluescope) | tonne | 2570 | 2.57 | 0 | 0
| Steel, Structural sections (hot - rolled), Steel, equal angle (EA), structural section, unpainted, 125 x 125 x 8 mm to 200 x 200 x 26 mm, (InfraBuild via Distributor IBSC), Australia | tonne | 3720 | 3.72 | 0 | 0
| Steel, Structural sections (hot - rolled), Steel, parallel flange channel (PFC), structural section, unpainted, 180 x 75 mm to 380 x 100 mm, (InfraBuild via Distributor IBSC), Australia | tonne | 3720 | 3.72 | 0 | 0
| Steel, Structural sections (hot - rolled), Steel, universal beam (UB), structural section, unpainted, 150 x 75 mm to 612 x 229 mm, (InfraBuild via Distributor IBSC), Australia | tonne | 3720 | 3.72 | 0 | 0
| Steel, Structural sections (hot - rolled), Steel, universal column (UC), structural section, unpainted, 97 x 99 mm to 327 x 311 mm, (InfraBuild via Distributor IBSC), Australia | tonne | 3720 | 3.72 | 0 | 0
| Steel, Structural sections (hot - rolled), Steel, equal angle (EA), merchant bar, unpainted, 25 x 25 x 3 mm to 100 x 100 x 12 mm, (InfraBuild via Distributor IBSC), Australia | tonne | 1520 | 1.52 | 0 | 0
| Steel, Structural sections (hot - rolled), Steel, unequal angles, merchant bar, unpainted, 65 x 50 x 5 mm to 125 x 75 x 12 mm, (InfraBuild via Distributor IBSC), Australia | tonne | 1520 | 1.52 | 0 | 0
| Steel, Structural sections (hot - rolled), Steel, parallel flange channels (PFC), merchant bar, unpainted, 180 x 75 mm to 380 x 100 mm, (InfraBuild via Distributor IBSC), Australia | tonne | 1520 | 1.52 | 0 | 0
| Steel, Structural sections (hot - rolled), Steel, flat Bar (SEF), merchant bar, unpainted, 20 x 10 mm to 150 x 25 mm, (InfraBuild via Distributor IBSC), Australia | tonne | 1520 | 1.52 | 0 | 0
| Steel, Structural sections (hot - rolled), Steel, square Bar, merchant bar, unpainted, 10 mm to 40 mm, (InfraBuild via Distributor IBSC), Australia | tonne | 1520 | 1.52 | 0 | 0
| Steel, Structural sections (hot - rolled), Steel, round Bar, merchant bar, unpainted, 10 mm to 90 mm, (InfraBuild via Distributor IBSC), Australia | tonne | 1520 | 1.52 | 0 | 0
| Steel, Structural sections (hot - rolled), Steel, equal angle (EA), merchant bar, unpainted, 25 x 25 x 3 mm to 100 x 100 x 12 mm, (InfraBuild, Australia), Australia | tonne | 1240 | 1.24 | 0 | 0
| Steel, Structural sections (hot - rolled), Steel, unequal angles, merchant bar, unpainted, 65 x 50 x 5 mm to 125 x 75 x 12 mm, (InfraBuild, Australia), Australia | tonne | 1240 | 1.24 | 0 | 0
| Steel, Structural sections (hot - rolled), Steel, flat Bar (SEF), merchant bar, unpainted, 20 x 10 mm to 150 x 25 mm, (InfraBuild, Australia), Australia | tonne | 1240 | 1.24 | 0 | 0
| Steel, Structural sections (hot - rolled), Steel, square Bar, merchant bar, unpainted, 10 mm to 40 mm, (InfraBuild, Australia), Australia | tonne | 1240 | 1.24 | 0 | 0
| Steel, Structural sections (hot - rolled), Steel, round Bar, merchant bar, unpainted, 10 mm to 90 mm, (InfraBuild, Australia), Australia | tonne | 1240 | 1.24 | 0 | 0
| Steel, Structural sections (hot - rolled), Steel, equal angle (EA), structural section, unpainted, 125 x 125 x 8 mm to 200 x 200 x 26 mm, (Liberty Primary Steel, Australia), Australia | tonne | 3320 | 3.32 | 0 | 0
| Steel, Structural sections (hot - rolled), Steel, parallel flange channel (PFC), structural section, unpainted, 180 x 75 mm to 380 x 100 mm, (Liberty Primary Steel, Australia), Australia | tonne | 3320 | 3.32 | 0 | 0
| Steel, Structural sections (hot - rolled), Steel, universal beam (UB), structural section, unpainted, 150 x 75 mm to 612 x 229 mm, (Liberty Primary Steel, Australia), Australia | tonne | 3320 | 3.32 | 0 | 0
| Steel, Structural sections (hot - rolled), Steel, universal columns (UC), structural section, unpainted, 97 x 99 mm to 327 x 311 mm, (Liberty Primary Steel, Australia), Australia | tonne | 3320 | 3.32 | 0 | 0
| Steel, Structural steel (hot - rolled), Steel structural hollow sections (Tata) (India, Global) | tonne | 3000.552 | 3.000552 | 0 | 0
| Steel, Structural steel (hot - rolled), Average structural steel product (Jindal) (India, Global) | tonne | 3670.508 | 3.670508 | 0 | 0
| Structural steel (hot rolled), , Hot Rolled Plate (GRP) (Indonesia, Australia, New Zealand) | tonne | 2026.88 | 2.02688 | 0 | 0
| Structural steel (hot rolled), , Hot Rolled Sheet Coil Plate (GRP) (Indonesia, Australia, New Zealand) | tonne | 1736.01 | 1.73601 | 0 | 0
| Structural steel (hot rolled), , Structural Steel Welded I-Section (GRP) (Indonesia, Australia, New Zealand) | tonne | 2298.01 | 2.29801 | 0 | 0
| Structural steel (hot rolled), , Hot Rolled Steel Coil (Hyundai Steel Company) (South Korea, Global) | tonne | 1770 | 1.77 | 0 | 0
| Structural steel (hot rolled), , Hot Rolled Steel Plate (Hyundai Steel Company) (South Korea, Global) | tonne | 1940 | 1.94 | 0 | 0
| Structural steel (hot rolled), , Hot rolled structural steel plate (Tung Ho Steel Enterprise Group) (North America, Europe, Global) | tonne | 933 | 0.933 | 0 | 0
| Structural steel (hot rolled), , Hot rolled structural steel sections (Tung Ho Steel Enterprise Group) (Global) | tonne | 619.51 | 0.61951 | 0 | 0
| Structural steel (hot rolled), , Hot rolled structural steel sections H beams channels (Tung Ho Steel Enterprise Group) (North America, Europe, Global) | tonne | 934 | 0.934 | 0 | 0
| Structural steel (hot rolled), , Non-alloy structural steel (Emirates Steel) (Global) | tonne | 2490 | 2.49 | 0 | 0
| Structural steel (hot rolled), , Hot rolled structural steel section (H- Beams, Angles, Channels) (POSCO YAMATO VINA STEEL JOINT STOCK COMPANY) (Global) | tonne | 1010 | 1.01 | 0 | 0
| Structural steel (hot rolled), , Structural section steel (Celsa Group) (Global) | tonne | 558 | 0.558 | 0 | 0
| Structural steel (hot rolled), , Steel Plate (POSCO Co., LTD) (South Korea, Global) | tonne | 2324.143 | 2.324143 | 0 | 0
| Structural steel (hot rolled), , Angles (Osaka Steel Co LTD) (Japan, Global) | tonne | 760 | 0.76 | 0 | 0
| Structural steel (hot rolled), , Multiple steel products: - Deformed bar - Wire rod - Deformed bar in coil (Tung Ho Steel Vietnam Corporation) (Global) | tonne | 1010.484 | 1.010484 | 0 | 0
| Structural steel (hot rolled), , HOT ROLLED STEEL REINFORCING STEEL IN BARS AND COILS - Jumbo Coils (FERRIERE NORD S.p.A.) (Global) | tonne | 774.961 | 0.774961 | 0 | 0
| Structural steel (hot rolled), , Welded steel pipe & hollow section (Maruichi Sun Steel Joint Stock Company) (Global) | tonne | 2622.71 | 2.62271 | 0 | 0

## Structural_steel_hot_gal
Structural (galvanised) (hot rolled)
Sub-category description: | Steel (galvanised) used for structural purposes that has undergone hot-rolled steel production route. Including beams, columns, angles, flange channels, hollow sections.
Qualitative assessment: | 3 big suppliers - 2 big smelters - comparison good - weighted average possible - Australian EPD data for most part. International sources available only as proxies for market i.e. India used to represent Asia/China. Good spread of products represented. Galvanizing information from Australian industry EPD.
Geographical rating | Tier 1
EF source data rating | Tier 1
Market coverage rating | Tier 1
TOTAL | Tier 1
Notes:
|  |  | Upfront carbon emissions |  | Upfront carbon storage
| Structural (galvanised) (hot rolled) | Declared unit | Upfront carbon emissions (kg CO2e/quantity | Upfront carbon emissions (kg CO2e/kg) | Upfront carbon storage (kg CO2e/quantity | Upfront carbon storage (kg CO2e/kg)
|  | Quantity | tonne | kg | tonne | kg
|  | Max | 4104.567 | 4.104567 | 0 | 0
|  | Min | 580.7914 | 0.5807914 | 0 | 0
|  | Average | 2399.394 | 2.399394 | 0 | 0
Data sources and statistics: | The GAA EPD provides an indication of the protection provided for a coating on an 8 mm thick piece of steel in a C3 corrosivity category, as described in AS/NZS 2312.2. In this case, the average protection is 61 years. In more corrosive environments the protection will be shorter, while in less corrosive locations, the protection period will be longer. | [10 empty] | Painted steel
[5 empty] | Emissions |  | Storage |  |  |  |  | 1.42 | kg of GWP/m2 | https://www.umcuae.ae/downloads/EPD_UMC%20Final%20Certified.pdf
|  | Designation | Ratio |  | Carbon Footprint GWP [kg CO2-eq.] |  |  |  | Uses max steel EF as input |  |  | Uses Avg steel EF as input |  |  | Uses MIN steel EF as input
[9 empty] | EF steel Max | EF Zinc | Gal steel - Max | EF steel Avg | EF Zinc | Gal steel - Avg | EF steel MIN | EF Zinc | Gal steel - Min | Additional:
[9 empty] | 3.72 | 7.96416 |  | 2.27 | 7.96 |  | 0.558 | 7.96
|  |  | Steel | Zinc | Steel | Zinc | Total | %HDG | GWP - NABERS Steel | GWP - NABERS Zinc | NABERS - GWP Total | GWP - NABERS Steel | GWP - NABERS Zinc | NABERS - GWP total | GWP - NABERS Steel | GWP - NABERS Zinc | NABERS - GWP total | GWP | Uncertainty adjusted | Reference
|  | 200x200x26 EA | 99.38% | 0.6189% | 254.976 | 3.734076 | 258.7101 | 1.443% | 3.696979 | 0.04928629 | 3.746265 | 2.255952 | 0.04926055 | 2.305213 | 0.5545468 | 0.04926055 | 0.6038074 | 7.808 | 7.96416 | https://epd-australasia.com/wp-content/uploads/2019/10/Environmental-Product-Declaration-for-Galvanizers-Association-of-Australia.pdf
|  | 200x200x20 EA | 99.21% | 0.7895% | 199.532 | 3.734076 | 203.2661 | 1.837% | 3.690632 | 0.06287336 | 3.753506 | 2.252079 | 0.06284052 | 2.31492 | 0.5535948 | 0.06284052 | 0.6164354
|  | 200x200x18 EA | 99.13% | 0.8715% | 180.608 | 3.734076 | 184.3421 | 2.026% | 3.687582 | 0.06940379 | 3.756986 | 2.250218 | 0.06936754 | 2.319586 | 0.5531373 | 0.06936754 | 0.6225048
|  | 200x200x16 EA | 99.03% | 0.9725% | 161.684 | 3.734076 | 165.4181 | 2.257% | 3.683825 | 0.07744803 | 3.761273 | 2.247925 | 0.07740758 | 2.325333 | 0.5525737 | 0.07740758 | 0.6299813
|  | 200x200x13 EA | 98.82% | 1.181% | 132.8 | 3.734076 | 136.5341 | 2.735% | 3.676049 | 0.09409396 | 3.770143 | 2.243181 | 0.09404481 | 2.337225 | 0.5514074 | 0.09404481 | 0.6454522
|  | 150x150x19 EA | 99.16% | 0.8434% | 139.772 | 2.795818368 | 142.5678 | 1.961% | 3.688627 | 0.0671659 | 3.755793 | 2.250856 | 0.06713082 | 2.317987 | 0.5532941 | 0.06713082 | 0.6204249
|  | 150x150x16 EA | 99% | 1.001% | 117.528 | 2.795818368 | 120.3238 | 2.324% | 3.682749 | 0.0797508 | 3.7625 | 2.247269 | 0.07970914 | 2.326978 | 0.5524123 | 0.07970914 | 0.6321215
|  | 150x150x12 EA | 98.71% | 1.295% | 90.636 | 2.795818368 | 93.43182 | 2.992% | 3.67184 | 0.1031068 | 3.774946 | 2.240612 | 0.1030529 | 2.343665 | 0.5507759 | 0.1030529 | 0.6538289
|  | 150x150x10 EA | 98.39% | 1.609% | 72.708 | 2.795818368 | 75.50382 | 3.703% | 3.660155 | 0.1281214 | 3.788277 | 2.233482 | 0.1280545 | 2.361536 | 0.5490233 | 0.1280545 | 0.6770778
|  | 125x125x16 EA | 98.99% | 1.014% | 96.612 | 2.32669 | 98.93869 | 2.352% | 3.682293 | 0.08072741 | 3.76302 | 2.246991 | 0.08068524 | 2.327676 | 0.5523439 | 0.08068524 | 0.6330292
|  | 125x125x12 EA | 98.69% | 1.307% | 74.7 | 2.32669 | 77.02669 | 3.021% | 3.671377 | 0.1040979 | 3.775475 | 2.240329 | 0.1040436 | 2.344373 | 0.5507065 | 0.1040436 | 0.65475
|  | 125x125x10 EA | 98.37% | 1.629% | 59.76 | 2.32669 | 62.08669 | 3.747% | 3.659419 | 0.1296986 | 3.789117 | 2.233032 | 0.1296308 | 2.362663 | 0.5489128 | 0.1296308 | 0.6785437
|  | 125x125x8 EA | 98.04% | 1.961% | 49.468 | 2.32669 | 51.79469 | 4.492% | 3.647062 | 0.1561538 | 3.803216 | 2.225492 | 0.1560722 | 2.381564 | 0.5470593 | 0.1560722 | 0.7031315
|  | 100x100x12 EA | 98.67% | 1.326% | 21.948 | 1.857561 | 23.80556 | 7.803% | 3.670663 | 0.1056262 | 3.776289 | 2.239894 | 0.105571 | 2.345465 | 0.5505994 | 0.105571 | 0.6561704
|  | 100x100x10 EA | 98.35% | 1.648% | 17.608 | 1.857561 | 19.46556 | 9.543% | 3.658703 | 0.1312318 | 3.789934 | 2.232595 | 0.1311632 | 2.363759 | 0.5488054 | 0.1311632 | 0.6799686
|  | 100x100x8 EA | 98.02% | 1.976% | 14.632 | 1.857561 | 16.48956 | 11.27% | 3.646482 | 0.1573955 | 3.803877 | 2.225138 | 0.1573133 | 2.382451 | 0.5469723 | 0.1573133 | 0.7042855
|  | 100x100x6 EA | 97.91% | 2.094% | 11.3584 | 1.529756 | 12.88816 | 11.87% | 3.6421 | 0.1667768 | 3.808877 | 2.222464 | 0.1666897 | 2.389154 | 0.546315 | 0.1666897 | 0.7130047
|  | 90x90x10 EA | 98.35% | 1.654% | 15.748 | 1.668014 | 17.41601 | 9.577% | 3.65846 | 0.1317503 | 3.790211 | 2.232448 | 0.1316814 | 2.364129 | 0.5487691 | 0.1316814 | 0.6804505
|  | 90x90x8 EA | 98.02% | 1.976% | 13.144 | 1.668014 | 14.81201 | 11.26% | 3.646509 | 0.1573361 | 3.803846 | 2.225155 | 0.1572539 | 2.382409 | 0.5469764 | 0.1572539 | 0.7042303
|  | 90x90x6 EA | 97.9% | 2.095% | 10.1928 | 1.373658 | 11.56646 | 11.88% | 3.642051 | 0.1668822 | 3.808933 | 2.222434 | 0.1667951 | 2.389229 | 0.5463076 | 0.1667951 | 0.7131026
|  | 75x75x10 EA | 98.34% | 1.66% | 13.02 | 1.383693 | 14.40369 | 9.607% | 3.658257 | 0.1321849 | 3.790442 | 2.232324 | 0.1321159 | 2.36444 | 0.5487386 | 0.1321159 | 0.6808545
|  | 75x75x8 EA | 98.01% | 1.99% | 10.8252 | 1.383693 | 12.20889 | 11.33% | 3.645988 | 0.1584521 | 3.80444 | 2.224837 | 0.1583693 | 2.383206 | 0.5468982 | 0.1583693 | 0.7052676
|  | 75x75x6 EA | 97.9% | 2.098% | 8.4444 | 1.139512 | 9.583912 | 11.89% | 3.641951 | 0.1670949 | 3.809046 | 2.222373 | 0.1670076 | 2.389381 | 0.5462927 | 0.1670076 | 0.7133003
|  | 75x75x5 EA | 97.31% | 2.695% | 6.5348 | 1.139512 | 7.674312 | 14.85% | 3.619758 | 0.2146076 | 3.834366 | 2.208831 | 0.2144955 | 2.423327 | 0.5429638 | 0.2144955 | 0.7574593
|  | 65x65x10 EA | 98.31% | 1.687% | 11.1848 | 1.208362176 | 12.39316 | 9.75% | 3.657251 | 0.1343392 | 3.79159 | 2.23171 | 0.134269 | 2.365979 | 0.5485877 | 0.134269 | 0.6828567
|  | 65x65x8 EA | 97.98% | 2.019% | 9.3124 | 1.208362176 | 10.52076 | 11.49% | 3.644889 | 0.1608047 | 3.805694 | 2.224166 | 0.1607207 | 2.384887 | 0.5467334 | 0.1607207 | 0.7074541
|  | 65x65x6 EA | 97.87% | 2.125% | 7.2788 | 0.995121792 | 8.273921792 | 12.03% | 3.640948 | 0.1692427 | 3.810191 | 2.221761 | 0.1691543 | 2.390916 | 0.5461422 | 0.1691543 | 0.7152965
|  | 65x65x5 EA | 97.28% | 2.719% | 5.6544 | 0.995121792 | 6.649521792 | 14.97% | 3.618855 | 0.2165409 | 3.835396 | 2.20828 | 0.2164277 | 2.424708 | 0.5428283 | 0.2164277 | 0.7592561
|  | 55x55x6 EA | 97.87% | 2.133% | 6.1132 | 0.839024256 | 6.952224256 | 12.07% | 3.640646 | 0.1698882 | 3.810535 | 2.221577 | 0.1697995 | 2.391377 | 0.546097 | 0.1697995 | 0.7158965
|  | 55x55x5 EA | 97.28% | 2.722% | 4.7616 | 0.839024256 | 5.600624256 | 14.98% | 3.618735 | 0.216799 | 3.835534 | 2.208206 | 0.2166858 | 2.424892 | 0.5428102 | 0.2166858 | 0.759496
|  | 50x50x8 EA | 97.96% | 2.041% | 7.0432 | 0.924041664 | 7.967241664 | 11.6% | 3.644074 | 0.1625502 | 3.806624 | 2.223669 | 0.1624653 | 2.386134 | 0.5466111 | 0.1624653 | 0.7090764
|  | 50x50x6 EA | 97.86% | 2.138% | 5.5304 | 0.760975488 | 6.291375488 | 12.1% | 3.640448 | 0.170313 | 3.810761 | 2.221456 | 0.1702241 | 2.39168 | 0.5460672 | 0.1702241 | 0.7162913
|  | 50x50x5 EA | 97.28% | 2.724% | 4.3152 | 0.760975488 | 5.076175488 | 14.99% | 3.618656 | 0.2169681 | 3.835624 | 2.208158 | 0.2168548 | 2.425013 | 0.5427984 | 0.2168548 | 0.7596532
|  | 50x50x3 EA | 96.79% | 3.209% | 2.8644 | 0.597909312 | 3.462309312 | 17.27% | 3.600639 | 0.2555407 | 3.85618 | 2.197164 | 0.2554072 | 2.452571 | 0.5400958 | 0.2554072 | 0.7955031
|  | 45x45x6 EA | 97.84% | 2.156% | 4.9228 | 0.68292672 | 5.60572672 | 12.18% | 3.63981 | 0.1716799 | 3.81149 | 2.221067 | 0.1715902 | 2.392657 | 0.5459714 | 0.1715902 | 0.7175617
|  | 45x45x5 EA | 97.26% | 2.744% | 3.844 | 0.68292672 | 4.52692672 | 15.09% | 3.617922 | 0.218539 | 3.836461 | 2.207711 | 0.2184248 | 2.426135 | 0.5426883 | 0.2184248 | 0.7611131
|  | 45x45x3 EA | 96.77% | 3.228% | 2.5544 | 0.53658528 | 3.09098528 | 17.36% | 3.599906 | 0.2571105 | 3.857016 | 2.196717 | 0.2569762 | 2.453693 | 0.5399858 | 0.2569762 | 0.7969621
|  | 40x40x6 EA | 97.83% | 2.165% | 4.34 | 0.604877952 | 4.944877952 | 12.23% | 3.639445 | 0.1724615 | 3.811906 | 2.220844 | 0.1723714 | 2.393215 | 0.5459167 | 0.1723714 | 0.7182881
|  | 40x40x5 EA | 97.24% | 2.759% | 3.3852 | 0.604877952 | 3.990077952 | 15.16% | 3.617351 | 0.2197622 | 3.837113 | 2.207362 | 0.2196474 | 2.427009 | 0.5426026 | 0.2196474 | 0.76225
|  | 40x40x3 EA | 96.78% | 3.219% | 2.2692 | 0.475261248 | 2.744461248 | 17.32% | 3.60025 | 0.2563724 | 3.856623 | 2.196927 | 0.2562385 | 2.453165 | 0.5400376 | 0.2562385 | 0.796276
|  | 30x30x6 EA | 97.8% | 2.196% | 3.1744 | 0.448780416 | 3.623180416 | 12.39% | 3.638313 | 0.1748844 | 3.813197 | 2.220153 | 0.1747931 | 2.394946 | 0.5457469 | 0.1747931 | 0.72054
|  | 30x30x5 EA | 97.22% | 2.78% | 2.4924 | 0.448780416 | 2.941180416 | 15.26% | 3.616582 | 0.221408 | 3.83799 | 2.206893 | 0.2212924 | 2.428185 | 0.5424873 | 0.2212924 | 0.7637797
|  | 30x30x3 EA | 96.76% | 3.237% | 1.674 | 0.352613184 | 2.026613184 | 17.4% | 3.599586 | 0.257795 | 3.857381 | 2.196521 | 0.2576604 | 2.454182 | 0.5399379 | 0.2576604 | 0.7975983
|  | 25x25x6 EA | 97.76% | 2.239% | 2.5792 | 0.3719024 | 2.951102 | 12.6% | 3.636721 | 0.1782924 | 3.815013 | 2.219182 | 0.1781993 | 2.397381 | 0.5455081 | 0.1781993 | 0.7237074
|  | 25x25x5 EA | 97.19% | 2.806% | 2.046 | 0.3719024 | 2.417902 | 15.38% | 3.615627 | 0.2234528 | 3.83908 | 2.20631 | 0.2233361 | 2.429646 | 0.542344 | 0.2233361 | 0.7656801
|  | 25x25x3 EA | 96.77% | 3.233% | 1.3888 | 0.292209 | 1.681009 | 17.38% | 3.599717 | 0.2575142 | 3.857231 | 2.196602 | 0.2573797 | 2.453981 | 0.5399576 | 0.2573797 | 0.7973372
|  | 150x100x12 UA | 98.69% | 1.307% | 74.7 | 2.32669 | 77.02669 | 3.021% | 3.671377 | 0.1040979 | 3.775475 | 2.240329 | 0.1040436 | 2.344373 | 0.5507065 | 0.1040436 | 0.65475
|  | 150x100x10 UA | 98.37% | 1.629% | 59.76 | 2.32669 | 62.08669 | 3.747% | 3.659419 | 0.1296986 | 3.789117 | 2.233032 | 0.1296308 | 2.362663 | 0.5489128 | 0.1296308 | 0.6785437
|  | 150x90x16 UA | 98.99% | 1.014% | 92.628 | 2.231916 | 94.85992 | 2.353% | 3.682273 | 0.08076941 | 3.763043 | 2.246979 | 0.08072722 | 2.327706 | 0.552341 | 0.08072722 | 0.6330682
|  | 150x90x12 UA | 98.69% | 1.306% | 71.712 | 2.231916 | 73.94392 | 3.018% | 3.671413 | 0.1040195 | 3.775433 | 2.240352 | 0.1039651 | 2.344317 | 0.550712 | 0.1039651 | 0.6546771
|  | 150x90x10 UA | 98.37% | 1.625% | 57.436 | 2.231916 | 59.66792 | 3.741% | 3.659533 | 0.1294538 | 3.788987 | 2.233102 | 0.1293861 | 2.362488 | 0.54893 | 0.1293861 | 0.6783161
|  | 150x90x8 UA | 98.04% | 1.96% | 47.476 | 2.231916 | 49.70792 | 4.49% | 3.647096 | 0.1560796 | 3.803176 | 2.225513 | 0.1559981 | 2.381511 | 0.5470645 | 0.1559981 | 0.7030626
|  | 125x75x12 UA | 98.67% | 1.326% | 21.948 | 1.857561 | 23.80556 | 7.803% | 3.670663 | 0.1056262 | 3.776289 | 2.239894 | 0.105571 | 2.345465 | 0.5505994 | 0.105571 | 0.6561704
|  | 125x75x10 UA | 98.35% | 1.648% | 17.608 | 1.857561 | 19.46556 | 9.543% | 3.658703 | 0.1312318 | 3.789934 | 2.232595 | 0.1311632 | 2.363759 | 0.5488054 | 0.1311632 | 0.6799686
|  | 125x75x8 UA | 98.02% | 1.976% | 14.632 | 1.857561 | 16.48956 | 11.27% | 3.646482 | 0.1573955 | 3.803877 | 2.225138 | 0.1573133 | 2.382451 | 0.5469723 | 0.1573133 | 0.7042855
|  | 125x75x6 UA | 97.91% | 2.094% | 11.3584 | 1.529756 | 12.88816 | 11.87% | 3.6421 | 0.1667768 | 3.808877 | 2.222464 | 0.1666897 | 2.389154 | 0.546315 | 0.1666897 | 0.7130047
|  | 100x75x10 UA | 98.35% | 1.646% | 15.376 | 1.620627 | 16.99663 | 9.535% | 3.658757 | 0.1311149 | 3.789872 | 2.232629 | 0.1310465 | 2.363675 | 0.5488136 | 0.1310465 | 0.67986
|  | 100x75x8 UA | 98.02% | 1.975% | 12.772 | 1.620627 | 14.39263 | 11.26% | 3.646517 | 0.1573191 | 3.803836 | 2.22516 | 0.1572369 | 2.382397 | 0.5469776 | 0.1572369 | 0.7042145
|  | 100x75x6 UA | 97.9% | 2.097% | 9.8952 | 1.334634 | 11.22983 | 11.88% | 3.641989 | 0.1670148 | 3.809003 | 2.222396 | 0.1669276 | 2.389324 | 0.5462983 | 0.1669276 | 0.7132259
|  | 75x50x8 UA | 97.99% | 2.007% | 8.9652 | 1.156237 | 10.12144 | 11.42% | 3.645337 | 0.1598466 | 3.805183 | 2.224439 | 0.1597631 | 2.384203 | 0.5468005 | 0.1597631 | 0.7065636
|  | 75x50x6 UA | 97.89% | 2.109% | 7.0184 | 0.9521949696 | 7.970595 | 11.95% | 3.641539 | 0.1679777 | 3.809517 | 2.222122 | 0.16789 | 2.390012 | 0.5462308 | 0.16789 | 0.7141208
|  | 75x50x5 UA | 97.3% | 2.697% | 5.456 | 0.9521949696 | 6.408195 | 14.86% | 3.619676 | 0.2147831 | 3.83446 | 2.208781 | 0.2146709 | 2.423452 | 0.5429515 | 0.2146709 | 0.7576224
|  | 65x50x8 UA | 97.97% | 2.03% | 8.1716 | 1.06620192 | 9.23780192 | 11.54% | 3.644482 | 0.1616766 | 3.806159 | 2.223918 | 0.1615921 | 2.38551 | 0.5466723 | 0.1615921 | 0.7082644
|  | 65x50x6 UA | 97.87% | 2.133% | 6.3984 | 0.87804864 | 7.27644864 | 12.07% | 3.640657 | 0.1698658 | 3.810523 | 2.221584 | 0.169777 | 2.391361 | 0.5460985 | 0.169777 | 0.7158756
|  | 65x50x5 UA | 97.28% | 2.721% | 4.9848 | 0.87804864 | 5.86284864 | 14.98% | 3.618769 | 0.2167258 | 3.835495 | 2.208227 | 0.2166126 | 2.42484 | 0.5428153 | 0.2166126 | 0.7594279
|  | 380PFC | 98.77% | 1.227% | 183.264 | 5.354702976 | 188.6187 | 2.839% | 3.67435 | 0.0977314 | 3.772082 | 2.242144 | 0.09768035 | 2.339824 | 0.5511526 | 0.09768035 | 0.6488329
|  | 300PFC | 98.61% | 1.391% | 133.132 | 4.416445 | 137.5484 | 3.211% | 3.668257 | 0.110776 | 3.779033 | 2.238426 | 0.1107181 | 2.349144 | 0.5502386 | 0.1107181 | 0.6609567
|  | 250PFC | 98.59% | 1.406% | 117.86 | 3.952055 | 121.8121 | 3.244% | 3.667706 | 0.1119558 | 3.779662 | 2.23809 | 0.1118973 | 2.349987 | 0.5501559 | 0.1118973 | 0.6620532
|  | 230PFC | 98.25% | 1.751% | 83.332 | 3.492404 | 86.8244 | 4.022% | 3.65487 | 0.1394376 | 3.794307 | 2.230257 | 0.1393647 | 2.369621 | 0.5482305 | 0.1393647 | 0.6875952
|  | 200PFC | 98.54% | 1.458% | 76.028 | 2.645853 | 78.67385 | 3.363% | 3.665756 | 0.1161318 | 3.781887 | 2.236899 | 0.1160711 | 2.35297 | 0.5498634 | 0.1160711 | 0.6659345
|  | 180PFC | 98.5% | 1.503% | 69.388 | 2.489756 | 71.87776 | 3.464% | 3.664097 | 0.1196836 | 3.78378 | 2.235887 | 0.1196211 | 2.355508 | 0.5496145 | 0.1196211 | 0.6692356
|  | 150PFC | 98.39% | 1.609% | 58.764 | 2.259512 | 61.02351 | 3.703% | 3.660159 | 0.1281146 | 3.788273 | 2.233484 | 0.1280476 | 2.361532 | 0.5490238 | 0.1280476 | 0.6770714
|  | 125PFC | 97.97% | 2.033% | 39.508 | 1.927805 | 41.4358 | 4.653% | 3.644386 | 0.1618817 | 3.806268 | 2.223859 | 0.1617971 | 2.385656 | 0.5466579 | 0.1617971 | 0.7084551
|  | 100PFC | 97.74% | 2.258% | 27.6556 | 1.502438784 | 29.15804 | 5.153% | 3.636008 | 0.1798183 | 3.815827 | 2.218747 | 0.1797244 | 2.398471 | 0.5454012 | 0.1797244 | 0.7251256
|  | 75PFC | 97.56% | 2.438% | 19.6544 | 1.155122 | 20.80952 | 5.551% | 3.629304 | 0.194172 | 3.823476 | 2.214656 | 0.1940706 | 2.408726 | 0.5443956 | 0.1940706 | 0.7384661
|  | 610UB125 | 99% | 1.005% | 415 | 9.903831168 | 424.9038 | 2.331% | 3.682631 | 0.08000344 | 3.762634 | 2.247197 | 0.07996165 | 2.327159 | 0.5523946 | 0.07996165 | 0.6323563
|  | 610UB113 | 98.9% | 1.105% | 375.16 | 9.856444416 | 385.0164 | 2.56% | 3.678902 | 0.08798675 | 3.766889 | 2.244921 | 0.08794079 | 2.332862 | 0.5518353 | 0.08794079 | 0.6397761
|  | 610UB101 | 98.77% | 1.229% | 335.32 | 9.809057664 | 345.1291 | 2.842% | 3.674297 | 0.09784473 | 3.772142 | 2.242112 | 0.09779363 | 2.339905 | 0.5511446 | 0.09779363 | 0.6489382
|  | 530UB92.4 | 98.79% | 1.207% | 306.768 | 8.813935872 | 315.5819 | 2.793% | 3.675102 | 0.09612238 | 3.771224 | 2.242603 | 0.09607218 | 2.338675 | 0.5512653 | 0.09607218 | 0.6473375
|  | 530UB82.0 | 98.65% | 1.351% | 272.24 | 8.76654912 | 281.0065 | 3.12% | 3.669753 | 0.1075744 | 3.777327 | 2.239338 | 0.1075182 | 2.346857 | 0.5504629 | 0.1075182 | 0.6579811
|  | 460UB82.1 | 98.79% | 1.205% | 272.572 | 7.81881408 | 280.3908 | 2.789% | 3.675173 | 0.0959694 | 3.771143 | 2.242646 | 0.09591927 | 2.338565 | 0.551276 | 0.09591927 | 0.6471953
|  | 460UB74.6 | 98.68% | 1.317% | 247.672 | 7.771427328 | 255.4434 | 3.042% | 3.671021 | 0.1048591 | 3.77588 | 2.240112 | 0.1048043 | 2.344917 | 0.5506532 | 0.1048043 | 0.6554575
|  | 460UB67.1 | 98.55% | 1.453% | 222.772 | 7.724040576 | 230.496 | 3.351% | 3.665953 | 0.1157087 | 3.781662 | 2.23702 | 0.1156483 | 2.352668 | 0.549893 | 0.1156483 | 0.6655413
|  | 410UB59.7 | 98.51% | 1.492% | 198.204 | 7.060626048 | 205.2646 | 3.44% | 3.664494 | 0.1188338 | 3.783327 | 2.236129 | 0.1187718 | 2.354901 | 0.549674 | 0.1187718 | 0.6684458
|  | 410UB53.7 | 98.35% | 1.645% | 178.284 | 7.013239296 | 185.2972 | 3.785% | 3.658801 | 0.1310208 | 3.789822 | 2.232656 | 0.1309524 | 2.363608 | 0.5488202 | 0.1309524 | 0.6797726
|  | 360UB56.7 | 98.55% | 1.445% | 188.244 | 6.491985024 | 194.736 | 3.334% | 3.666238 | 0.1150992 | 3.781337 | 2.237194 | 0.1150391 | 2.352233 | 0.5499357 | 0.1150391 | 0.6649748
|  | 360UB50.7 | 98.4% | 1.602% | 168.324 | 6.444598272 | 174.7686 | 3.688% | 3.660409 | 0.1275777 | 3.787987 | 2.233637 | 0.1275111 | 2.361148 | 0.5490614 | 0.1275111 | 0.6765725
|  | 360UB44.7 | 98.2% | 1.8% | 148.404 | 6.39721152 | 154.8012 | 4.133% | 3.653043 | 0.1433492 | 3.796392 | 2.229142 | 0.1432743 | 2.372416 | 0.5479564 | 0.1432743 | 0.6912307
|  | 310UB46.2 | 98.38% | 1.616% | 153.384 | 5.923344 | 159.307344 | 3.718% | 3.659903 | 0.1286624 | 3.788565 | 2.233328 | 0.1285952 | 2.361923 | 0.5489854 | 0.1285952 | 0.6775806
|  | 310UB40.4 | 98.17% | 1.829% | 134.128 | 5.875957248 | 140.004 | 4.197% | 3.651972 | 0.1456404 | 3.797613 | 2.228489 | 0.1455644 | 2.374053 | 0.5477959 | 0.1455644 | 0.6933602
|  | 310UB32.0 | 98.22% | 1.78% | 106.24 | 4.526828544 | 110.7668 | 4.087% | 3.653801 | 0.1417249 | 3.795526 | 2.229605 | 0.1416509 | 2.371255 | 0.5480702 | 0.1416509 | 0.6897211
|  | 250UB37.3 | 98.29% | 1.711% | 123.836 | 5.070382464 | 128.9064 | 3.933% | 3.656344 | 0.1362813 | 3.792625 | 2.231156 | 0.1362101 | 2.367366 | 0.5484516 | 0.1362101 | 0.6846617
|  | 250UB31.4 | 97.99% | 2.008% | 104.248 | 5.022995712 | 109.271 | 4.597% | 3.645316 | 0.1598916 | 3.805207 | 2.224427 | 0.159808 | 2.384235 | 0.5467974 | 0.159808 | 0.7066054
|  | 250UB25.7 | 98.17% | 1.835% | 85.324 | 3.750243 | 89.07424 | 4.21% | 3.651752 | 0.1461117 | 3.797864 | 2.228354 | 0.1460353 | 2.37439 | 0.5477628 | 0.1460353 | 0.6937982
|  | 200UB29.8 | 98.16% | 1.843% | 98.936 | 4.369059 | 103.3051 | 4.229% | 3.651436 | 0.1467887 | 3.798225 | 2.228161 | 0.146712 | 2.374873 | 0.5477154 | 0.146712 | 0.6944274
|  | 200UB25.4 | 98.24% | 1.763% | 84.328 | 3.559024 | 87.88702 | 4.05% | 3.654419 | 0.1404018 | 3.794821 | 2.229982 | 0.1403285 | 2.37031 | 0.5481629 | 0.1403285 | 0.6884914
|  | 200UB22.3 | 98% | 1.999% | 74.036 | 3.551218944 | 77.58722 | 4.577% | 3.645646 | 0.1591858 | 3.804831 | 2.224628 | 0.1591026 | 2.38373 | 0.5468468 | 0.1591026 | 0.7059495
|  | 200UB18.2 | 97.95% | 2.055% | 60.424 | 2.981463 | 63.40546 | 4.702% | 3.643556 | 0.1636593 | 3.807215 | 2.223353 | 0.1635738 | 2.386927 | 0.5465334 | 0.1635738 | 0.7101072
|  | 180UB22.2 | 98.47% | 1.532% | 73.704 | 2.696585 | 76.40058 | 3.53% | 3.663015 | 0.1219992 | 3.785014 | 2.235227 | 0.1219355 | 2.357162 | 0.5494523 | 0.1219355 | 0.6713878
|  | 180UB18.1 | 98.14% | 1.856% | 60.092 | 2.673170304 | 62.76517 | 4.259% | 3.650942 | 0.1478462 | 3.798788 | 2.22786 | 0.147769 | 2.375629 | 0.5476413 | 0.147769 | 0.6954103
|  | 180UB16.1 | 97.93% | 2.073% | 53.452 | 2.661463 | 56.11346 | 4.743% | 3.642874 | 0.1651186 | 3.807993 | 2.222937 | 0.1650323 | 2.387969 | 0.5464311 | 0.1650323 | 0.7114635
|  | 150UB18.0 | 98.4% | 1.596% | 59.76 | 2.279024 | 62.03902 | 3.674% | 3.66064 | 0.1270839 | 3.787724 | 2.233778 | 0.1270176 | 2.360795 | 0.549096 | 0.1270176 | 0.6761136
|  | 150UB14.0 | 97.99% | 2.015% | 46.48 | 2.247805 | 48.7278 | 4.613% | 3.645046 | 0.1604689 | 3.805515 | 2.224262 | 0.160385 | 2.384647 | 0.5467569 | 0.160385 | 0.707142
|  | 310UC158 | 99.3% | 0.7018% | 524.56 | 8.719162368 | 533.2792 | 1.635% | 3.693893 | 0.05589323 | 3.749786 | 2.254069 | 0.05586403 | 2.309933 | 0.5540839 | 0.05586403 | 0.6099479
|  | 310UC137 | 99.2% | 0.7998% | 454.84 | 8.624388864 | 463.4644 | 1.861% | 3.690248 | 0.06369722 | 3.753945 | 2.251845 | 0.06366395 | 2.315509 | 0.5535371 | 0.06366395 | 0.6172011
|  | 310UC118 | 99.08% | 0.9223% | 391.76 | 8.577002112 | 400.337 | 2.142% | 3.685689 | 0.07345637 | 3.759145 | 2.249063 | 0.073418 | 2.322481 | 0.5528534 | 0.073418 | 0.6262714
|  | 310UC96.8 | 98.89% | 1.11% | 321.376 | 8.482228608 | 329.8582 | 2.571% | 3.678715 | 0.08838692 | 3.767102 | 2.244807 | 0.08834075 | 2.333148 | 0.5518073 | 0.08834075 | 0.640148
|  | 250UC89.5 | 98.99% | 1.007% | 297.14 | 7.1080128 | 304.2480128 | 2.336% | 3.682543 | 0.08019185 | 3.762735 | 2.247143 | 0.08014996 | 2.327293 | 0.5523814 | 0.08014996 | 0.6325314
|  | 250UC72.9 | 98.78% | 1.217% | 242.028 | 7.013239296 | 249.0412 | 2.816% | 3.674723 | 0.0969333 | 3.771656 | 2.242371 | 0.09688267 | 2.339254 | 0.5512085 | 0.09688267 | 0.6480911
|  | 200UC59.5 | 98.77% | 1.229% | 197.54 | 5.781183744 | 203.3212 | 2.843% | 3.674277 | 0.09788789 | 3.772165 | 2.242099 | 0.09783676 | 2.339936 | 0.5511416 | 0.09783676 | 0.6489784
|  | 200UC52.2 | 98.64% | 1.365% | 173.304 | 5.639023488 | 178.943 | 3.151% | 3.669234 | 0.1086841 | 3.777919 | 2.239022 | 0.1086274 | 2.347649 | 0.5503852 | 0.1086274 | 0.6590125
|  | 200UC46.2 | 98.47% | 1.526% | 153.384 | 5.591636736 | 158.9756 | 3.517% | 3.663217 | 0.1215673 | 3.784784 | 2.23535 | 0.1215038 | 2.356854 | 0.5494825 | 0.1215038 | 0.6709863
|  | 150UC37.2 | 98.54% | 1.46% | 123.504 | 4.302717 | 127.8067 | 3.367% | 3.665698 | 0.1162556 | 3.781953 | 2.236864 | 0.1161948 | 2.353059 | 0.5498547 | 0.1161948 | 0.6660495
|  | 150UC30.0 | 98.21% | 1.786% | 99.6 | 4.260069 | 103.8601 | 4.102% | 3.653554 | 0.1422552 | 3.795809 | 2.229453 | 0.1421809 | 2.371634 | 0.548033 | 0.1421809 | 0.6902139
|  | 150UC23.4 | 97.76% | 2.244% | 77.688 | 4.193727552 | 81.88173 | 5.122% | 3.63653 | 0.1787017 | 3.815231 | 2.219065 | 0.1786084 | 2.397674 | 0.5454795 | 0.1786084 | 0.7240878
|  | 100UC14.8 | 98.13% | 1.866% | 49.136 | 2.197073 | 51.33307 | 4.28% | 3.650593 | 0.1485947 | 3.799187 | 2.227647 | 0.1485171 | 2.376164 | 0.5475889 | 0.1485171 | 0.696106
|  | 1200WB455 | 99.42% | 0.5795% | 1292.2 | 20.70801 | 1312.908 | 1.577% | 3.698442 | 0.04615333 | 3.744595 | 2.256845 | 0.04612922 | 2.302974 | 0.5547663 | 0.04612922 | 0.6008955
|  | 1200WB423 | 99.38% | 0.6202% | 1201.32 | 20.61323712 | 1221.933 | 1.687% | 3.696927 | 0.04939738 | 3.746324 | 2.25592 | 0.04937158 | 2.305292 | 0.554539 | 0.04937158 | 0.6039106
|  | 1200WB392 | 99.33% | 0.6674% | 1113.28 | 20.56585 | 1133.846 | 1.814% | 3.695171 | 0.05315601 | 3.748327 | 2.254849 | 0.05312825 | 2.307977 | 0.5542757 | 0.05312825 | 0.6074039
|  | 1200WB342 | 99.31% | 0.6943% | 971.28 | 18.67038 | 989.9504 | 1.886% | 3.694171 | 0.05529697 | 3.749468 | 2.254239 | 0.05526808 | 2.309507 | 0.5541257 | 0.05526808 | 0.6093938
|  | 1200WB317 | 99.26% | 0.7449% | 900.28 | 18.57561 | 918.8556 | 2.022% | 3.69229 | 0.05932487 | 3.751615 | 2.253091 | 0.05929388 | 2.312385 | 0.5538435 | 0.05929388 | 0.6131373
|  | 1200WB278 | 99.2% | 0.8034% | 789.52 | 17.58048 | 807.1005 | 2.178% | 3.690113 | 0.0639857 | 3.754098 | 2.251762 | 0.06395228 | 2.315715 | 0.5535169 | 0.06395228 | 0.6174692
|  | 1200WB249 | 99.18% | 0.8243% | 707.16 | 16.15888 | 723.3189 | 2.234% | 3.689337 | 0.06564739 | 3.754984 | 2.251289 | 0.0656131 | 2.316902 | 0.5534005 | 0.0656131 | 0.6190136
|  | 1000WB322 | 99.32% | 0.6777% | 914.48 | 17.154 | 931.634 | 1.841% | 3.694791 | 0.05397053 | 3.748761 | 2.254617 | 0.05394234 | 2.308559 | 0.5542186 | 0.05394234 | 0.608161
|  | 1000WB296 | 99.27% | 0.7327% | 840.64 | 17.05923072 | 857.6992 | 1.989% | 3.692743 | 0.05835446 | 3.751098 | 2.253367 | 0.05832398 | 2.311691 | 0.5539115 | 0.05832398 | 0.6122354
|  | 1000WB258 | 99.21% | 0.7911% | 732.72 | 16.06411 | 748.7841 | 2.145% | 3.69057 | 0.06300683 | 3.753577 | 2.252041 | 0.06297392 | 2.315015 | 0.5535855 | 0.06297392 | 0.6165594
|  | 1000WB215 | 99.11% | 0.8869% | 610.6 | 15.0216 | 625.6216 | 2.401% | 3.687008 | 0.07063322 | 3.757641 | 2.249868 | 0.07059633 | 2.320464 | 0.5530512 | 0.07059633 | 0.6236475
|  | 900WB282 | 99.27% | 0.7306% | 800.88 | 16.20627 | 817.0863 | 1.983% | 3.69282 | 0.05819013 | 3.75101 | 2.253414 | 0.05815973 | 2.311574 | 0.553923 | 0.05815973 | 0.6120827
|  | 900WB257 | 99.2% | 0.7988% | 729.88 | 16.15888 | 746.0389 | 2.166% | 3.690283 | 0.06362022 | 3.753904 | 2.251867 | 0.06358699 | 2.315454 | 0.5535425 | 0.06358699 | 0.6171295
|  | 900WB218 | 99.12% | 0.883% | 619.12 | 15.16376064 | 634.2838 | 2.391% | 3.687153 | 0.07032322 | 3.757476 | 2.249956 | 0.07028649 | 2.320242 | 0.5530729 | 0.07028649 | 0.6233594
|  | 900WB175 | 98.98% | 1.023% | 497 | 14.12125 | 511.1213 | 2.763% | 3.681948 | 0.08146482 | 3.763413 | 2.24678 | 0.08142226 | 2.328203 | 0.5522923 | 0.08142226 | 0.6337145
|  | 800WB192 | 99.12% | 0.8804% | 545.28 | 13.31568 | 558.5957 | 2.384% | 3.687249 | 0.07011674 | 3.757366 | 2.250015 | 0.07008012 | 2.320095 | 0.5530873 | 0.07008012 | 0.6231675
|  | 800WB168 | 99.03% | 0.966% | 477.12 | 12.79442304 | 489.9144 | 2.612% | 3.684067 | 0.07693007 | 3.760997 | 2.248073 | 0.07688989 | 2.324963 | 0.55261 | 0.07688989 | 0.6294999
|  | 800WB146 | 98.9% | 1.102% | 414.64 | 12.69965 | 427.3396 | 2.972% | 3.679014 | 0.08774606 | 3.766761 | 2.24499 | 0.08770022 | 2.33269 | 0.5518522 | 0.08770022 | 0.6395524
|  | 800WB122 | 98.74% | 1.257% | 346.48 | 12.13101 | 358.611 | 3.383% | 3.673222 | 0.1001478 | 3.77337 | 2.241455 | 0.1000955 | 2.341551 | 0.5509833 | 0.1000955 | 0.6510788
|  | 700WB173 | 99.13% | 0.8728% | 491.32 | 11.89407 | 503.2141 | 2.364% | 3.68753 | 0.06951482 | 3.757045 | 2.250186 | 0.0694785 | 2.319665 | 0.5531295 | 0.0694785 | 0.622608
|  | 700WB150 | 99.04% | 0.9617% | 426 | 11.37282048 | 437.3728 | 2.6% | 3.684225 | 0.07659145 | 3.760816 | 2.248169 | 0.07655144 | 2.324721 | 0.5526337 | 0.07655144 | 0.6291851
|  | 700WB130 | 98.9% | 1.099% | 369.2 | 11.27805 | 380.478 | 2.964% | 3.679122 | 0.0875169 | 3.766638 | 2.245055 | 0.08747118 | 2.332527 | 0.5518682 | 0.08747118 | 0.6393394
|  | 700WB115 | 98.77% | 1.23% | 326.6 | 11.18327 | 337.7833 | 3.311% | 3.674239 | 0.09797058 | 3.772209 | 2.242076 | 0.09791941 | 2.339995 | 0.5511358 | 0.09791941 | 0.6490552
|  | 500WC440 | 99.6% | 0.3957% | 1249.6 | 13.64738 | 1263.247 | 1.08% | 3.705281 | 0.03151194 | 3.736793 | 2.261018 | 0.03149548 | 2.292514 | 0.5557922 | 0.03149548 | 0.5872876
|  | 500WC414 | 99.58% | 0.4233% | 1175.76 | 13.74215808 | 1189.502 | 1.155% | 3.704252 | 0.03371416 | 3.737967 | 2.260391 | 0.03369655 | 2.294087 | 0.5556379 | 0.03369655 | 0.5893344
|  | 500WC383 | 99.55% | 0.4543% | 1087.72 | 13.64738 | 1101.367 | 1.239% | 3.7031 | 0.0361804 | 3.739281 | 2.259688 | 0.0361615 | 2.295849 | 0.5554651 | 0.0361615 | 0.5916266
|  | 500WC340 | 99.47% | 0.5291% | 965.6 | 14.12125 | 979.7213 | 1.441% | 3.700317 | 0.0421396 | 3.742457 | 2.257989 | 0.04211759 | 2.300107 | 0.5550475 | 0.04211759 | 0.5971651
|  | 500WC290 | 99.38% | 0.6177% | 823.6 | 14.07387 | 837.6739 | 1.68% | 3.697021 | 0.04919541 | 3.746217 | 2.255978 | 0.04916971 | 2.305148 | 0.5545532 | 0.04916971 | 0.6037229
|  | 500WC267 | 99.33% | 0.6683% | 758.28 | 14.02648 | 772.3065 | 1.816% | 3.695138 | 0.05322618 | 3.748365 | 2.254829 | 0.05319838 | 2.308027 | 0.5542708 | 0.05319838 | 0.6074691
|  | 500WC228 | 99.22% | 0.7765% | 647.52 | 13.93171 | 661.4517 | 2.106% | 3.691114 | 0.06184208 | 3.752956 | 2.252373 | 0.06180978 | 2.314183 | 0.5536671 | 0.06180978 | 0.6154769
|  | 400WC361 | 99.6% | 0.3985% | 1025.24 | 11.27805 | 1036.518 | 1.088% | 3.705175 | 0.03173896 | 3.736914 | 2.260954 | 0.03172238 | 2.292676 | 0.5557762 | 0.03172238 | 0.5874986
|  | 400WC328 | 99.56% | 0.4421% | 931.52 | 11.37282048 | 942.8928 | 1.206% | 3.703554 | 0.03521034 | 3.738764 | 2.259964 | 0.03519195 | 2.295156 | 0.555533 | 0.03519195 | 0.590725
|  | 400WC303 | 99.52% | 0.4764% | 860.52 | 11.32543 | 871.8454 | 1.299% | 3.702277 | 0.03794358 | 3.74022 | 2.259185 | 0.03792376 | 2.297109 | 0.5553415 | 0.03792376 | 0.5932653
|  | 400WC270 | 99.47% | 0.5321% | 766.8 | 11.27805 | 778.078 | 1.449% | 3.700205 | 0.04237924 | 3.742584 | 2.257921 | 0.0423571 | 2.300278 | 0.5550307 | 0.0423571 | 0.5973878
|  | 400WC212 | 99.33% | 0.6711% | 602.08 | 11.18327 | 613.2633 | 1.824% | 3.695036 | 0.05344524 | 3.748481 | 2.254767 | 0.05341732 | 2.308184 | 0.5542554 | 0.05341732 | 0.6076727
|  | 400WC181 | 99.22% | 0.7785% | 514.04 | 11.0885 | 525.1285 | 2.112% | 3.69104 | 0.06200121 | 3.753041 | 2.252328 | 0.06196883 | 2.314297 | 0.553656 | 0.06196883 | 0.6156248
|  | 400WC144 | 99.03% | 0.9724% | 408.96 | 11.04111 | 420.0011 | 2.629% | 3.683825 | 0.07744735 | 3.761272 | 2.247925 | 0.0774069 | 2.325332 | 0.5525737 | 0.0774069 | 0.6299806
|  | 350WC280 | 99.56% | 0.4424% | 795.2 | 9.71428416 | 804.9143 | 1.207% | 3.703544 | 0.0352312 | 3.738775 | 2.259958 | 0.0352128 | 2.295171 | 0.5555316 | 0.0352128 | 0.5907444
|  | 350WC258 | 99.52% | 0.4776% | 732.72 | 9.666897408 | 742.3869 | 1.302% | 3.702234 | 0.03803544 | 3.740269 | 2.259159 | 0.03801558 | 2.297174 | 0.5553351 | 0.03801558 | 0.5933507
|  | 350WC230 | 99.47% | 0.5328% | 653.2 | 9.619510656 | 662.8195 | 1.451% | 3.70018 | 0.04243314 | 3.742613 | 2.257905 | 0.04241098 | 2.300316 | 0.555027 | 0.04241098 | 0.5974379
|  | 350WC197 | 99.38% | 0.6185% | 559.48 | 9.572123904 | 569.0521 | 1.682% | 3.696993 | 0.04925474 | 3.746248 | 2.255961 | 0.04922901 | 2.30519 | 0.554549 | 0.04922901 | 0.603778
|  | 300x12 | 0.9867949 | 0.01320511 | 77.259 | 2.956933 | 80.21593 | 3.686% | 3.670877 | 0.1051676 | 3.776045 | 2.240024 | 0.1051127 | 2.345137 | 0.5506315 | 0.1051127 | 0.6557443
|  | 300x10 | 0.9843062 | 0.01569376 | 64.428 | 2.937978624 | 67.36598 | 4.361% | 3.661619 | 0.1249876 | 3.786607 | 2.234375 | 0.1249223 | 2.359298 | 0.5492429 | 0.1249223 | 0.6741652
|  | 300x8 | 0.9805021 | 0.01949793 | 51.324 | 2.919024 | 54.24302 | 5.381% | 3.647468 | 0.1552846 | 3.802752 | 2.22574 | 0.1552035 | 2.380943 | 0.5471202 | 0.1552035 | 0.7023237
|  | 300x6 | 0.9787672 | 0.02123283 | 38.493 | 2.388292 | 40.88129 | 5.842% | 3.641014 | 0.1691017 | 3.810116 | 2.221801 | 0.1690134 | 2.390815 | 0.5461521 | 0.1690134 | 0.7151654
|  | 250x12 | 0.9867039 | 0.01329607 | 64.428 | 2.483066 | 66.91107 | 3.711% | 3.670539 | 0.105892 | 3.776431 | 2.239818 | 0.1058367 | 2.345655 | 0.5505808 | 0.1058367 | 0.6564175
|  | 250x10 | 0.9841537 | 0.01584628 | 53.508 | 2.464111104 | 55.97211 | 4.402% | 3.661052 | 0.1262023 | 3.787254 | 2.234029 | 0.1261364 | 2.360165 | 0.5491578 | 0.1261364 | 0.6752942
|  | 250x8 | 0.9804436 | 0.01955644 | 42.861 | 2.445156 | 45.30616 | 5.397% | 3.64725 | 0.1557506 | 3.803001 | 2.225607 | 0.1556693 | 2.381276 | 0.5470875 | 0.1556693 | 0.7027568
|  | 250x6 | 0.9787741 | 0.02122593 | 32.214 | 1.998048 | 34.21205 | 5.84% | 3.64104 | 0.1690467 | 3.810086 | 2.221817 | 0.1689584 | 2.390776 | 0.5461559 | 0.1689584 | 0.7151143
|  | 200x25 | 0.9930987 | 0.006901278 | 107.289 | 2.13240384 | 109.4214 | 1.949% | 3.694327 | 0.05496288 | 3.74929 | 2.254334 | 0.05493417 | 2.309268 | 0.5541491 | 0.05493417 | 0.6090833
|  | 200x20 | 0.9915674 | 0.008432617 | 85.722 | 2.085017088 | 87.80702 | 2.375% | 3.688631 | 0.06715871 | 3.755789 | 2.250858 | 0.06712363 | 2.317982 | 0.5532946 | 0.06712363 | 0.6204182
|  | 200x16 | 0.9896625 | 0.01033747 | 68.523 | 2.047108 | 70.57011 | 2.901% | 3.681545 | 0.08232927 | 3.763874 | 2.246534 | 0.08228627 | 2.32882 | 0.5522317 | 0.08228627 | 0.634518
|  | 200x12 | 0.9864973 | 0.01350271 | 51.324 | 2.009198 | 53.3332 | 3.767% | 3.66977 | 0.1075378 | 3.777308 | 2.239349 | 0.1074816 | 2.34683 | 0.5504655 | 0.1074816 | 0.6579471
|  | 200x10 | 0.9840238 | 0.01597616 | 42.861 | 1.990243584 | 44.85124 | 4.437% | 3.660569 | 0.1272367 | 3.787805 | 2.233734 | 0.1271702 | 2.360904 | 0.5490853 | 0.1271702 | 0.6762555
|  | 200x8 | 0.9803563 | 0.01964373 | 34.398 | 1.971289 | 36.36929 | 5.42% | 3.646925 | 0.1564458 | 3.803371 | 2.225409 | 0.1563641 | 2.381773 | 0.5470388 | 0.1563641 | 0.7034029
|  | 200x6 | 0.978608 | 0.021392 | 25.7166 | 1.607805 | 27.3244 | 5.884% | 3.640422 | 0.1703693 | 3.810791 | 2.22144 | 0.1702803 | 2.39172 | 0.5460633 | 0.1702803 | 0.7163436
|  | 180x20 | 0.9914949 | 0.008505134 | 77.259 | 1.89547008 | 79.15447008 | 2.395% | 3.688361 | 0.06773625 | 3.756097 | 2.250693 | 0.06770087 | 2.318394 | 0.5532541 | 0.06770087 | 0.620955
|  | 180x12 | 0.9864766 | 0.01352341 | 46.41 | 1.819651 | 48.22965 | 3.773% | 3.669693 | 0.1077026 | 3.777396 | 2.239302 | 0.1076463 | 2.346948 | 0.5504539 | 0.1076463 | 0.6581003
|  | 180x10 | 0.983907 | 0.01609295 | 38.493 | 1.800696576 | 40.2937 | 4.469% | 3.660134 | 0.1281668 | 3.788301 | 2.233469 | 0.1280999 | 2.361569 | 0.5490201 | 0.1280999 | 0.67712
|  | 180x6 | 0.9785452 | 0.02145479 | 23.1504 | 1.451707 | 24.60211 | 5.901% | 3.640188 | 0.1708694 | 3.811058 | 2.221298 | 0.1707801 | 2.392078 | 0.5460282 | 0.1707801 | 0.7168083
|  | 150x50 | 0.9958954 | 0.004104644 | 160.797 | 1.89547008 | 162.6925 | 1.165% | 3.704731 | 0.03269004 | 3.737421 | 2.260682 | 0.03267297 | 2.293355 | 0.5557096 | 0.03267297 | 0.5883826
|  | 150x25 | 0.9928268 | 0.007173174 | 36.456 | 1.65853632 | 38.11453632 | 4.351% | 3.693316 | 0.0571283 | 3.750444 | 2.253717 | 0.05709846 | 2.310815 | 0.5539974 | 0.05709846 | 0.6110958
|  | 150x20 | 0.9913323 | 0.008667689 | 29.264 | 1.611149568 | 30.87515 | 5.218% | 3.687756 | 0.06903086 | 3.756787 | 2.250324 | 0.0689948 | 2.319319 | 0.5531634 | 0.0689948 | 0.6221582
|  | 150x16 | 0.9893961 | 0.01060395 | 23.312 | 1.57324 | 24.88524 | 6.322% | 3.680553 | 0.08445153 | 3.765005 | 2.245929 | 0.08440742 | 2.330336 | 0.552083 | 0.08440742 | 0.6364904
|  | 150x12 | 0.986246 | 0.01375398 | 17.484 | 1.535331 | 19.01933 | 8.072% | 3.668835 | 0.1095389 | 3.778374 | 2.238778 | 0.1094817 | 2.34826 | 0.5503253 | 0.1094817 | 0.6598069
|  | 150x10 | 0.9838082 | 0.01619182 | 14.632 | 1.516376064 | 16.14838 | 9.39% | 3.659766 | 0.1289542 | 3.788721 | 2.233245 | 0.1288868 | 2.362131 | 0.548965 | 0.1288868 | 0.6778518
|  | 150x8 | 0.9800474 | 0.01995264 | 11.6808 | 1.497421 | 13.17822 | 11.36% | 3.645776 | 0.158906 | 3.804682 | 2.224708 | 0.158823 | 2.383531 | 0.5468664 | 0.158823 | 0.7056894
|  | 150x6 | 0.9784197 | 0.02158026 | 8.7668 | 1.217561 | 9.984361 | 12.19% | 3.639721 | 0.1718686 | 3.81159 | 2.221013 | 0.1717789 | 2.392792 | 0.5459582 | 0.1717789 | 0.7177371
|  | 150x5 | 0.974369 | 0.02563103 | 7.3036 | 1.209755904 | 8.513355904 | 14.21% | 3.624653 | 0.2041296 | 3.828782 | 2.211818 | 0.204023 | 2.415841 | 0.5436979 | 0.204023 | 0.7477209
|  | 130x25 | 0.992676 | 0.007323964 | 31.62 | 1.468989312 | 33.08899 | 4.44% | 3.692755 | 0.05832922 | 3.751084 | 2.253375 | 0.05829875 | 2.311673 | 0.5539132 | 0.05829875 | 0.612212
|  | 130x20 | 0.991154 | 0.008846049 | 25.296 | 1.42160256 | 26.71760256 | 5.321% | 3.687093 | 0.07045135 | 3.757544 | 2.249919 | 0.07041455014 | 2.320334 | 0.5530639 | 0.07041455014 | 0.6234785
|  | 130x16 | 0.9892449 | 0.01075514 | 20.212 | 1.383693 | 21.59569 | 6.407% | 3.679991 | 0.08565568 | 3.765647 | 2.245586 | 0.08561094 | 2.331197 | 0.5519986 | 0.08561094 | 0.6376096
|  | 130x12 | 0.986069 | 0.01393102 | 15.128 | 1.345784 | 16.47378 | 8.169% | 3.668177 | 0.1109489 | 3.779125 | 2.238377 | 0.1108909 | 2.349268 | 0.5502265 | 0.1108909 | 0.6611174
|  | 130x10 | 0.983613 | 0.01638699 | 12.648 | 1.326829056 | 13.97483 | 9.494% | 3.65904 | 0.1305086 | 3.789549 | 2.232802 | 0.1304405 | 2.363242 | 0.5488561 | 0.1304405 | 0.6792965
|  | 130x8 | 0.9798854 | 0.0201146 | 10.1184 | 1.307874 | 11.42627 | 11.45% | 3.645174 | 0.1601959 | 3.80537 | 2.22434 | 0.1601122 | 2.384452 | 0.5467761 | 0.1601122 | 0.7068883
|  | 130x6 | 0.9782694 | 0.02173062 | 7.5888 | 1.061463 | 8.650263 | 12.27% | 3.639162 | 0.1730662 | 3.812228 | 2.220671 | 0.1729758 | 2.393647 | 0.5458743 | 0.1729758 | 0.7188501
|  | 130x5 | 0.9742221 | 0.02577792 | 6.324 | 1.053658368 | 7.377658368 | 14.28% | 3.624106 | 0.2052995 | 3.829406 | 2.211484 | 0.2051922 | 2.416676 | 0.5436159 | 0.2051922 | 0.7488081
|  | 110x12 | 0.9859611 | 0.01403891 | 12.896 | 1.156237 | 14.05224 | 8.228% | 3.667775 | 0.1118081 | 3.779583 | 2.238132 | 0.1117497 | 2.349881 | 0.5501663 | 0.1117497 | 0.661916
|  | 110x10 | 0.9834212 | 0.01657884 | 10.7136 | 1.137282048 | 11.85088 | 9.597% | 3.658327 | 0.1320365 | 3.790363 | 2.232366 | 0.1319676 | 2.364334 | 0.548749 | 0.1319676 | 0.6807166
|  | 110x8 | 0.9796932 | 0.02030679 | 8.5684 | 1.118327 | 9.686727 | 11.54% | 3.644459 | 0.1617265 | 3.806185 | 2.223904 | 0.161642 | 2.385546 | 0.5466688 | 0.161642 | 0.7083108
|  | 110x6 | 0.9781052 | 0.02189475 | 6.4232 | 0.9053657088 | 7.328566 | 12.35% | 3.638552 | 0.1743733 | 3.812925 | 2.220299 | 0.1742822 | 2.394581 | 0.5457827 | 0.1742822 | 0.720065
|  | 100x50 | 0.9953885 | 0.00461146 | 48.732 | 1.42160256 | 50.15360256 | 2.834% | 3.702845 | 0.03672641 | 3.739572 | 2.259532 | 0.03670722 | 2.296239 | 0.5554268 | 0.03670722 | 0.592134
|  | 100x25 | 0.9923184 | 0.007681608 | 24.304 | 1.1846688 | 25.4886688 | 4.648% | 3.691424 | 0.06117755 | 3.752602 | 2.252563 | 0.0611456 | 2.313708 | 0.5537137 | 0.0611456 | 0.6148593
|  | 100x20 | 0.9908078 | 0.009192172 | 19.468 | 1.137282048 | 20.60528 | 5.519% | 3.685805 | 0.07320793 | 3.759013 | 2.249134 | 0.07316969 | 2.322303 | 0.5528708 | 0.07316969 | 0.6260405
|  | 100x16 | 0.9889488 | 0.01105117 | 15.624 | 1.099373 | 16.72337 | 6.574% | 3.67889 | 0.08801331 | 3.766903 | 2.244914 | 0.08796734 | 2.332881 | 0.5518334 | 0.08796734 | 0.6398008
|  | 100x12 | 0.9857737 | 0.01422628 | 11.6808 | 1.061463 | 12.74226 | 8.33% | 3.667078 | 0.1133004 | 3.780379 | 2.237706 | 0.1132412 | 2.350948 | 0.5500617 | 0.1132412 | 0.663303
|  | 100x10 | 0.9832758 | 0.01672421 | 9.734 | 1.042508544 | 10.77651 | 9.674% | 3.657786 | 0.1331943 | 3.79098 | 2.232036 | 0.1331247 | 2.365161 | 0.5486679 | 0.1331247 | 0.6817926
|  | 100x8 | 0.9795526 | 0.02044744 | 7.7872 | 1.023554 | 8.810754 | 11.62% | 3.643936 | 0.1628467 | 3.806782 | 2.223584 | 0.1627616 | 2.386346 | 0.5465903 | 0.1627616 | 0.709352
|  | 100x6 | 0.9779986 | 0.02200136 | 5.8404 | 0.8273169408 | 6.667717 | 12.41% | 3.638155 | 0.1752223 | 3.813377 | 2.220057 | 0.1751308 | 2.395188 | 0.5457232 | 0.1751308 | 0.720854
|  | 100x5 | 0.9739878 | 0.02601217 | 4.8732 | 0.819512064 | 5.692712064 | 14.4% | 3.623235 | 0.2071651 | 3.8304 | 2.210952 | 0.2070568 | 2.418009 | 0.5434852 | 0.2070568 | 0.7505421
|  | 90x12 | 0.9856101 | 0.01438986 | 10.5152 | 0.9666897408 | 11.48189 | 8.419% | 3.66647 | 0.1146032 | 3.781073 | 2.237335 | 0.1145433 | 2.351878 | 0.5499705 | 0.1145433 | 0.6645138
|  | 90x10 | 0.9831215 | 0.01687854 | 8.7668 | 0.94773504 | 9.71453504 | 9.756% | 3.657212 | 0.1344234 | 3.791635 | 2.231686 | 0.1343532 | 2.366039 | 0.5485818 | 0.1343532 | 0.682935
|  | 90x8 | 0.9793806 | 0.02061941 | 7.006 | 0.9287803392 | 7.93478 | 11.71% | 3.643296 | 0.1642163 | 3.807512 | 2.223194 | 0.1641305 | 2.387324 | 0.5464944 | 0.1641305 | 0.7106249
|  | 90x6 | 0.9778684 | 0.02213156 | 5.2576 | 0.7492681728 | 6.006868 | 12.47% | 3.637671 | 0.1762593 | 3.81393 | 2.219761 | 0.1761672 | 2.395929 | 0.5456506 | 0.1761672 | 0.7218178
|  | 75x40 | 0.9941201 | 0.005879925 | 29.264 | 1.089895296 | 30.3539 | 3.591% | 3.698127 | 0.04682867 | 3.744955 | 2.256653 | 0.04680421 | 2.303457 | 0.554719 | 0.04680421 | 0.6015232
|  | 75x25 | 0.9918105 | 0.008189521 | 18.228 | 0.94773504 | 19.17573504 | 4.942% | 3.689535 | 0.06522265 | 3.754758 | 2.25141 | 0.06518859 | 2.316598 | 0.5534302 | 0.06518859 | 0.6186188
|  | 75x20 | 0.9903225 | 0.009677548 | 14.632 | 0.900348288 | 15.53235 | 5.797% | 3.684 | 0.07707354 | 3.761073 | 2.248032 | 0.07703329 | 2.325065 | 0.5525999 | 0.07703329 | 0.6296332
|  | 75x16 | 0.9884102 | 0.01158977 | 11.6808 | 0.8624388864 | 12.54324 | 6.876% | 3.676886 | 0.09230279 | 3.769189 | 2.243691 | 0.09225458 | 2.335946 | 0.5515329 | 0.09225458 | 0.6437875
|  | 75x12 | 0.9852834 | 0.01471662 | 8.7668 | 0.8245294848 | 9.591329 | 8.597% | 3.665254 | 0.1172055 | 3.78246 | 2.236593 | 0.1171443 | 2.353738 | 0.5497881 | 0.1171443 | 0.6669324
|  | 75x10 | 0.9827849 | 0.01721509 | 7.3036 | 0.805574784 | 8.109174784 | 9.934% | 3.65596 | 0.1371037 | 3.793064 | 2.230922 | 0.1370321 | 2.367954 | 0.548394 | 0.1370321 | 0.6854261
|  | 75x8 | 0.9790583 | 0.02094174 | 5.8404 | 0.7866200832 | 6.62702 | 11.87% | 3.642097 | 0.1667834 | 3.80888 | 2.222462 | 0.1666963 | 2.389159 | 0.5463145 | 0.1666963 | 0.7130108
|  | 75x6 | 0.9775773 | 0.02242269 | 4.3772 | 0.6321950208 | 5.009395 | 12.62% | 3.636588 | 0.1785779 | 3.815165 | 2.2191 | 0.1784846 | 2.397585 | 0.5454881 | 0.1784846 | 0.7239727
|  | 75x5 | 0.9735202 | 0.02647975 | 3.6456 | 0.624390144 | 4.269990144 | 14.62% | 3.621495 | 0.210889 | 3.832384 | 2.209891 | 0.2107788 | 2.42067 | 0.5432243 | 0.2107788 | 0.7540031
|  | 65x20 | 0.9899863 | 0.01001371 | 12.648 | 0.805574784 | 13.45357 | 5.988% | 3.682749 | 0.0797508 | 3.7625 | 2.247269 | 0.07970914 | 2.326978 | 0.5524123 | 0.07970914 | 0.6321215
|  | 65x16 | 0.9880947 | 0.01190531 | 10.1184 | 0.7676653824 | 10.88607 | 7.052% | 3.675712 | 0.09481576 | 3.770528 | 2.242975 | 0.09476624 | 2.337741 | 0.5513568 | 0.09476624 | 0.6461231
|  | 65x12 | 0.984958 | 0.01504195 | 7.5888 | 0.7297559808 | 8.318556 | 8.773% | 3.664044 | 0.1197965 | 3.78384 | 2.235855 | 0.1197339 | 2.355589 | 0.5496066 | 0.1197339 | 0.6693405
|  | 65x10 | 0.982463 | 0.01753697 | 6.324 | 0.71080128 | 7.03480128 | 10.1% | 3.654762 | 0.1396672 | 3.79443 | 2.230191 | 0.1395942 | 2.369785 | 0.5482144 | 0.1395942 | 0.6878086
|  | 65x8 | 0.9787441 | 0.02125588 | 5.0592 | 0.6918465792 | 5.751047 | 12.03% | 3.640928 | 0.1692852 | 3.810213 | 2.221749 | 0.1691968 | 2.390946 | 0.5461392 | 0.1691968 | 0.715336
|  | 65x6 | 0.9773324 | 0.0226676 | 3.7944 | 0.5541462528 | 4.348546 | 12.74% | 3.635677 | 0.1805284 | 3.816205 | 2.218545 | 0.1804341 | 2.398979 | 0.5453515 | 0.1804341 | 0.7257855
|  | 65x5 | 0.9732928 | 0.02670716 | 3.162 | 0.546341376 | 3.708341376 | 14.73% | 3.620649 | 0.2127001 | 3.833349 | 2.209375 | 0.212589 | 2.421964 | 0.5430974 | 0.212589 | 0.7556864
|  | 50x25 | 0.9908055 | 0.009194493 | 12.1644 | 0.71080128 | 12.87520128 | 5.521% | 3.685796 | 0.07322642 | 3.759023 | 2.249129 | 0.07318817 | 2.322317 | 0.5528695 | 0.07318817 | 0.6260576
|  | 50x20 | 0.9892922 | 0.0107078 | 9.734 | 0.663414528 | 10.39741 | 6.381% | 3.680167 | 0.0852786 | 3.765446 | 2.245693 | 0.08523406 | 2.330927 | 0.552025 | 0.08523406 | 0.6372591
|  | 50x16 | 0.9874042 | 0.01259582 | 7.7872 | 0.6255051264 | 8.412705 | 7.435% | 3.673144 | 0.1003151 | 3.773459 | 2.241407 | 0.1002627 | 2.34167 | 0.5509715 | 0.1002627 | 0.6512342
|  | 50x12 | 0.9842734 | 0.01572656 | 5.8404 | 0.5875957248 | 6.427996 | 9.141% | 3.661497 | 0.1252488 | 3.786746 | 2.234301 | 0.1251834 | 2.359484 | 0.5492246 | 0.1251834 | 0.674408
|  | 50x10 | 0.9818059 | 0.01819414 | 4.8732 | 0.568641024 | 5.441841024 | 10.45% | 3.652318 | 0.144901 | 3.797219 | 2.228699 | 0.1448253 | 2.373525 | 0.5478477 | 0.1448253 | 0.692673
|  | 50x8 | 0.9780711 | 0.02192885 | 3.8936 | 0.5496863232 | 4.443286 | 12.37% | 3.638425 | 0.1746449 | 3.81307 | 2.220222 | 0.1745537 | 2.394775 | 0.5457637 | 0.1745537 | 0.7203174
|  | 50x6 | 0.9768302 | 0.02316975 | 2.9264 | 0.4370731008 | 3.363473 | 12.99% | 3.633809 | 0.1845276 | 3.818336 | 2.217405 | 0.1844312 | 2.401836 | 0.5450713 | 0.1844312 | 0.7295025
|  | 50x5 | 0.9727153 | 0.02728467 | 2.4304 | 0.429268224 | 2.859668224 | 15.01% | 3.618501 | 0.2172994 | 3.8358 | 2.208064 | 0.2171859 | 2.42525 | 0.5427752 | 0.2171859 | 0.7599611
|  | 40x20 | 0.9885361 | 0.01146387 | 7.7872 | 0.568641024 | 8.355841024 | 6.805% | 3.677354 | 0.0913001 | 3.768655 | 2.243977 | 0.09125241 | 2.335229 | 0.5516032 | 0.09125241 | 0.6428556
|  | 40x16 | 0.9866405 | 0.01335951 | 6.2248 | 0.5307316224 | 6.755532 | 7.856% | 3.670303 | 0.1063972 | 3.7767 | 2.239674 | 0.1063417 | 2.346016 | 0.5505454 | 0.1063417 | 0.6568871
|  | 40x12 | 0.9835336 | 0.01646639 | 4.6748 | 0.4928222208 | 5.167622 | 9.537% | 3.658745 | 0.1311409 | 3.789886 | 2.232621 | 0.1310724 | 2.363694 | 0.5488118 | 0.1310724 | 0.6798842
|  | 40x10 | 0.9810385 | 0.01896154 | 3.8936 | 0.47386752 | 4.36746752 | 10.85% | 3.649463 | 0.1510127 | 3.800476 | 2.226957 | 0.1509338 | 2.377891 | 0.5474195 | 0.1509338 | 0.6983533
|  | 40x8 | 0.9773145 | 0.02268553 | 3.1124 | 0.4549128192 | 3.567313 | 12.75% | 3.63561 | 0.1806712 | 3.816281 | 2.218504 | 0.1805768 | 2.399081 | 0.5453415 | 0.1805768 | 0.7259183
|  | 40x6 | 0.9761256 | 0.02387437 | 2.3312 | 0.3590243328 | 2.690224 | 13.35% | 3.631187 | 0.1901393 | 3.821327 | 2.215805 | 0.19004 | 2.405845 | 0.5446781 | 0.19004 | 0.7347181
|  | 40x5 | 0.9721471 | 0.02785294 | 1.9468 | 0.351219456 | 2.298019456 | 15.28% | 3.616387 | 0.2218253 | 3.838212 | 2.206774 | 0.2217094 | 2.428483 | 0.5424581 | 0.2217094 | 0.7641675
|  | 32x12 | 0.9825661 | 0.01743392 | 3.7324 | 0.4170034176 | 4.149403 | 10.05% | 3.655146 | 0.1388465 | 3.793992 | 2.230425 | 0.138774 | 2.369199 | 0.5482719 | 0.138774 | 0.6870459
|  | 32x10 | 0.9800937 | 0.01990629 | 3.1124 | 0.3980487168 | 3.510449 | 11.34% | 3.645949 | 0.1585369 | 3.804485 | 2.224813 | 0.1584541 | 2.383267 | 0.5468923 | 0.1584541 | 0.7053464
|  | 32x8 | 0.9764145 | 0.02358551 | 2.4924 | 0.379094016 | 2.871494016 | 13.2% | 3.632262 | 0.1878388 | 3.820101 | 2.216461 | 0.1877407 | 2.404202 | 0.5448393 | 0.1877407 | 0.7325799
|  | 32x6 | 0.9754618 | 0.02453823 | 1.8724 | 0.2965853184 | 2.168985 | 13.67% | 3.628718 | 0.1954264 | 3.824144 | 2.214298 | 0.1953243 | 2.409623 | 0.5443077 | 0.1953243 | 0.7396319
|  | 32x5 | 0.9714837 | 0.02851629 | 1.5624 | 0.2887804416 | 1.85118 | 15.6% | 3.613919 | 0.2271083 | 3.841028 | 2.205268 | 0.2269896 | 2.432258 | 0.5420879 | 0.2269896 | 0.7690775
|  | 25x12 | 0.9813255 | 0.01867454 | 2.9264 | 0.3506619648 | 3.277062 | 10.7% | 3.650531 | 0.148727 | 3.799258 | 2.227609 | 0.1486493 | 2.376258 | 0.5475796 | 0.1486493 | 0.6962289
|  | 25x10 | 0.9787848 | 0.02121516 | 2.4304 | 0.331707264 | 2.762107264 | 12.01% | 3.64108 | 0.1689609 | 3.810041 | 2.221842 | 0.1688727 | 2.390714 | 0.5461619 | 0.1688727 | 0.7150346
|  | 25x8 | 0.9751217 | 0.02487827 | 1.9468 | 0.3127525632 | 2.259553 | 13.84% | 3.627453 | 0.1981346 | 3.825587 | 2.213526 | 0.1980311 | 2.411557 | 0.5441179 | 0.1980311 | 0.742149
|  | 25x6 | 0.9744113 | 0.0255887 | 1.4632 | 0.2419511808 | 1.705151 | 14.19% | 3.62481 | 0.2037925 | 3.828603 | 2.211914 | 0.2036861 | 2.4156 | 0.5437215 | 0.2036861 | 0.7474076
|  | 25x5 | 0.9703379 | 0.02966207 | 1.21644 | 0.234146304 | 1.450586304 | 16.14% | 3.609657 | 0.2362335 | 3.845891 | 2.202667 | 0.2361101 | 2.438777 | 0.5414486 | 0.2361101 | 0.7775587
|  | 20x10 | 0.9773321 | 0.02266788 | 1.9468 | 0.284320512 | 2.231120512 | 12.74% | 3.635675 | 0.1805306 | 3.816206 | 2.218544 | 0.1804363 | 2.39898 | 0.5453513 | 0.1804363 | 0.7257876
|  | 18 Rod | 98.3% | 1.7% | 2.48 | 0.2701044864 | 2.750104 | 9.822% | 3.65675 | 0.1354111 | 3.792162 | 2.231404 | 0.1353404 | 2.366745 | 0.5485126 | 0.1353404 | 0.683853
|  | 17 Rod | 98.23% | 1.775% | 2.2072 | 0.2511497856 | 2.45835 | 10.22% | 3.65397 | 0.1413628 | 3.795333 | 2.229708 | 0.1412889 | 2.370997 | 0.5480956 | 0.1412889 | 0.6893845
|  | 16 Rod | 98.12% | 1.884% | 1.9592 | 0.23693376 | 2.19613376 | 10.79% | 3.649901 | 0.1500749 | 3.799976 | 2.227225 | 0.1499966 | 2.377221 | 0.5474852 | 0.1499966 | 0.6974817
|  | 15 Rod | 97.99% | 2.011% | 1.7236 | 0.2227177344 | 1.946318 | 11.44% | 3.645197 | 0.1601468 | 3.805343 | 2.224354 | 0.1600631 | 2.384417 | 0.5467795 | 0.1600631 | 0.7068426
|  | 14 Rod | 97.84% | 2.159% | 1.5004 | 0.2085017088 | 1.708902 | 12.2% | 3.639676 | 0.1719666 | 3.811642 | 2.220985 | 0.1718768 | 2.392862 | 0.5459514 | 0.1718768 | 0.7178281
|  | 13 Rod | 97.66% | 2.337% | 1.2896 | 0.1942856832 | 1.483886 | 13.09% | 3.633076 | 0.1860969 | 3.819172 | 2.216957 | 0.1859997 | 2.402957 | 0.5449613 | 0.1859997 | 0.730961
|  | 12.5 Rod | 97.6% | 2.399% | 1.19412 | 0.1848083328 | 1.378928 | 13.4% | 3.630761 | 0.1910514 | 3.821813 | 2.215545 | 0.1909516 | 2.406497 | 0.5446142 | 0.1909516 | 0.7355658
|  | 11.2 Rod | 97.33% | 2.674% | 0.95852 | 0.165853632 | 1.124373632 | 14.75% | 3.620511 | 0.2129966 | 3.833507 | 2.20929 | 0.2128853 | 2.422176 | 0.5430766 | 0.2128853 | 0.7559619
|  | 10 Rod | 97.04% | 2.959% | 0.76508 | 0.1468989312 | 0.9119789312 | 16.11% | 3.609924 | 0.2356616 | 3.845586 | 2.20283 | 0.2355385 | 2.438369 | 0.5414886 | 0.2355385 | 0.7770271
|  | 9 Rod | 96.71% | 3.293% | 0.61876 | 0.1326829056 | 0.7514429056 | 17.66% | 3.597489 | 0.2622836 | 3.859773 | 2.195242 | 0.2621466 | 2.457389 | 0.5396234 | 0.2621466 | 0.80177
|  | 8 Rod | 96.3% | 3.699% | 0.4898 | 0.11846688 | 0.60826688 | 19.48% | 3.582395 | 0.2945985 | 3.876994 | 2.186031 | 0.2944447 | 2.480476 | 0.5373593 | 0.2944447 | 0.8318039
|  | 7 Rod | 95.77% | 4.234% | 0.37448 | 0.1042508544 | 0.4787308544 | 21.78% | 3.562498 | 0.3371976 | 3.899695 | 2.17389 | 0.3370215 | 2.510911 | 0.5343746 | 0.3370215 | 0.8713961
|  | 6.5 Rod | 95.54% | 4.46% | 0.3224 | 0.094773504 | 0.417173504 | 22.72% | 3.554079 | 0.3552204 | 3.9093 | 2.168753 | 0.3550349 | 2.523787 | 0.5331119 | 0.3550349 | 0.8881467
|  | 5.5 Rod | 95.65% | 4.346% | 0.23188 | 0.0663414528 | 0.2982214528 | 22.25% | 3.558323 | 0.3461353 | 3.904458 | 2.171342 | 0.3459545 | 2.517297 | 0.5337484 | 0.3459545 | 0.879703
|  | 100 Round | 99.69% | 0.3079% | 76.508 | 1.487944 | 77.99594 | 1.908% | 3.708546 | 0.02452236 | 3.733068 | 2.26301 | 0.02450955 | 2.28752 | 0.5562819 | 0.02450955 | 0.5807914
|  | 90 Round | 99.66% | 0.343% | 61.876 | 1.341045 | 63.21705 | 2.121% | 3.70724 | 0.02731812 | 3.734558 | 2.262214 | 0.02730385 | 2.289517 | 0.556086 | 0.02730385 | 0.5833898
|  | 80 Round | 99.62% | 0.3842% | 48.98 | 1.189407 | 50.16941 | 2.371% | 3.705709 | 0.03059582 | 3.736305 | 2.261279 | 0.03057984 | 2.291859 | 0.5558563 | 0.03057984 | 0.5864362
|  | 75 Round | 99.59% | 0.4111% | 43.028 | 1.118327 | 44.14633 | 2.533% | 3.704708 | 0.03273789 | 3.737446 | 2.260669 | 0.03272079 | 2.29339 | 0.5557063 | 0.03272079 | 0.588427
|  | 65 Round | 99.53% | 0.4739% | 32.24 | 0.9666897408 | 33.20669 | 2.911% | 3.70237 | 0.03774425 | 3.740114 | 2.259242 | 0.03772454 | 2.296966 | 0.5553555 | 0.03772454 | 0.59308
|  | 60 Round | 99.49% | 0.5113% | 27.528 | 0.8908709376 | 28.41887 | 3.135% | 3.700979 | 0.04072261 | 3.741701 | 2.258393 | 0.04070134 | 2.299094 | 0.5551468 | 0.04070134 | 0.5958482
|  | 56 Round | 99.45% | 0.5504% | 23.932 | 0.8340068352 | 24.76601 | 3.368% | 3.699525 | 0.04383445 | 3.74336 | 2.257506 | 0.04381155 | 2.301318 | 0.5549288 | 0.04381155 | 0.5987403
|  | 50 Round | 99.39% | 0.6149% | 19.096 | 0.7439720064 | 19.83997 | 3.75% | 3.697125 | 0.04897306 | 3.746098 | 2.256041 | 0.04894748 | 2.304989 | 0.5545688 | 0.04894748 | 0.6035162
|  | 48 Round | 99.36% | 0.6412% | 17.608 | 0.7155399552 | 18.32354 | 3.905% | 3.696146 | 0.05106836 | 3.747215 | 2.255444 | 0.05104169 | 2.306486 | 0.554422 | 0.05104169 | 0.6054636
|  | 45 Round | 99.32% | 0.6799% | 15.5 | 0.6681532032 | 16.16815 | 4.133% | 3.694707 | 0.0541506 | 3.748857 | 2.254566 | 0.05412231 | 2.308688 | 0.554206 | 0.05412231 | 0.6083283
|  | 42 Round | 99.27% | 0.7296% | 13.516 | 0.6255051264 | 14.14151 | 4.423% | 3.692859 | 0.05810645 | 3.750965 | 2.253438 | 0.0580761 | 2.311514 | 0.5539288 | 0.0580761 | 0.6120049
|  | 39 Round | 99.21% | 0.7895% | 11.6312 | 0.5828570496 | 12.21406 | 4.772% | 3.690629 | 0.06288062 | 3.75351 | 2.252077 | 0.06284778 | 2.314925 | 0.5535943 | 0.06284778 | 0.6164421
|  | 36 Round | 99.15% | 0.851% | 9.9076 | 0.5354702976 | 10.44307 | 5.128% | 3.688342 | 0.06777617 | 3.756118 | 2.250682 | 0.06774077 | 2.318423 | 0.5532513 | 0.06774077 | 0.6209921
|  | 33 Round | 99.07% | 0.9319% | 8.3204 | 0.4928222208 | 8.813222 | 5.592% | 3.685334 | 0.07421673 | 3.759551 | 2.248846 | 0.07417797 | 2.323024 | 0.5528001 | 0.07417797 | 0.6269781
|  | 32 Round | 99.04% | 0.9621% | 7.8244 | 0.4786061952 | 8.303006 | 5.764% | 3.684211 | 0.0766215 | 3.760832 | 2.248161 | 0.07658148 | 2.324742 | 0.5526316 | 0.07658148 | 0.6292131
|  | 30 Round | 98.98% | 1.017% | 6.882 | 0.4454354688 | 7.327435 | 6.079% | 3.682151 | 0.0810309 | 3.763182 | 2.246904 | 0.08098857 | 2.327893 | 0.5523227 | 0.08098857 | 0.6333112
|  | 27 Round | 98.87% | 1.133% | 5.58 | 0.402787392 | 5.982787392 | 6.732% | 3.677838 | 0.09026372 | 3.768102 | 2.244272 | 0.09021657 | 2.334489 | 0.5516758 | 0.09021657 | 0.6418923
|  | 26 Round | 98.82% | 1.179% | 5.1708 | 0.3885713664 | 5.559371 | 6.989% | 3.676128 | 0.09392531 | 3.770053 | 2.243229 | 0.09387624 | 2.337105 | 0.5514192 | 0.09387624 | 0.6452955
|  | 24 Round | 98.73% | 1.266% | 4.402 | 0.35540064 | 4.75740064 | 7.47% | 3.672907 | 0.1008224 | 3.773729 | 2.241263 | 0.1007697 | 2.342033 | 0.550936 | 0.1007697 | 0.6517057
|  | 22 Round | 98.61% | 1.386% | 3.6952 | 0.3269685888 | 4.022169 | 8.129% | 3.66845 | 0.1103645 | 3.778814 | 2.238543 | 0.1103069 | 2.34885 | 0.5502674 | 0.1103069 | 0.6605743
|  | 21 Round | 98.55% | 1.451% | 3.3728 | 0.3127525632 | 3.685553 | 8.486% | 3.666013 | 0.1155801 | 3.781594 | 2.237057 | 0.1155198 | 2.352576 | 0.549902 | 0.1155198 | 0.6654218
|  | 20 Round | 98.48% | 1.524% | 3.0628 | 0.2985365376 | 3.361337 | 8.881% | 3.663294 | 0.121403 | 3.784697 | 2.235397 | 0.1213396 | 2.356736 | 0.549494 | 0.1213396 | 0.6708336
|  | 19 Round | 98.39% | 1.607% | 2.7652 | 0.284320512 | 3.049520512 | 9.323% | 3.660232 | 0.1279585 | 3.78819 | 2.233528 | 0.1278917 | 2.36142 | 0.5490347 | 0.1278917 | 0.6769264
|  | 18 Round | 98.3% | 1.7% | 2.48 | 0.2701044864 | 2.750104 | 9.822% | 3.65675 | 0.1354111 | 3.792162 | 2.231404 | 0.1353404 | 2.366745 | 0.5485126 | 0.1353404 | 0.683853
|  | 17 Round | 98.23% | 1.775% | 2.2072 | 0.2511497856 | 2.45835 | 10.22% | 3.65397 | 0.1413628 | 3.795333 | 2.229708 | 0.1412889 | 2.370997 | 0.5480956 | 0.1412889 | 0.6893845
|  | 16 Round | 98.12% | 1.884% | 1.9592 | 0.23693376 | 2.19613376 | 10.79% | 3.649901 | 0.1500749 | 3.799976 | 2.227225 | 0.1499966 | 2.377221 | 0.5474852 | 0.1499966 | 0.6974817
|  | 15 Round | 97.99% | 2.011% | 1.7236 | 0.2227177344 | 1.946318 | 11.44% | 3.645197 | 0.1601468 | 3.805343 | 2.224354 | 0.1600631 | 2.384417 | 0.5467795 | 0.1600631 | 0.7068426
|  | 14 Round | 97.84% | 2.159% | 1.5004 | 0.2085017088 | 1.708902 | 12.2% | 3.639676 | 0.1719666 | 3.811642 | 2.220985 | 0.1718768 | 2.392862 | 0.5459514 | 0.1718768 | 0.7178281
|  | 13 Round | 97.66% | 2.337% | 1.2896 | 0.1942856832 | 1.483886 | 13.09% | 3.633076 | 0.1860969 | 3.819172 | 2.216957 | 0.1859997 | 2.402957 | 0.5449613 | 0.1859997 | 0.730961
|  | 40 Square | 99.24% | 0.7648% | 15.624 | 0.758188032 | 16.38219 | 4.628% | 3.69155 | 0.06090773 | 3.752458 | 2.25264 | 0.06087592 | 2.313516 | 0.5537326 | 0.06087592 | 0.6146085
|  | 25 Square | 98.78% | 1.221% | 6.0884 | 0.47386752 | 6.56226752 | 7.221% | 3.67458 | 0.09723899 | 3.771819 | 2.242284 | 0.0971882 | 2.339472 | 0.5511871 | 0.0971882 | 0.6483753
|  | 20 Square | 98.48% | 1.523% | 3.8936 | 0.379094016 | 4.272694016 | 8.872% | 3.663356 | 0.1212701 | 3.784626 | 2.235435 | 0.1212067 | 2.356641 | 0.5495033 | 0.1212067 | 0.6707101
|  | 16 Square | 98.1% | 1.896% | 2.4924 | 0.3032752128 | 2.795675 | 10.85% | 3.649477 | 0.1509832 | 3.80046 | 2.226966 | 0.1509044 | 2.37787 | 0.5474215 | 0.1509044 | 0.6983259
|  | 12 Square | 97.49% | 2.513% | 1.4012 | 0.2274564096 | 1.628656 | 13.97% | 3.626509 | 0.2001547 | 3.826664 | 2.212951 | 0.2000501 | 2.413001 | 0.5439764 | 0.2000501 | 0.7440265
|  | 457.0x12.7 CHS | 0.9879533 | 0.01204666 | 340.41525 | 13.22858 | 353.6438 | 3.741% | 3.675186 | 0.09594157 | 3.771128 | 2.242654 | 0.09589145 | 2.338546 | 0.551278 | 0.09589145 | 0.6471694
|  | 457.0x9.5 CHS | 0.9839185 | 0.01608155 | 255.79225 | 13.32385 | 269.1161 | 4.951% | 3.660177 | 0.128076 | 3.788253 | 2.233495 | 0.1280091 | 2.361504 | 0.5490265 | 0.1280091 | 0.6770356
|  | 457.0x6.4 CHS | 0.9762568 | 0.02374325 | 173.0925 | 13.41615 | 186.5087 | 7.193% | 3.631675 | 0.189095 | 3.82077 | 2.216103 | 0.1889962 | 2.405099 | 0.5447513 | 0.1889962 | 0.7337475
|  | 406.4x12.7 CHS | 0.9879653 | 0.01203469 | 301.95025 | 11.72201 | 313.6723 | 3.737% | 3.675231 | 0.09584617 | 3.771077 | 2.242681 | 0.09579611 | 2.338477 | 0.5512846 | 0.09579611 | 0.6470808
|  | 406.4x9.5 CHS | 0.9839236 | 0.01607636 | 226.9435 | 11.81729 | 238.7608 | 4.949% | 3.660196 | 0.1280347 | 3.788231 | 2.233507 | 0.1279679 | 2.361475 | 0.5490294 | 0.1279679 | 0.6769972
|  | 406.4x 6.4 CHS | 0.9762876 | 0.02371238 | 153.86 | 11.90959 | 165.7696 | 7.184% | 3.63179 | 0.1888492 | 3.820639 | 2.216173 | 0.1887505 | 2.404923 | 0.5447685 | 0.1887505 | 0.733519
|  | 355.6x12.7 CHS | 0.9879005 | 0.01209955 | 261.562 | 10.2095 | 271.7715 | 3.757% | 3.67499 | 0.09636273 | 3.771352 | 2.242534 | 0.09631239 | 2.338846 | 0.5512485 | 0.09631239 | 0.6475608
|  | 355.6x 9.5 CHS | 0.9839395 | 0.01606054 | 198.09475 | 10.30477 | 208.3995 | 4.945% | 3.660255 | 0.1279087 | 3.788163 | 2.233543 | 0.1278419 | 2.361384 | 0.5490382 | 0.1278419 | 0.6768801
|  | 355.6x6.4 CHS | 0.9763405 | 0.02365946 | 134.6275 | 10.39707 | 145.0246 | 7.169% | 3.631987 | 0.1884277 | 3.820415 | 2.216293 | 0.1883293 | 2.404622 | 0.544798 | 0.1883293 | 0.7331273
|  | 323.9x12.7 CHS | 0.9879557 | 0.01204433 | 238.483 | 9.265661 | 247.7487 | 3.74% | 3.675195 | 0.09592299 | 3.771118 | 2.242659 | 0.09587288 | 2.338532 | 0.5512793 | 0.09587288 | 0.6471521
|  | 323.9x9.5 CHS | 0.9838433 | 0.01615671 | 178.86225 | 9.360938 | 188.2232 | 4.973% | 3.659897 | 0.1286746 | 3.788572 | 2.233324 | 0.1286074 | 2.361932 | 0.5489846 | 0.1286074 | 0.677592
|  | 323.9x6.4 CHS | 0.9761039 | 0.02389608 | 121.16475 | 9.453237 | 130.618 | 7.237% | 3.631107 | 0.1903122 | 3.821419 | 2.215756 | 0.1902128 | 2.405969 | 0.544666 | 0.1902128 | 0.7348788
|  | 273.1x12.7 CHS | 0.9878681 | 0.01213193 | 198.09475 | 7.753143 | 205.8479 | 3.766% | 3.674869 | 0.09662067 | 3.77149 | 2.242461 | 0.0965702 | 2.339031 | 0.5512304 | 0.0965702 | 0.6478006
|  | 273.1x9.3 CHS | 0.9836302 | 0.0163698 | 148.09025 | 7.854374 | 155.9446 | 5.037% | 3.659104 | 0.1303717 | 3.789476034 | 2.232841 | 0.1303036 | 2.363144 | 0.5488657 | 0.1303036 | 0.6791692
|  | 273.1x6.4 CHS | 0.9761391 | 0.02386087 | 101.93225 | 7.940719 | 109.873 | 7.227% | 3.631238 | 0.1900318 | 3.821269 | 2.215836 | 0.1899325 | 2.405768 | 0.5446856 | 0.1899325 | 0.7346181
|  | 273.1x4.8 CHS | 0.9738683 | 0.02613168 | 76.93 | 6.578647 | 83.50865 | 7.878% | 3.62279 | 0.2081169 | 3.830907 | 2.210681 | 0.2080082 | 2.418689 | 0.5434185 | 0.2080082 | 0.7514267
|  | 219.1x8.2 CHS | 0.9813814 | 0.01861864 | 103.8555 | 6.279331 | 110.1348 | 5.701% | 3.650739 | 0.1482818 | 3.79902 | 2.227736 | 0.1482044 | 2.37594 | 0.5476108 | 0.1482044 | 0.6958152
|  | 219.1x6.4 CHS | 0.9759901 | 0.02400993 | 80.7765 | 6.332924 | 87.10942 | 7.27% | 3.630683 | 0.1912189 | 3.821902 | 2.215497 | 0.1911191 | 2.406617 | 0.5446025 | 0.1911191 | 0.7357215
|  | 219.1x4.8 CHS | 0.9739086 | 0.02609137 | 61.544 | 5.254581 | 66.79858 | 7.866% | 3.62294 | 0.2077958 | 3.830736 | 2.210773 | 0.2076873 | 2.41846 | 0.543441 | 0.2076873 | 0.7511283
|  | 168.3x7.1 CHS | 0.9781166 | 0.02188341 | 67.31375 | 4.799565 | 72.11331 | 6.656% | 3.638594 | 0.174283 | 3.812877 | 2.220325 | 0.1741919 | 2.394517 | 0.5457891 | 0.1741919 | 0.719981
|  | 168.3x6.4 CHS | 0.9760128 | 0.02398721 | 61.544 | 4.820406 | 66.36441 | 7.264% | 3.630768 | 0.191038 | 3.821806 | 2.215549 | 0.1909382 | 2.406487 | 0.5446151 | 0.1909382 | 0.7355533
|  | 168.3x4.8 CHS | 0.9734701 | 0.0265299 | 46.158 | 4.008978 | 50.16698 | 7.991% | 3.621309 | 0.2112884 | 3.832597 | 2.209777 | 0.211178 | 2.420955 | 0.5431963 | 0.211178 | 0.7543743
|  | 165.1x5.4 CHS | 0.9768851 | 0.02311485 | 51.92775 | 3.915803 | 55.84355 | 7.012% | 3.634013 | 0.1840904 | 3.818103 | 2.217529 | 0.1839942 | 2.401524 | 0.5451019 | 0.1839942 | 0.7290961
|  | 165.1x5.0 CHS | 0.9750212 | 0.02497882 | 48.08125 | 3.925611 | 52.00686 | 7.548% | 3.627079 | 0.1989353 | 3.826014 | 2.213298 | 0.1988314 | 2.412129 | 0.5440618 | 0.1988314 | 0.7428932
|  | 165.1x3.5 CHS | 0.9633655 | 0.03663448 | 32.69525 | 3.962391 | 36.65764 | 10.81% | 3.58372 | 0.2917628 | 3.875483 | 2.18684 | 0.2916104 | 2.47845 | 0.537558 | 0.2916104 | 0.8291684
|  | 139.7x5.4 CHS | 0.9761614 | 0.02383864 | 42.3115 | 3.293002 | 45.6045 | 7.221% | 3.63132 | 0.1898547 | 3.821175 | 2.215886 | 0.1897555 | 2.405642 | 0.544698 | 0.1897555 | 0.7344536
|  | 139.7x5.0 CHS | 0.9749821 | 0.02501793 | 40.38825 | 3.302809 | 43.69106 | 7.559% | 3.626933 | 0.1992468 | 3.82618 | 2.213209 | 0.1991427 | 2.412352 | 0.54404 | 0.1991427 | 0.7431827
|  | 139.7x3.5 CHS | 0.9625395 | 0.03746054 | 26.9255 | 3.339589 | 30.26509 | 11.03% | 3.580647 | 0.2983418 | 3.878989 | 2.184965 | 0.2981859 | 2.48315 | 0.537097 | 0.2981859 | 0.8352829
|  | 139.7x3.0 CHS | 0.9654316 | 0.03456845 | 23.079 | 2.633596 | 25.7126 | 10.24% | 3.591405 | 0.2753086 | 3.866714 | 2.19153 | 0.2751648 | 2.466694 | 0.5387108 | 0.2751648 | 0.8138756
|  | 114.3x5.4 CHS | 0.9763693 | 0.02363067 | 34.6185 | 2.6702 | 37.2887 | 7.161% | 3.632094 | 0.1881984 | 3.820292 | 2.216358 | 0.1881001 | 2.404458 | 0.5448141 | 0.1881001 | 0.7329142
|  | 114.3x4.5 CHS | 0.97155 | 0.02845003 | 28.84875 | 2.692268 | 31.54102 | 8.536% | 3.614166 | 0.2265806 | 3.840746 | 2.205418 | 0.2264622 | 2.431881 | 0.5421249 | 0.2264622 | 0.7685871
|  | 114.3x3.6 CHS | 0.9644095 | 0.03559052 | 23.079 | 2.714336 | 25.79334 | 10.52% | 3.587603 | 0.2834486 | 3.871052 | 2.18921 | 0.2833005 | 2.47251 | 0.5381405 | 0.2833005 | 0.821441
|  | 114.3x3.2 CHS | 0.9611648 | 0.03883521 | 21.15575 | 2.724144 | 23.87989 | 11.41% | 3.575533 | 0.3092898 | 3.884823 | 2.181844 | 0.3091283 | 2.490972 | 0.53633 | 0.3091283 | 0.8454582
|  | 101.6x5.0 CHS | 0.9748843 | 0.02511571 | 28.84875 | 2.368607 | 31.21736 | 7.587% | 3.62657 | 0.2000255 | 3.826595 | 2.212987 | 0.199921 | 2.412908 | 0.5439854 | 0.199921 | 0.7439065
|  | 101.6x4.0 CHS | 0.9684885 | 0.03151153 | 23.079 | 2.393127 | 25.47213 | 9.395% | 3.602777 | 0.2509629 | 3.85374 | 2.198469 | 0.2508318 | 2.449301 | 0.5404166 | 0.2508318 | 0.7912483
|  | 101.6x3.2 CHS | 0.9580948 | 0.04190516 | 17.30925 | 2.412743 | 19.72199 | 12.23% | 3.564113 | 0.3337394 | 3.897852 | 2.174875 | 0.3335651 | 2.50844 | 0.5346169 | 0.3335651 | 0.868182
|  | 101.6x2.6 CHS | 0.9625593 | 0.03744069 | 15.386 | 1.907286 | 17.29329 | 11.03% | 3.580721 | 0.2981836 | 3.878904 | 2.18501 | 0.2980279 | 2.483038 | 0.5371081 | 0.2980279 | 0.835136
|  | 88.9x5.9 CHS | 0.9783437 | 0.02165632 | 28.84875 | 2.035139 | 30.88389 | 6.59% | 3.639438 | 0.1724744 | 3.811913 | 2.22084 | 0.1723843 | 2.393224 | 0.5459158 | 0.1723843 | 0.7183001
|  | 88.9x5.0 CHS | 0.9748317 | 0.02516835 | 25.00225 | 2.057206 | 27.05946 | 7.603% | 3.626374 | 0.2004447 | 3.826818 | 2.212868 | 0.20034 | 2.413208 | 0.5439561 | 0.20034 | 0.7442961
|  | 88.9x4.0 CHS | 0.967152 | 0.032848 | 19.2325 | 2.081726 | 21.31423 | 9.767% | 3.597805 | 0.2616067 | 3.859412 | 2.195435 | 0.2614701 | 2.456905 | 0.5396708 | 0.2614701 | 0.8011409
|  | 88.9x3.2 CHS | 0.9589065 | 0.04109354 | 15.386 | 2.101342 | 17.48734 | 12.02% | 3.567132 | 0.3272755 | 3.894408 | 2.176718 | 0.3271046 | 2.503822 | 0.5350698 | 0.3271046 | 0.8621744
|  | 88.9x2.6 CHS | 0.9626945 | 0.03730546 | 13.46275 | 1.662614 | 15.12536 | 10.99% | 3.581224 | 0.2971066 | 3.87833 | 2.185317 | 0.2969514 | 2.482268 | 0.5371836 | 0.2969514 | 0.834135
|  | 76.1x5.9 CHS | 0.9788545 | 0.02114552 | 25.00225 | 1.721286 | 26.72354 | 6.441% | 3.641339 | 0.1684063 | 3.809745 | 2.222 | 0.1683183 | 2.390318 | 0.5462008 | 0.1683183 | 0.7145191
|  | 76.1x4.5 CHS | 0.9721545 | 0.02784548 | 19.2325 | 1.755614 | 20.98811 | 8.365% | 3.616415 | 0.2217659 | 3.838181 | 2.206791 | 0.2216501 | 2.428441 | 0.5424622 | 0.2216501 | 0.7641123
|  | 76.1x3.6 CHS | 0.9650145 | 0.03498552 | 15.386 | 1.777681 | 17.16368 | 10.36% | 3.589854 | 0.2786303 | 3.868484 | 2.190583 | 0.2784847 | 2.469068 | 0.5384781 | 0.2784847 | 0.8169628
|  | 76.1x3.2 CHS | 0.9600047 | 0.03999533 | 13.46275 | 1.787489 | 15.25024 | 11.72% | 3.571217 | 0.3185292 | 3.889747 | 2.179211 | 0.3183628 | 2.497573 | 0.5356826 | 0.3183628 | 0.8540454
|  | 76.1x2.3 CHS | 0.9556634 | 0.0443366 | 9.61625 | 1.421795 | 11.03804 | 12.88% | 3.555068 | 0.3531038 | 3.908172 | 2.169356 | 0.3529194 | 2.522275 | 0.5332602 | 0.3529194 | 0.8861795
|  | 60.3x5.4 CHS | 0.9761787 | 0.02382131 | 17.30925 | 1.346134 | 18.65538 | 7.216% | 3.631385 | 0.1897167 | 3.821101 | 2.215926 | 0.1896176 | 2.405543 | 0.5447077 | 0.1896176 | 0.7343253
|  | 60.3x4.5 CHS | 0.9690964 | 0.03090364 | 13.46275 | 1.368202 | 14.83095 | 9.225% | 3.605038 | 0.2461215 | 3.85116 | 2.199849 | 0.2459929 | 2.445842 | 0.5407558 | 0.2459929 | 0.7867487
|  | 60.3x3.6 CHS | 0.963573 | 0.03642696 | 11.5395 | 1.390269 | 12.92977 | 10.75% | 3.584492 | 0.2901101 | 3.874602 | 2.187311 | 0.2899586 | 2.477269 | 0.5376738 | 0.2899586 | 0.8276323
|  | 60.3x2.9 CHS | 0.9651728 | 0.03482716 | 9.61625 | 1.10584 | 10.72209 | 10.31% | 3.590443 | 0.2773691 | 3.867812 | 2.190942 | 0.2772242 | 2.468167 | 0.5385664 | 0.2772242 | 0.8157907
|  | 60.3x2.3 CHS | 0.9564103 | 0.04358965 | 7.693 | 1.1174 | 8.8104 | 12.68% | 3.557847 | 0.3471549 | 3.905001 | 2.171051 | 0.3469736 | 2.518025 | 0.533677 | 0.3469736 | 0.8806506
|  | 48.3x5.4 CHS | 0.9760698 | 0.02393021 | 13.46275 | 1.051897 | 14.51465 | 7.247% | 3.63098 | 0.1905841 | 3.821564 | 2.215678 | 0.1904845 | 2.406163 | 0.5446469 | 0.1904845 | 0.7351314
|  | 48.3x4.0 CHS | 0.9657695 | 0.03423053 | 9.61625 | 1.086225 | 10.70247 | 10.15% | 3.592662 | 0.2726174 | 3.86528 | 2.192297 | 0.272475 | 2.464772 | 0.5388994 | 0.272475 | 0.8113744
|  | 48.3x3.2 CHS | 0.9568418 | 0.04315818 | 7.693 | 1.10584 | 8.79884 | 12.57% | 3.559452 | 0.3437187 | 3.90317 | 2.172031 | 0.3435391 | 2.51557 | 0.5339177 | 0.3435391 | 0.8774569
|  | 48.3x2.9 CHS | 0.9655536 | 0.03444636 | 7.693 | 0.8746543 | 8.567654 | 10.21% | 3.59186 | 0.2743363 | 3.866196 | 2.191807 | 0.2741931 | 2.466 | 0.5387789 | 0.2741931 | 0.812972
|  | 48.3x2.3 CHS | 0.9540204 | 0.04597962 | 5.76975 | 0.8862136 | 6.655964 | 13.31% | 3.548956 | 0.366189 | 3.915145 | 2.165626 | 0.3659977 | 2.531624 | 0.5323434 | 0.3659977 | 0.8983411
|  | 42.4x4.0 CHS | 0.9630162 | 0.03698378 | 7.693 | 0.9415582 | 8.634558 | 10.9% | 3.58242 | 0.2945447 | 3.876965 | 2.186047 | 0.2943909 | 2.480438 | 0.5373631 | 0.2943909 | 0.8317539
|  | 42.4x3.2 CHS | 0.9503244 | 0.0496756 | 5.76975 | 0.9611739 | 6.730924 | 14.28% | 3.535207 | 0.3956245 | 3.930831 | 2.157236 | 0.3954178 | 2.552654 | 0.530281 | 0.3954178 | 0.9256988
|  | 42.4x2.6 CHS | 0.9599696 | 0.04003044 | 5.76975 | 0.7667674 | 6.536517 | 11.73% | 3.571087 | 0.3188088 | 3.889896 | 2.179131 | 0.3186423 | 2.497773 | 0.535663 | 0.3186423 | 0.8543053
|  | 42.4x2.0 CHS | 0.9402981 | 0.05970189 | 3.8465 | 0.7783267 | 4.624827 | 16.83% | 3.497909 | 0.4754754 | 3.973384 | 2.134477 | 0.475227 | 2.609704 | 0.5246863 | 0.475227 | 0.9999134
|  | 33.7x4.0 CHS | 0.9619045 | 0.03809549 | 5.76975 | 0.7282364 | 6.497986 | 11.21% | 3.578285 | 0.3033986 | 3.881683 | 2.183523 | 0.3032401 | 2.486763 | 0.5367427 | 0.3032401 | 0.8399829
|  | 33.7x3.2 CHS | 0.9609185 | 0.03908153 | 5.76975 | 0.7478522 | 6.517602 | 11.47% | 3.574617 | 0.3112516 | 3.885868 | 2.181285 | 0.311089 | 2.492374 | 0.5361925 | 0.311089 | 0.8472815
|  | 33.7x2.6 CHS | 0.9534009 | 0.04659905 | 3.8465 | 0.5991574 | 4.445657 | 13.48% | 3.546652 | 0.3711223 | 3.917774 | 2.16422 | 0.3709285 | 2.535149 | 0.5319977 | 0.3709285 | 0.9029262
|  | 33.7x2.0 CHS | 0.9093892 | 0.09061084 | 1.92325 | 0.6107168 | 2.533967 | 24.1% | 3.382928 | 0.7216392 | 4.104567 | 2.064313 | 0.7212623 | 2.785576 | 0.5074392 | 0.7212623 | 1.228701
|  | 26.9x3.2 CHS | 0.9547405 | 0.04525954 | 3.8465 | 0.5811179 | 4.427618 | 13.12% | 3.551635 | 0.3604542 | 3.912089 | 2.167261 | 0.3602659 | 2.527527 | 0.5327452 | 0.3602659 | 0.8930111
|  | 26.9x2.6 CHS | 0.9290403 | 0.07095973 | 1.92325 | 0.468152 | 2.391402 | 19.58% | 3.45603 | 0.5651346 | 4.021164 | 2.108921 | 0.5648394 | 2.673761 | 0.5184045 | 0.5648394 | 1.083244
|  | 26.9x2.3 CHS | 0.9282271 | 0.0717729 | 1.92325 | 0.4739316 | 2.397182 | 19.77% | 3.453005 | 0.5716108 | 4.024616 | 2.107076 | 0.5713122 | 2.678388 | 0.5179507 | 0.5713122 | 1.089263
|  | 26.9x2.0 CHS | 0.9274154 | 0.07258464 | 1.92325 | 0.4797113 | 2.402961 | 19.96% | 3.449985 | 0.5780757 | 4.028061 | 2.105233 | 0.5777738 | 2.683007 | 0.5174978 | 0.5777738 | 1.095272
|  | 21.3x3.2 CHS | 0.9324811 | 0.06751886 | 1.92325 | 0.4438074 | 2.367057 | 18.75% | 3.46883 | 0.537731 | 4.006561 | 2.116732 | 0.5374501 | 2.654182 | 0.5203245 | 0.5374501 | 1.057775
|  | 21.3x2.6 CHS | 0.9444853 | 0.05551469 | 1.92325 | 0.3602651 | 2.283515 | 15.78% | 3.513485 | 0.4421279 | 3.955613 | 2.143982 | 0.4418969 | 2.585879 | 0.5270228 | 0.4418969 | 0.9689197
|  | 21.3x2.0 CHS | 0.942806 | 0.05719404 | 1.92325 | 0.3718244 | 2.295074 | 16.2% | 3.507238 | 0.4555025 | 3.962741 | 2.14017 | 0.4552645 | 2.595434 | 0.5260857 | 0.4552645 | 0.9813503
|  | 250x150x9.0 RHS | 0.9831151 | 0.01688494 | 126.9345 | 6.94782 | 133.8823 | 5.189% | 3.657188 | 0.1344744 | 3.791662 | 2.231671 | 0.1344041 | 2.366075 | 0.5485782 | 0.1344041 | 0.6829823
|  | 250x150x6.0 RHS | 0.9792522 | 0.02074776 | 87.31555 | 5.89579 | 93.21134 | 6.325% | 3.642818 | 0.1652385 | 3.808057 | 2.222903 | 0.1651522 | 2.388055 | 0.5464227 | 0.1651522 | 0.7115749
|  | 250x150x5.0 RHS | 0.975202 | 0.024798 | 73.46815 | 5.953809 | 79.42196 | 7.496% | 3.627751 | 0.1974952 | 3.825247 | 2.213709 | 0.1973921 | 2.411101 | 0.5441627 | 0.1973921 | 0.7415548
|  | 200x100x9.0 RHS | 0.9831171 | 0.01688294 | 92.316 | 5.05235 | 97.36835 | 5.189% | 3.657195 | 0.1344584 | 3.791654 | 2.231676 | 0.1343882 | 2.366064 | 0.5485793 | 0.1343882 | 0.6829675
|  | 200x100x6.0 RHS | 0.9792645 | 0.02073551 | 64.23655 | 4.334815 | 68.57136 | 6.322% | 3.642864 | 0.1651409 | 3.808005 | 2.22293 | 0.1650546 | 2.387985 | 0.5464296 | 0.1650546 | 0.7114842
|  | 200x100x5.0 RHS | 0.9752151 | 0.02478487 | 54.23565 | 4.392833 | 58.62848 | 7.493% | 3.6278 | 0.1973906 | 3.825191 | 2.213738 | 0.1972875 | 2.411026 | 0.54417 | 0.1972875 | 0.7414576
|  | 200x100x4.0 RHS | 0.9692645 | 0.03073551 | 44.042425 | 4.450852 | 48.49328 | 9.178% | 3.605664 | 0.2447826 | 3.850446 | 2.20023 | 0.2446547 | 2.444885 | 0.5408496 | 0.2446547 | 0.7855043
|  | 150x100x9.0 RHS | 0.9831188 | 0.01688124 | 75.00675 | 4.104615 | 79.11137 | 5.188% | 3.657202 | 0.1344449 | 3.791647 | 2.23168 | 0.1343747 | 2.366054 | 0.5485803 | 0.1343747 | 0.6829549
|  | 150x100x6.0 RHS | 0.9792747 | 0.02072535 | 52.69705 | 3.554327 | 56.25138 | 6.319% | 3.642902 | 0.16506 | 3.807962 | 2.222953 | 0.1649738 | 2.387927 | 0.5464353 | 0.1649738 | 0.711409
|  | 150x100x5.0 RHS | 0.9752259 | 0.02477405 | 44.6194 | 3.612346 | 48.23175 | 7.49% | 3.627841 | 0.1973045 | 3.825145 | 2.213763 | 0.1972015 | 2.410964 | 0.5441761 | 0.1972015 | 0.7413776
|  | 150x100x4.0 RHS | 0.9692892 | 0.03071081 | 36.349425 | 3.670364 | 40.01979 | 9.171% | 3.605756 | 0.2445858 | 3.850342 | 2.200286 | 0.244458 | 2.444745 | 0.5408634 | 0.244458 | 0.7853214
|  | 150x50x6.0 RHS | 0.9792905 | 0.0207095 | 41.15755 | 2.773839 | 43.93139 | 6.314% | 3.642961 | 0.1649338 | 3.807894 | 2.222989 | 0.1648476 | 2.387837 | 0.5464441 | 0.1648476 | 0.7112917
|  | 150x50x5.0 RHS | 0.9752427 | 0.0247573 | 35.00315 | 2.831858 | 37.83501 | 7.485% | 3.627903 | 0.1971711 | 3.825074 | 2.213801 | 0.1970681 | 2.410869 | 0.5441854 | 0.1970681 | 0.7412536
|  | 150x50x4.0 RHS | 0.9693272 | 0.03067284 | 28.656425 | 2.889876 | 31.5463 | 9.161% | 3.605897 | 0.2442834 | 3.85018 | 2.200373 | 0.2441558 | 2.444528 | 0.5408846 | 0.2441558 | 0.7850403
|  | 150x50x3.0 RHS | 0.9679753 | 0.03202467 | 22.117375 | 2.331996 | 24.44937 | 9.538% | 3.600868 | 0.2550496 | 3.855918 | 2.197304 | 0.2549164 | 2.45222 | 0.5401302 | 0.2549164 | 0.7950466
|  | 150x50x2.5 RHS | 0.9615618 | 0.03843817 | 18.4632 | 2.352156 | 20.81536 | 11.3% | 3.57701 | 0.3061278 | 3.883138 | 2.182745 | 0.3059679 | 2.488713 | 0.5365515 | 0.3059679 | 0.8425194
|  | 150x50x2.0 RHS | 0.9527245 | 0.04727549 | 15.00135 | 2.372317 | 17.37367 | 13.65% | 3.544135 | 0.3765096 | 3.920645 | 2.162685 | 0.3763129 | 2.538998 | 0.5316203 | 0.3763129 | 0.9079332
|  | 125x75x6.0 RHS | 0.9792905 | 0.0207095 | 41.15755 | 2.773839 | 43.93139 | 6.314% | 3.642961 | 0.1649338 | 3.807894 | 2.222989 | 0.1648476 | 2.387837 | 0.5464441 | 0.1648476 | 0.7112917
|  | 125x75x5.0 RHS | 0.9752427 | 0.0247573 | 35.00315 | 2.831858 | 37.83501 | 7.485% | 3.627903 | 0.1971711 | 3.825074 | 2.213801 | 0.1970681 | 2.410869 | 0.5441854 | 0.1970681 | 0.7412536
|  | 125x75x4.0 RHS | 0.9693272 | 0.03067284 | 28.656425 | 2.889876 | 31.5463 | 9.161% | 3.605897 | 0.2442834 | 3.85018 | 2.200373 | 0.2441558 | 2.444528 | 0.5408846 | 0.2441558 | 0.7850403
|  | 125x75x3.0 RHS | 0.9679753 | 0.03202467 | 22.117375 | 2.331996 | 24.44937 | 9.538% | 3.600868 | 0.2550496 | 3.855918 | 2.197304 | 0.2549164 | 2.45222 | 0.5401302 | 0.2549164 | 0.7950466
|  | 125x75x2.5 RHS | 0.9615618 | 0.03843817 | 18.4632 | 2.352156 | 20.81536 | 11.3% | 3.57701 | 0.3061278 | 3.883138 | 2.182745 | 0.3059679 | 2.488713 | 0.5365515 | 0.3059679 | 0.8425194
|  | 125x75x2.0 RHS | 0.9527245 | 0.04727549 | 15.00135 | 2.372317 | 17.37367 | 13.65% | 3.544135 | 0.3765096 | 3.920645 | 2.162685 | 0.3763129 | 2.538998 | 0.5316203 | 0.3763129 | 0.9079332
|  | 100x50x6.0 RHS | 0.9793187 | 0.0206813 | 29.61805 | 1.993352 | 31.6114 | 6.306% | 3.643066 | 0.1647092 | 3.807775 | 2.223053 | 0.1646231 | 2.387677 | 0.5464598 | 0.1646231 | 0.711083
|  | 100x50x5.0 RHS | 0.9752721 | 0.02472786 | 25.3869 | 2.05137 | 27.43827 | 7.476% | 3.628012 | 0.1969366 | 3.824949 | 2.213868 | 0.1968337 | 2.410702 | 0.5442019 | 0.1968337 | 0.7410356
|  | 100x50x4.0 RHS | 0.969393 | 0.03060699 | 20.963425 | 2.109389 | 23.07281 | 9.142% | 3.606142 | 0.2437589 | 3.849901 | 2.200522 | 0.2436316 | 2.444154 | 0.5409213 | 0.2436316 | 0.7845529
|  | 100x50x3.5 RHS | 0.9649325 | 0.0350675 | 18.4632 | 2.138398 | 20.6016 | 10.38% | 3.589549 | 0.2792832 | 3.868832 | 2.190397 | 0.2791373 | 2.469534 | 0.5384323 | 0.2791373 | 0.8175696
|  | 100x50x3.0 RHS | 0.9680633 | 0.03193665 | 16.347625 | 1.718755 | 18.06638 | 9.514% | 3.601196 | 0.2543486 | 3.855544 | 2.197504 | 0.2542158 | 2.45172 | 0.5401793 | 0.2542158 | 0.7943951
|  | 100x50x2.5 RHS | 0.9615767 | 0.03842331 | 13.655075 | 1.738916 | 15.39399 | 11.3% | 3.577065 | 0.3060094 | 3.883075 | 2.182779 | 0.3058495 | 2.488629 | 0.5365598 | 0.3058495 | 0.8424093
|  | 100x50x2.0 RHS | 0.952851 | 0.04714899 | 11.15485 | 1.759077 | 12.91393 | 13.62% | 3.544606 | 0.3755021 | 3.920108 | 2.162972 | 0.375306 | 2.538278 | 0.5316909 | 0.375306 | 0.9069968
|  | 100x50x1.6 RHS | 0.9419541 | 0.05804585 | 9.039275 | 1.775206 | 10.81448 | 16.42% | 3.504069 | 0.4622864 | 3.966356 | 2.138236 | 0.462045 | 2.600281 | 0.5256104 | 0.462045 | 0.9876554
|  | 75x50x6.0 RHS | 0.979343 | 0.02065696 | 23.8483 | 1.603108 | 25.45141 | 6.299% | 3.643156 | 0.1645153 | 3.807671 | 2.223109 | 0.1644294 | 2.387538 | 0.5464734 | 0.1644294 | 0.7109028
|  | 75x50x5.0 RHS | 0.9752972 | 0.02470281 | 20.578775 | 1.661126 | 22.2399 | 7.469% | 3.628106 | 0.1967372 | 3.824843 | 2.213925 | 0.1966344 | 2.410559 | 0.5442158 | 0.1966344 | 0.7408502
|  | 75x50x4.0 RHS | 0.9694481 | 0.03055186 | 17.116925 | 1.719145 | 18.83607 | 9.127% | 3.606347 | 0.2433199 | 3.849667 | 2.200647 | 0.2431928 | 2.44384 | 0.5409521 | 0.2431928 | 0.7841448
|  | 75x50x3.0 RHS | 0.9681357 | 0.03186434 | 13.46275 | 1.412135 | 14.87489 | 9.493% | 3.601465 | 0.2537727 | 3.855237 | 2.197668 | 0.2536402 | 2.451308 | 0.5402197 | 0.2536402 | 0.7938599
|  | 75x50x2.5 RHS | 0.961902 | 0.038098 | 11.347175 | 1.432296 | 12.77947 | 11.21% | 3.578275 | 0.3034185 | 3.881694 | 2.183518 | 0.3032601 | 2.486778 | 0.5367413 | 0.3032601 | 0.8400014
|  | 75x50x2.0 RHS | 0.9529538 | 0.04704619 | 9.2316 | 1.452457 | 10.68406 | 13.59% | 3.544988 | 0.3746834 | 3.919672 | 2.163205 | 0.3744876 | 2.537693 | 0.5317482 | 0.3744876 | 0.9062359
|  | 75x50x1.6 RHS | 0.9421196 | 0.05788037 | 7.500675 | 1.468586 | 8.969261 | 16.37% | 3.504685 | 0.4609685 | 3.965654 | 2.138612 | 0.4607277 | 2.599339 | 0.5257028 | 0.4607277 | 0.9864305
|  | 75x25x2.5 RHS | 0.9616077 | 0.03839229 | 8.84695 | 1.125676 | 9.972626 | 11.29% | 3.577181 | 0.3057623 | 3.882943 | 2.18285 | 0.3056026 | 2.488452 | 0.5365771 | 0.3056026 | 0.8421797
|  | 75x25x2.0 RHS | 0.9531108 | 0.04688923 | 7.30835 | 1.145837 | 8.454187 | 13.55% | 3.545572 | 0.3734333 | 3.919005 | 2.163561 | 0.3732383 | 2.5368 | 0.5318358 | 0.3732383 | 0.9050741
|  | 75x25x1.6 RHS | 0.9423706 | 0.05762937 | 5.962075 | 1.161966 | 7.124041 | 16.31% | 3.505619 | 0.4589695 | 3.964588 | 2.139181 | 0.4587298 | 2.597911 | 0.5258428 | 0.4587298 | 0.9845726
|  | 65x35x4.0 RHS | 0.9695352 | 0.03046476 | 13.270425 | 1.328901 | 14.59933 | 9.102% | 3.606671 | 0.2426262 | 3.849297 | 2.200845 | 0.2424995 | 2.443344 | 0.5410007 | 0.2424995 | 0.7835001
|  | 65x35x3.0 RHS | 0.9682474 | 0.03175256 | 10.577875 | 1.105515 | 11.68339 | 9.462% | 3.60188 | 0.2528825 | 3.854763 | 2.197922 | 0.2527504 | 2.450672 | 0.5402821 | 0.2527504 | 0.7930325
|  | 65x35x2.5 RHS | 0.9616077 | 0.03839229 | 8.84695 | 1.125676 | 9.972626 | 11.29% | 3.577181 | 0.3057623 | 3.882943 | 2.18285 | 0.3056026 | 2.488452 | 0.5365771 | 0.3056026 | 0.8421797
|  | 65x35x2.0 RHS | 0.9531108 | 0.04688923 | 7.30835 | 1.145837 | 8.454187 | 13.55% | 3.545572 | 0.3734333 | 3.919005 | 2.163561 | 0.3732383 | 2.5368 | 0.5318358 | 0.3732383 | 0.9050741
|  | 50x25x3.0 RHS | 0.9684431 | 0.03155689 | 7.693 | 0.7988947 | 8.491895 | 9.408% | 3.602608 | 0.2513241 | 3.853932 | 2.198366 | 0.2511929 | 2.449559 | 0.5403913 | 0.2511929 | 0.7915841
|  | 50x25x2.5 RHS | 0.9621834 | 0.03781664 | 6.53905 | 0.8190557 | 7.358106 | 11.13% | 3.579322 | 0.3011777 | 3.8805 | 2.184156 | 0.3010204 | 2.485177 | 0.5368983 | 0.3010204 | 0.8379187
|  | 50x25x2.0 RHS | 0.95338 | 0.04662004 | 5.3851 | 0.8392167 | 6.224317 | 13.48% | 3.546573 | 0.3712894 | 3.917863 | 2.164173 | 0.3710955 | 2.535268 | 0.531986 | 0.3710955 | 0.9030815
|  | 50x25x1.6 RHS | 0.9427966 | 0.05720345 | 4.423475 | 0.8553454 | 5.27882 | 16.2% | 3.507203 | 0.4555774 | 3.962781 | 2.140148 | 0.4553395 | 2.595488 | 0.5260805 | 0.4553395 | 0.9814199
|  | 50x20x3.0 RHS | 0.9685013 | 0.0314987 | 7.116025 | 0.7375707 | 7.853596 | 9.392% | 3.602825 | 0.2508607 | 3.853686 | 2.198498 | 0.2507297 | 2.449228 | 0.5404237 | 0.2507297 | 0.7911534
|  | 50x20x2.5 RHS | 0.9616503 | 0.03834966 | 5.962075 | 0.7577317 | 6.719807 | 11.28% | 3.577339 | 0.3054228 | 3.882762 | 2.182946 | 0.3052633 | 2.48821 | 0.5366009 | 0.3052633 | 0.8418642
|  | 50x20x2.0 RHS | 0.9534587 | 0.04654132 | 5.00045 | 0.7778926 | 5.778343 | 13.46% | 3.546866 | 0.3706625 | 3.917529 | 2.164351 | 0.3704689 | 2.53482 | 0.5320299 | 0.3704689 | 0.9024989
|  | 50x20x1.6 RHS | 0.941896 | 0.05810405 | 4.038825 | 0.7940214 | 4.832846 | 16.43% | 3.503853 | 0.4627499 | 3.966603 | 2.138104 | 0.4625082 | 2.600612 | 0.5255779 | 0.4625082 | 0.9880861
|  | 250x250x9.0 SHS | 0.9831139 | 0.01688609 | 161.553 | 8.84329 | 170.3963 | 5.19% | 3.657184 | 0.1344835 | 3.791667 | 2.231669 | 0.1344132 | 2.366082 | 0.5485776 | 0.1344132 | 0.6829908
|  | 250x250x6.0 SHS | 0.9792451 | 0.02075489 | 110.39455 | 7.456765 | 117.8513 | 6.327% | 3.642792 | 0.1652953 | 3.808087 | 2.222886 | 0.165209 | 2.388095 | 0.5464188 | 0.165209 | 0.7116277
|  | 200x200x9.0 SHS | 0.9831151 | 0.01688494 | 126.9345 | 6.94782 | 133.8823 | 5.189% | 3.657188 | 0.1344744 | 3.791662 | 2.231671 | 0.1344041 | 2.366075 | 0.5485782 | 0.1344041 | 0.6829823
|  | 200x200x6.0 SHS | 0.9792522 | 0.02074776 | 87.31555 | 5.89579 | 93.21134 | 6.325% | 3.642818 | 0.1652385 | 3.808057 | 2.222903 | 0.1651522 | 2.388055 | 0.5464227 | 0.1651522 | 0.7115749
|  | 200x200x5.0 SHS | 0.975202 | 0.024798 | 73.46815 | 5.953809 | 79.42196 | 7.496% | 3.627751 | 0.1974952 | 3.825247 | 2.213709 | 0.1973921 | 2.411101 | 0.5441627 | 0.1973921 | 0.7415548
|  | 150x150x9.0 SHS | 0.9831171 | 0.01688294 | 92.316 | 5.05235 | 97.36835 | 5.189% | 3.657195 | 0.1344584 | 3.791654 | 2.231676 | 0.1343882 | 2.366064 | 0.5485793 | 0.1343882 | 0.6829675
|  | 150x150x6.0 SHS | 0.9792645 | 0.02073551 | 64.23655 | 4.334815 | 68.57136 | 6.322% | 3.642864 | 0.1651409 | 3.808005 | 2.22293 | 0.1650546 | 2.387985 | 0.5464296 | 0.1650546 | 0.7114842
|  | 150x150x5.0 SHS | 0.9752151 | 0.02478487 | 54.23565 | 4.392833 | 58.62848 | 7.493% | 3.6278 | 0.1973906 | 3.825191 | 2.213738 | 0.1972875 | 2.411026 | 0.54417 | 0.1972875 | 0.7414576
|  | 125x125x9.0 SHS | 0.9831188 | 0.01688124 | 75.00675 | 4.104615 | 79.11137 | 5.188% | 3.657202 | 0.1344449 | 3.791647 | 2.23168 | 0.1343747 | 2.366054 | 0.5485803 | 0.1343747 | 0.6829549
|  | 125x125x6.0 SHS | 0.9792747 | 0.02072535 | 52.69705 | 3.554327 | 56.25138 | 6.319% | 3.642902 | 0.16506 | 3.807962 | 2.222953 | 0.1649738 | 2.387927 | 0.5464353 | 0.1649738 | 0.711409
|  | 125x125x5.0 SHS | 0.9752259 | 0.02477405 | 44.6194 | 3.612346 | 48.23175 | 7.49% | 3.627841 | 0.1973045 | 3.825145 | 2.213763 | 0.1972015 | 2.410964 | 0.5441761 | 0.1972015 | 0.7413776
|  | 125x125x4.0 SHS | 0.9692892 | 0.03071081 | 36.349425 | 3.670364 | 40.01979 | 9.171% | 3.605756 | 0.2445858 | 3.850342 | 2.200286 | 0.244458 | 2.444745 | 0.5408634 | 0.244458 | 0.7853214
|  | 100x100x9.0 SHS | 0.9831215 | 0.01687853 | 57.6975 | 3.15688 | 60.85438 | 5.188% | 3.657212 | 0.1344233 | 3.791635 | 2.231686 | 0.1343531 | 2.366039 | 0.5485818 | 0.1343531 | 0.6829349
|  | 100x100x6.0 SHS | 0.9792905 | 0.0207095 | 41.15755 | 2.773839 | 43.93139 | 6.314% | 3.642961 | 0.1649338 | 3.807894 | 2.222989 | 0.1648476 | 2.387837 | 0.5464441 | 0.1648476 | 0.7112917
|  | 100x100x5.0 SHS | 0.9752427 | 0.0247573 | 35.00315 | 2.831858 | 37.83501 | 7.485% | 3.627903 | 0.1971711 | 3.825074 | 2.213801 | 0.1970681 | 2.410869 | 0.5441854 | 0.1970681 | 0.7412536
|  | 100x100x4.0 SHS | 0.9693272 | 0.03067284 | 28.656425 | 2.889876 | 31.5463 | 9.161% | 3.605897 | 0.2442834 | 3.85018 | 2.200373 | 0.2441558 | 2.444528 | 0.5408846 | 0.2441558 | 0.7850403
|  | 100x100x3.0 SHS | 0.9679753 | 0.03202467 | 22.117375 | 2.331996 | 24.44937 | 9.538% | 3.600868 | 0.2550496 | 3.855918 | 2.197304 | 0.2549164 | 2.45222 | 0.5401302 | 0.2549164 | 0.7950466
|  | 100x100x2.5 SHS | 0.9615618 | 0.03843817 | 18.4632 | 2.352156 | 20.81536 | 11.3% | 3.57701 | 0.3061278 | 3.883138 | 2.182745 | 0.3059679 | 2.488713 | 0.5365515 | 0.3059679 | 0.8425194
|  | 100x100x2.0 SHS | 0.9527245 | 0.04727549 | 15.00135 | 2.372317 | 17.37367 | 13.65% | 3.544135 | 0.3765096 | 3.920645 | 2.162685 | 0.3763129 | 2.538998 | 0.5316203 | 0.3763129 | 0.9079332
|  | 89x89x6.0 SHS | 0.9792357 | 0.02076435 | 35.964775 | 2.430425 | 38.3952 | 6.33% | 3.642757 | 0.1653706 | 3.808127 | 2.222865 | 0.1652842 | 2.388149 | 0.5464135 | 0.1652842 | 0.7116977
|  | 89x89x5.0 SHS | 0.9752534 | 0.02474661 | 30.772 | 2.488443 | 33.26044 | 7.482% | 3.627943 | 0.197086 | 3.825029 | 2.213825 | 0.196983 | 2.410808 | 0.5441914 | 0.196983 | 0.7411744
|  | 89x89x3.5 SHS | 0.9650429 | 0.03495714 | 22.3097 | 2.575471 | 24.88517 | 10.35% | 3.589959 | 0.2784042 | 3.868364 | 2.190647 | 0.2782588 | 2.468906 | 0.5384939 | 0.2782588 | 0.8167527
|  | 75x75x6.0 SHS | 0.9793187 | 0.0206813 | 29.61805 | 1.993352 | 31.6114 | 6.306% | 3.643066 | 0.1647092 | 3.807775 | 2.223053 | 0.1646231 | 2.387677 | 0.5464598 | 0.1646231 | 0.711083
|  | 75x75x5.0 SHS | 0.9752721 | 0.02472786 | 25.3869 | 2.05137 | 27.43827 | 7.476% | 3.628012 | 0.1969366 | 3.824949 | 2.213868 | 0.1968337 | 2.410702 | 0.5442019 | 0.1968337 | 0.7410356
|  | 75x75x4.0 SHS | 0.969393 | 0.03060699 | 20.963425 | 2.109389 | 23.07281 | 9.142% | 3.606142 | 0.2437589 | 3.849901 | 2.200522 | 0.2436316 | 2.444154 | 0.5409213 | 0.2436316 | 0.7845529
|  | 75x75x3.5 SHS | 0.9649325 | 0.0350675 | 18.4632 | 2.138398 | 20.6016 | 10.38% | 3.589549 | 0.2792832 | 3.868832 | 2.190397 | 0.2791373 | 2.469534 | 0.5384323 | 0.2791373 | 0.8175696
|  | 75x75x3.0 SHS | 0.9680633 | 0.03193665 | 16.347625 | 1.718755 | 18.06638 | 9.514% | 3.601196 | 0.2543486 | 3.855544 | 2.197504 | 0.2542158 | 2.45172 | 0.5401793 | 0.2542158 | 0.7943951
|  | 75x75x2.5 SHS | 0.9615767 | 0.03842331 | 13.655075 | 1.738916 | 15.39399 | 11.3% | 3.577065 | 0.3060094 | 3.883075 | 2.182779 | 0.3058495 | 2.488629 | 0.5365598 | 0.3058495 | 0.8424093
|  | 75x75x2.0 SHS | 0.952851 | 0.04714899 | 11.15485 | 1.759077 | 12.91393 | 13.62% | 3.544606 | 0.3755021 | 3.920108 | 2.162972 | 0.375306 | 2.538278 | 0.5316909 | 0.375306 | 0.9069968
|  | 65x65x6.0 SHS | 0.9793373 | 0.02066273 | 25.00225 | 1.681157 | 26.68341 | 6.3% | 3.643135 | 0.1645613 | 3.807696 | 2.223096 | 0.1644753 | 2.387571 | 0.5464702 | 0.1644753 | 0.7109455
|  | 65x65x5.0 SHS | 0.9752913 | 0.02470872 | 21.5404 | 1.739175 | 23.27958 | 7.471% | 3.628084 | 0.1967842 | 3.824868 | 2.213911 | 0.1966814 | 2.410593 | 0.5442125 | 0.1966814 | 0.7408939
|  | 65x65x4.0 SHS | 0.9694352 | 0.03056478 | 17.886225 | 1.797194 | 19.68342 | 9.13% | 3.606299 | 0.2434228 | 3.849722 | 2.200618 | 0.2432957 | 2.443914 | 0.5409449 | 0.2432957 | 0.7842405
|  | 65x65x3.0 SHS | 0.9681188 | 0.03188118 | 14.039725 | 1.473459 | 15.51318 | 9.498% | 3.601402 | 0.2539068 | 3.855309 | 2.19763 | 0.2537742 | 2.451404 | 0.5402103 | 0.2537742 | 0.7939845
|  | 65x65x2.5 SHS | 0.961586 | 0.03841395 | 11.731825 | 1.49362 | 13.22545 | 11.29% | 3.5771 | 0.3059349 | 3.883035 | 2.1828 | 0.3057751 | 2.488575 | 0.536565 | 0.3057751 | 0.8423401
|  | 65x65x2.0 SHS | 0.95293 | 0.04707004 | 9.61625 | 1.513781 | 11.13003 | 13.6% | 3.544899 | 0.3748733 | 3.919773 | 2.163151 | 0.3746775 | 2.537829 | 0.5317349 | 0.3746775 | 0.9064124
|  | 65x65x1.6 SHS | 0.9412636 | 0.05873644 | 7.693 | 1.52991 | 9.22291 | 16.59% | 3.5015 | 0.4677864 | 3.969287 | 2.136668 | 0.4675421 | 2.60421 | 0.5252251 | 0.4675421 | 0.9927671
|  | 50x50x5.0 SHS | 0.9753375 | 0.0246625 | 15.77065 | 1.270883 | 17.04153 | 7.458% | 3.628256 | 0.1964161 | 3.824672 | 2.214016 | 0.1963135 | 2.41033 | 0.5442383 | 0.1963135 | 0.7405518
|  | 50x50x4.0 SHS | 0.9695352 | 0.03046476 | 13.270425 | 1.328901 | 14.59933 | 9.102% | 3.606671 | 0.2426262 | 3.849297 | 2.200845 | 0.2424995 | 2.443344 | 0.5410007 | 0.2424995 | 0.7835001
|  | 50x50x3.0 SHS | 0.9682474 | 0.03175256 | 10.577875 | 1.105515 | 11.68339 | 9.462% | 3.60188 | 0.2528825 | 3.854763 | 2.197922 | 0.2527504 | 2.450672 | 0.5402821 | 0.2527504 | 0.7930325
|  | 50x50x2.5 SHS | 0.9616077 | 0.03839229 | 8.84695 | 1.125676 | 9.972626 | 11.29% | 3.577181 | 0.3057623 | 3.882943 | 2.18285 | 0.3056026 | 2.488452 | 0.5365771 | 0.3056026 | 0.8421797
|  | 50x50x2.0 SHS | 0.9531108 | 0.04688923 | 7.30835 | 1.145837 | 8.454187 | 13.55% | 3.545572 | 0.3734333 | 3.919005 | 2.163561 | 0.3732383 | 2.5368 | 0.5318358 | 0.3732383 | 0.9050741
|  | 50x50x1.6 SHS | 0.9423706 | 0.05762937 | 5.962075 | 1.161966 | 7.124041 | 16.31% | 3.505619 | 0.4589695 | 3.964588 | 2.139181 | 0.4587298 | 2.597911 | 0.5258428 | 0.4587298 | 0.9845726
|  | 40x40x4.0 SHS | 0.9696523 | 0.03034772 | 10.193225 | 1.016706 | 11.20993 | 9.07% | 3.607106 | 0.2416941 | 3.848801 | 2.201111 | 0.2415679 | 2.442679 | 0.541066 | 0.2415679 | 0.7826338
|  | 40x40x3.0 SHS | 0.968393 | 0.03160696 | 8.269975 | 0.8602188 | 9.130194 | 9.422% | 3.602422 | 0.2517228 | 3.854145 | 2.198252 | 0.2515914 | 2.449844 | 0.5403633 | 0.2515914 | 0.7919547
|  | 40x40x2.5 SHS | 0.9616322 | 0.03836781 | 6.9237 | 0.8803797 | 7.80408 | 11.28% | 3.577272 | 0.3055674 | 3.882839 | 2.182905 | 0.3054078 | 2.488313 | 0.5365908 | 0.3054078 | 0.8419986
|  | 40x40x2.0 SHS | 0.9533118 | 0.04668825 | 5.76975 | 0.9005407 | 6.670291 | 13.5% | 3.54632 | 0.3718327 | 3.918152 | 2.164018 | 0.3716384 | 2.535656 | 0.531948 | 0.3716384 | 0.9035864
|  | 40x40x1.6 SHS | 0.9413404 | 0.05865956 | 4.6158 | 0.9166695 | 5.532469 | 16.57% | 3.501786 | 0.4671741 | 3.968961 | 2.136843 | 0.4669301 | 2.603773 | 0.525268 | 0.4669301 | 0.992198
|  | 35x35x3.0 SHS | 0.9685013 | 0.0314987 | 7.116025 | 0.7375707 | 7.853596 | 9.392% | 3.602825 | 0.2508607 | 3.853686 | 2.198498 | 0.2507297 | 2.449228 | 0.5404237 | 0.2507297 | 0.7911534
|  | 35x35x2.5 SHS | 0.9616503 | 0.03834966 | 5.962075 | 0.7577317 | 6.719807 | 11.28% | 3.577339 | 0.3054228 | 3.882762 | 2.182946 | 0.3052633 | 2.48821 | 0.5366009 | 0.3052633 | 0.8418642
|  | 35x35x2.0 SHS | 0.9534587 | 0.04654132 | 5.00045 | 0.7778926 | 5.778343 | 13.46% | 3.546866 | 0.3706625 | 3.917529 | 2.164351 | 0.3704689 | 2.53482 | 0.5320299 | 0.3704689 | 0.9024989
|  | 35x35x1.6 SHS | 0.941896 | 0.05810405 | 4.038825 | 0.7940214 | 4.832846 | 16.43% | 3.503853 | 0.4627499 | 3.966603 | 2.138104 | 0.4625082 | 2.600612 | 0.5255779 | 0.4625082 | 0.9880861
|  | 30x30x2.0 SHS | 0.9536591 | 0.0463409 | 4.23115 | 0.6552446 | 4.886395 | 13.41% | 3.547612 | 0.3690663 | 3.916678 | 2.164806 | 0.3688735 | 2.53368 | 0.5321418 | 0.3688735 | 0.9010153
|  | 30x30x1.6 SHS | 0.9426377 | 0.05736235 | 3.46185 | 0.6713733 | 4.133223 | 16.24% | 3.506612 | 0.4568429 | 3.963455 | 2.139787 | 0.4566043 | 2.596392 | 0.5259918 | 0.4566043 | 0.9825961
|  | 25x25x3.0 SHS | 0.9688739 | 0.03112613 | 4.808125 | 0.4922746 | 5.3004 | 9.287% | 3.604211 | 0.2478935 | 3.852104 | 2.199344 | 0.247764 | 2.447108 | 0.5406316 | 0.247764 | 0.7883956
|  | 25x25x2.5 SHS | 0.9617126 | 0.03828739 | 4.038825 | 0.5124355 | 4.551261 | 11.26% | 3.577571 | 0.3049269 | 3.882498 | 2.183088 | 0.3047676 | 2.487855 | 0.5366356 | 0.3047676 | 0.8414033
|  | 25x25x2.0 SHS | 0.9539488 | 0.04605125 | 3.46185 | 0.5325965 | 3.994446 | 13.33% | 3.548689 | 0.3667595 | 3.915449 | 2.165464 | 0.3665679 | 2.532032 | 0.5323034 | 0.3665679 | 0.8988713
|  | 25x25x1.6 SHS | 0.943678 | 0.056322 | 2.884875 | 0.5487253 | 3.4336 | 15.98% | 3.510482 | 0.4485574 | 3.95904 | 2.142149 | 0.4483231 | 2.590472 | 0.5265723 | 0.4483231 | 0.9748954
|  | 20x20x1.6 SHS | 0.9452428 | 0.05475717 | 2.3079 | 0.4260772 | 2.733977 | 15.58% | 3.516303 | 0.4360948 | 3.952398 | 2.145701 | 0.4358671 | 2.581568 | 0.5274455 | 0.4358671 | 0.9633126

## Structural_steel_hot_painted
Structural (painted) (hot rolled)
Sub-category description: | Steel (painted) used for structural purposes that has undergone hot-rolled steel production route. Including beams, columns, angles, flange channels, hollow sections.
Qualitative assessment: | 3 big suppliers - 2 big smelters - comparison good - weighted average possible - Australian EPD data for most part. International sources available only as proxies for market i.e. India used to represent Asia/China. Good spread of products represented. Paint used in calculation uses international EF - not a max. Minor contribution to overall EF but considered Tier 2 for market coverage
Geographical rating | Tier 2
EF source data rating | Tier 2
Market coverage rating | Tier 2
TOTAL | Tier 2
Assumptions: | Three layers of paint (primer epoxy and hardtop)
Impact due to energy used in steel surface preparation and paint application is not included due to lack of data.
Assumes blast cleaned steel and protected spray (ie in shop)
Paint wastage included.
|  |  | Upfront carbon emissions |  | Upfront carbon storage
| Structural (painted) (hot rolled) | Declared unit | Upfront carbon emissions (kg CO2e/quantity | Upfront carbon emissions (kg CO2e/kg) | Upfront carbon storage (kg CO2e/quantity | Upfront carbon storage (kg CO2e/kg)
|  | Quantity | tonne | kg | tonne | kg
|  | Max | 4134.722 | 4.134722 | 0 | 0
|  | Min | 580.397 | 0.580397 | 0 | 0
|  | Average | 2411.008 | 2.411008 | 0 | 0
Additional:
Data sources and statistics: | [9 empty] | Uses max steel EF as input | [5 empty] | Uses Avg steel EF as input | [5 empty] | Uses MIN steel EF as input | [12 empty] | Jotun PUR4
|  | Designation | Steel | Coated Area |  | Steel | Paint |  |  | GWP | [5 empty] | GWP | [5 empty] | GWP | [13 empty] | Generic | Product | Nominal Thickness | Density | Practical Coverage | Mass of Paint | Carbon footprint |  | Mass of Paint
|  |  | Mass |  |  | mass | mass |  |  | 3.72 | 7.06104 | 5.37888 | 5.83488 |  |  | 2.27 | 7.06104 | 5.37888 | 5.83488 |  |  | 0.558 | 7.06104 | 5.37888 | 5.83488 | [13 empty] | kg/l | m²/l | kg/m² | kg CO2-eq | kg CO2-eq/m2 | kg/m²
|  |  | ms |  |  |  | Primer | Epoxy | Hardtop | Steel Max | Primer | Epoxy | Hardtop | TOTAL | TOTAL steel | Steel Avg | Primer | Epoxy | Hardtop | TOTAL | TOTAL steel | Steel Min | Primer | Epoxy | Hardtop | TOTAL | TOTAL steel | GWP kg of CO2.e/kg of painted product |  |  |  | Density (kg/l) |  |  | 1 | Zinc rich primer | Barrier 80S | 75 | 2.3 | 6.432 | 0.3575871 | 5.81 | 2.077581 | 0.2574627
|  |  | kg/m | m2/m | m2/t | kg/m² | kg/m² | kg/m² | kg/m² | kg/CO2.e/m² | kg/CO2.e/m² | kg/CO2.e/m² | kg/CO2.e/m² | kg/CO2.e/m² | kg/CO2.e/kg | kg/CO2.e/m² | kg/CO2.e/m² | kg/CO2.e/m² | kg/CO2.e/m² | kg/CO2.e/m² | kg/CO2.e/kg | kg/CO2.e/m² | kg/CO2.e/m² | kg/CO2.e/m² | kg/CO2.e/m² | kg/CO2.e/m² | kg/CO2.e/kg | Max | 4.134722 |  |  | Primer | Epoxy | Hardtop | 2 | High build epoxy | Penguard Universal
|  | 200x200x26 EA | 76.8 | 0.788 | 10.26042 | 97.46193 | 0.3575871 | 0.2790179 | 0.1417234 | 362.5584 | 2.524937 | 1.500804 | 0.8269388 | 367.4111 | 3.739924 | 221.2386 | 2.524937 | 1.500804 | 0.8269388 | 226.0913 | 2.301411 | 54.38376 | 2.524937 | 1.500804 | 0.8269388 | 59.23644 | 0.6029752 | Avg | 2.411008 |  |  | 2.3 | 1.4 | 1.4 |  |  | Jotamastic 90 | 125 | 1.4 | 5.0176 | 0.2790179 | 4.42 | 1.233259 | 0.21875
|  | 200x200x20 EA | 60.1 | 0.788 | 13.11148 | 76.26904 | 0.3575871 | 0.2790179 | 0.1417234 | 283.7208 | 2.524937 | 1.500804 | 0.8269388 | 288.5735 | 3.745404 | 173.1307 | 2.524937 | 1.500804 | 0.8269388 | 177.9834 | 2.310052 | 42.55812 | 2.524937 | 1.500804 | 0.8269388 | 47.4108 | 0.6153462 | Min | 0.580397 | [5 empty] | 3 | Polyurethane gloss | Hardtop AX | 50 | 1.4 | 9.8784 | 0.1417234 | 4.8 | 0.6802721 | 0.1111111
|  | 200x200x18 EA | 54.4 | 0.788 | 14.48529 | 69.03553 | 0.3575871 | 0.2790179 | 0.1417234 | 256.8122 | 2.524937 | 1.500804 | 0.8269388 | 261.6649 | 3.748036 | 156.7107 | 2.524937 | 1.500804 | 0.8269388 | 161.5633 | 2.314201 | 38.52183 | 2.524937 | 1.500804 | 0.8269388 | 43.37451 | 0.6212879 |  |  |  |  | Practical coverage (m²/l) | [8 empty] | 0.7783283 |  | 3.991112 | 0.5873238
|  | 200x200x16 EA | 48.7 | 0.788 | 16.1807 | 61.80203 | 0.3575871 | 0.2790179 | 0.1417234 | 229.9036 | 2.524937 | 1.500804 | 0.8269388 | 234.7562 | 3.751277 | 140.2906 | 2.524937 | 1.500804 | 0.8269388 | 145.1433 | 2.319311 | 34.48553 | 2.524937 | 1.500804 | 0.8269388 | 39.33821 | 0.6286032 |  |  |  |  | Primer | Epoxy | Hardtop | Jotun PUR5
|  | 200x200x13 EA | 40 | 0.788 | 19.7 | 50.76142 | 0.3575871 | 0.2790179 | 0.1417234 | 188.8325 | 2.524937 | 1.500804 | 0.8269388 | 193.6852 | 3.757976 | 115.2284 | 2.524937 | 1.500804 | 0.8269388 | 120.0811 | 2.329874 | 28.32487 | 2.524937 | 1.500804 | 0.8269388 | 33.17755 | 0.6437275 |  |  |  |  | 6.432 | 5.0176 | 9.8784 | As above, except increase the 2nd coating to 200 microns from 125
|  | 150x150x19 EA | 42.1 | 0.59 | 14.01425 | 71.35593 | 0.3575871 | 0.2790179 | 0.1417234 | 265.4441 | 2.524937 | 1.500804 | 0.8269388 | 270.2967 | 3.747134 | 161.978 | 2.524937 | 1.500804 | 0.8269388 | 166.8306 | 2.31278 | 39.81661 | 2.524937 | 1.500804 | 0.8269388 | 44.66929 | 0.6192521 | Assumptions:
|  | 150x150x16 EA | 35.4 | 0.59 | 16.66667 | 60 | 0.3575871 | 0.2790179 | 0.1417234 | 223.2 | 2.524937 | 1.500804 | 0.8269388 | 228.0527 | 3.752204 | 136.2 | 2.524937 | 1.500804 | 0.8269388 | 141.0527 | 2.320773 | 33.48 | 2.524937 | 1.500804 | 0.8269388 | 38.33268 | 0.6306965 | Three layers of paint (primer epoxy and hardtop) |  |  |  | Mass of paint (kg/m²) |  |  | 2 | High build epoxy | Jotamastic 90 | 200 | 1.4 | 3.136 | 0.4464286 | 4.42 | 1.973214 | 0.35
|  | 150x150x12 EA | 27.3 | 0.59 | 21.61172 | 46.27119 | 0.3575871 | 0.2790179 | 0.1417234 | 172.1288 | 2.524937 | 1.500804 | 0.8269388 | 176.9815 | 3.761601 | 105.0356 | 2.524937 | 1.500804 | 0.8269388 | 109.8883 | 2.335588 | 25.81932 | 2.524937 | 1.500804 | 0.8269388 | 30.672 | 0.651909 | Impact due to energy used in steel surface preparation and paint application is not included due to lack of data. |  |  |  | 0.3575871 | 0.2790179 | 0.1417234 | [8 empty] | 4.731067
|  | 150x150x10 EA | 21.9 | 0.59 | 26.94064 | 37.11864 | 0.3575871 | 0.2790179 | 0.1417234 | 138.0814 | 2.524937 | 1.500804 | 0.8269388 | 142.934 | 3.771648 | 84.25932 | 2.524937 | 1.500804 | 0.8269388 | 89.112 | 2.351428 | 20.7122 | 2.524937 | 1.500804 | 0.8269388 | 25.56488 | 0.674589 | Assumes blast cleaned steel and protected spray (ie in shop)
|  | 125x125x16 EA | 29.1 | 0.491 | 16.87285 | 59.2668 | 0.3575871 | 0.2790179 | 0.1417234 | 220.4725 | 2.524937 | 1.500804 | 0.8269388 | 225.3252 | 3.752597 | 134.5356 | 2.524937 | 1.500804 | 0.8269388 | 139.3883 | 2.321393 | 33.07088 | 2.524937 | 1.500804 | 0.8269388 | 37.92355 | 0.6315842 | Paint wastage included.
|  | 125x125x12 EA | 22.5 | 0.491 | 21.82222 | 45.82485 | 0.3575871 | 0.2790179 | 0.1417234 | 170.4684 | 2.524937 | 1.500804 | 0.8269388 | 175.3211 | 3.761999 | 104.0224 | 2.524937 | 1.500804 | 0.8269388 | 108.8751 | 2.336216 | 25.57026 | 2.524937 | 1.500804 | 0.8269388 | 30.42294 | 0.6528084
|  | 125x125x10 EA | 18 | 0.491 | 27.27778 | 36.65988 | 0.3575871 | 0.2790179 | 0.1417234 | 136.3747 | 2.524937 | 1.500804 | 0.8269388 | 141.2274 | 3.772281 | 83.21792 | 2.524937 | 1.500804 | 0.8269388 | 88.0706 | 2.352426 | 20.45621 | 2.524937 | 1.500804 | 0.8269388 | 25.30889 | 0.6760177 | Tier rating | [10 empty] | Barrier 80S
|  | 125x125x8 EA | 14.9 | 0.491 | 32.95302 | 30.34623 | 0.3575871 | 0.2790179 | 0.1417234 | 112.888 | 2.524937 | 1.500804 | 0.8269388 | 117.7407 | 3.782886 | 68.88595 | 2.524937 | 1.500804 | 0.8269388 | 73.73863 | 2.369146 | 16.9332 | 2.524937 | 1.500804 | 0.8269388 | 21.78588 | 0.6999577 | Geographical rating | Tier 4 | [5 empty] | 1 g/cm3 = 1 kg/l | 60 | 100 | 75 | μm
|  | 100x100x12 EA | 17.7 | 0.392 | 22.14689 | 45.15306 | 0.3575871 | 0.2790179 | 0.1417234 | 167.9694 | 2.524937 | 1.500804 | 0.8269388 | 172.8221 | 3.762614 | 102.4974 | 2.524937 | 1.500804 | 0.8269388 | 107.3501 | 2.337184 | 25.19541 | 2.524937 | 1.500804 | 0.8269388 | 30.04809 | 0.654195 | EF source data rating | Tier 2 | [6 empty] | 90 | 150 | 112.5 | μm
|  | 100x100x10 EA | 14.2 | 0.392 | 27.60563 | 36.22449 | 0.3575871 | 0.2790179 | 0.1417234 | 134.7551 | 2.524937 | 1.500804 | 0.8269388 | 139.6078 | 3.772896 | 82.22959 | 2.524937 | 1.500804 | 0.8269388 | 87.08227 | 2.353396 | 20.21327 | 2.524937 | 1.500804 | 0.8269388 | 25.06594 | 0.6774064 | Market coverage rating | Tier 4 | [6 empty] | 11.1 | 6.7 | 9.45 | m²/l
|  | 100x100x8 EA | 11.8 | 0.392 | 33.22034 | 30.10204 | 0.3575871 | 0.2790179 | 0.1417234 | 111.9796 | 2.524937 | 1.500804 | 0.8269388 | 116.8323 | 3.783383 | 68.33163 | 2.524937 | 1.500804 | 0.8269388 | 73.18431 | 2.36993 | 16.79694 | 2.524937 | 1.500804 | 0.8269388 | 21.64962 | 0.7010803 | TOTAL | Tier 4 | 20%
|  | 100x100x6 EA | 9.16 | 0.392 | 42.79476 | 23.36735 | 0.3575871 | 0.2790179 | 0.1417234 | 86.92653 | 2.524937 | 1.500804 | 0.8269388 | 91.77921 | 3.801062 | 53.04388 | 2.524937 | 1.500804 | 0.8269388 | 57.89656 | 2.397802 | 13.03898 | 2.524937 | 1.500804 | 0.8269388 | 17.89166 | 0.7409881 | [11 empty] | Solids by volume: 67 ± 2 volume%
|  | 90x90x10 EA | 12.7 | 0.352 | 27.71654 | 36.07955 | 0.3575871 | 0.2790179 | 0.1417234 | 134.2159 | 2.524937 | 1.500804 | 0.8269388 | 139.0686 | 3.773104 | 81.90057 | 2.524937 | 1.500804 | 0.8269388 | 86.75325 | 2.353724 | 20.13239 | 2.524937 | 1.500804 | 0.8269388 | 24.98507 | 0.6778759 | GWP | Published A1-A3+A4 | Uncertainty adjusted | Reference | [7 empty] | Dry film thickness: 60 - 100 μm
|  | 90x90x8 EA | 10.6 | 0.352 | 33.20755 | 30.11364 | 0.3575871 | 0.2790179 | 0.1417234 | 112.0227 | 2.524937 | 1.500804 | 0.8269388 | 116.8754 | 3.783359 | 68.35795 | 2.524937 | 1.500804 | 0.8269388 | 73.21063 | 2.369892 | 16.80341 | 2.524937 | 1.500804 | 0.8269388 | 21.65609 | 0.7010266 | Primer | 5.8842 | 7.06104 | Zinc rich primer, Barrier 80S, JotunPUR4 | [7 empty] | Wet film thickness: 90 - 150 μm
|  | 90x90x6 EA | 8.22 | 0.352 | 42.82238 | 23.35227 | 0.3575871 | 0.2790179 | 0.1417234 | 86.87045 | 2.524937 | 1.500804 | 0.8269388 | 91.72313 | 3.801113 | 53.00966 | 2.524937 | 1.500804 | 0.8269388 | 57.86234 | 2.397882 | 13.03057 | 2.524937 | 1.500804 | 0.8269388 | 17.88325 | 0.7411024 | Hardtop | 4.8624 | 5.83488 | Polyurethane gloss, Hardtop AX Jotun PUR4 | [7 empty] | Theoretical spreading rate: 11.1 - 6.7 m²/l
|  | 75x75x10 EA | 10.5 | 0.292 | 27.80952 | 35.9589 | 0.3575871 | 0.2790179 | 0.1417234 | 133.7671 | 2.524937 | 1.500804 | 0.8269388 | 138.6198 | 3.773278 | 81.62671 | 2.524937 | 1.500804 | 0.8269388 | 86.47939 | 2.353999 | 20.06507 | 2.524937 | 1.500804 | 0.8269388 | 24.91775 | 0.6782696 | Epoxy | 4.4824 | 5.37888 | High build epoxy, Jotamastic 90
|  | 75x75x8 EA | 8.73 | 0.292 | 33.44788 | 29.89726 | 0.3575871 | 0.2790179 | 0.1417234 | 111.2178 | 2.524937 | 1.500804 | 0.8269388 | 116.0705 | 3.783806 | 67.86678 | 2.524937 | 1.500804 | 0.8269388 | 72.71946 | 2.370597 | 16.68267 | 2.524937 | 1.500804 | 0.8269388 | 21.53535 | 0.7020354 | [10 empty] | Theoretical Coverage (AS 2312.1): | 8.933333 | m²/l
|  | 75x75x6 EA | 6.81 | 0.292 | 42.87812 | 23.32192 | 0.3575871 | 0.2790179 | 0.1417234 | 86.75753 | 2.524937 | 1.500804 | 0.8269388 | 91.61021 | 3.801215 | 52.94075 | 2.524937 | 1.500804 | 0.8269388 | 57.79343 | 2.398043 | 13.01363 | 2.524937 | 1.500804 | 0.8269388 | 17.86631 | 0.7413331 | [10 empty] | Practical Coverage (AS 2312.1): | 6.432 | m²/l
|  | 75x75x5 EA | 5.27 | 0.292 | 55.40797 | 18.04795 | 0.3575871 | 0.2790179 | 0.1417234 | 67.13836 | 2.524937 | 1.500804 | 0.8269388 | 71.99104 | 3.823966 | 40.96884 | 2.524937 | 1.500804 | 0.8269388 | 45.82151 | 2.433913 | 10.07075 | 2.524937 | 1.500804 | 0.8269388 | 14.92343 | 0.7926918 | [9 empty] | Used, 0.8 for application factor and 0.9 for surface roughness factor
|  | 65x65x10 EA | 9.02 | 0.255 | 28.27051 | 35.37255 | 0.3575871 | 0.2790179 | 0.1417234 | 131.5859 | 2.524937 | 1.500804 | 0.8269388 | 136.4386 | 3.774142 | 80.29569 | 2.524937 | 1.500804 | 0.8269388 | 85.14837 | 2.355361 | 19.73788 | 2.524937 | 1.500804 | 0.8269388 | 24.59056 | 0.6802203
|  | 65x65x8 EA | 7.51 | 0.255 | 33.95473 | 29.45098 | 0.3575871 | 0.2790179 | 0.1417234 | 109.5576 | 2.524937 | 1.500804 | 0.8269388 | 114.4103 | 3.784748 | 66.85373 | 2.524937 | 1.500804 | 0.8269388 | 71.7064 | 2.372082 | 16.43365 | 2.524937 | 1.500804 | 0.8269388 | 21.28633 | 0.7041619 | [11 empty] | Penguard Universal
|  | 65x65x6 EA | 5.87 | 0.255 | 43.44123 | 23.01961 | 0.3575871 | 0.2790179 | 0.1417234 | 85.63294 | 2.524937 | 1.500804 | 0.8269388 | 90.48562 | 3.802247 | 52.25451 | 2.524937 | 1.500804 | 0.8269388 | 57.10719 | 2.39967 | 12.84494 | 2.524937 | 1.500804 | 0.8269388 | 17.69762 | 0.743662 | [11 empty] | Density: 1.4 g/cm³
|  | 65x65x5 EA | 4.56 | 0.255 | 55.92105 | 17.88235 | 0.3575871 | 0.2790179 | 0.1417234 | 66.52235 | 2.524937 | 1.500804 | 0.8269388 | 71.37503 | 3.824889 | 40.59294 | 2.524937 | 1.500804 | 0.8269388 | 45.44562 | 2.435368 | 9.978353 | 2.524937 | 1.500804 | 0.8269388 | 14.83103 | 0.7947744 | [11 empty] | Solids by volume: 72 ± 2 volume%
|  | 55x55x6 EA | 4.93 | 0.215 | 43.61055 | 22.93023 | 0.3575871 | 0.2790179 | 0.1417234 | 85.30047 | 2.524937 | 1.500804 | 0.8269388 | 90.15314 | 3.802557 | 52.05163 | 2.524937 | 1.500804 | 0.8269388 | 56.90431 | 2.400159 | 12.79507 | 2.524937 | 1.500804 | 0.8269388 | 17.64775 | 0.7443619 | [11 empty] | Film thickness per coat:
|  | 55x55x5 EA | 3.84 | 0.215 | 55.98958 | 17.86047 | 0.3575871 | 0.2790179 | 0.1417234 | 66.44093 | 2.524937 | 1.500804 | 0.8269388 | 71.29361 | 3.825012 | 40.54326 | 2.524937 | 1.500804 | 0.8269388 | 45.39593 | 2.435562 | 9.96614 | 2.524937 | 1.500804 | 0.8269388 | 14.81882 | 0.7950525 | [11 empty] | Dry film thickness: 75 - 300 μm
|  | 50x50x8 EA | 5.68 | 0.195 | 34.33099 | 29.12821 | 0.3575871 | 0.2790179 | 0.1417234 | 108.3569 | 2.524937 | 1.500804 | 0.8269388 | 113.2096 | 3.785447 | 66.12103 | 2.524937 | 1.500804 | 0.8269388 | 70.9737 | 2.373184 | 16.25354 | 2.524937 | 1.500804 | 0.8269388 | 21.10622 | 0.7057393 | [11 empty] | Wet film thickness: 105 - 415 μm
|  | 50x50x6 EA | 4.46 | 0.195 | 43.72197 | 22.87179 | 0.3575871 | 0.2790179 | 0.1417234 | 85.08308 | 2.524937 | 1.500804 | 0.8269388 | 89.93576 | 3.802761 | 51.91897 | 2.524937 | 1.500804 | 0.8269388 | 56.77165 | 2.40048 | 12.76246 | 2.524937 | 1.500804 | 0.8269388 | 17.61514 | 0.7448224 | [11 empty] | Theoretical spreading rate: 9.6 - 2.4 m²/l
|  | 50x50x5 EA | 3.48 | 0.195 | 56.03448 | 17.84615 | 0.3575871 | 0.2790179 | 0.1417234 | 66.38769 | 2.524937 | 1.500804 | 0.8269388 | 71.24037 | 3.825093 | 40.51077 | 2.524937 | 1.500804 | 0.8269388 | 45.36345 | 2.435689 | 9.958154 | 2.524937 | 1.500804 | 0.8269388 | 14.81083 | 0.7952346
|  | 50x50x3 EA | 2.31 | 0.195 | 84.41558 | 11.84615 | 0.3575871 | 0.2790179 | 0.1417234 | 44.06769 | 2.524937 | 1.500804 | 0.8269388 | 48.92037 | 3.87504 | 26.89077 | 2.524937 | 1.500804 | 0.8269388 | 31.74345 | 2.514436 | 6.610154 | 2.524937 | 1.500804 | 0.8269388 | 11.46283 | 0.9079844 | [10 empty] | Theoretical Coverage (AS 2312.1): | 5.76 | m²/l
|  | 45x45x6 EA | 3.97 | 0.175 | 44.0806 | 22.68571 | 0.3575871 | 0.2790179 | 0.1417234 | 84.39086 | 2.524937 | 1.500804 | 0.8269388 | 89.24354 | 3.803417 | 51.49657 | 2.524937 | 1.500804 | 0.8269388 | 56.34925 | 2.401515 | 12.65863 | 2.524937 | 1.500804 | 0.8269388 | 17.51131 | 0.7463039 | [10 empty] | Practical Coverage (AS 2312.1): | 4.51584 | m²/l
|  | 45x45x5 EA | 3.1 | 0.175 | 56.45161 | 17.71429 | 0.3575871 | 0.2790179 | 0.1417234 | 65.89714 | 2.524937 | 1.500804 | 0.8269388 | 70.74982 | 3.825842 | 40.21143 | 2.524937 | 1.500804 | 0.8269388 | 45.06411 | 2.436871 | 9.884571 | 2.524937 | 1.500804 | 0.8269388 | 14.73725 | 0.7969263 | [9 empty] | assumes blast cleaned steel and protected spray (ie in shop)
|  | 45x45x3 EA | 2.06 | 0.175 | 84.95146 | 11.77143 | 0.3575871 | 0.2790179 | 0.1417234 | 43.78971 | 2.524937 | 1.500804 | 0.8269388 | 48.64239 | 3.875963 | 26.72114 | 2.524937 | 1.500804 | 0.8269388 | 31.57382 | 2.515891 | 6.568457 | 2.524937 | 1.500804 | 0.8269388 | 11.42114 | 0.9100683
|  | 40x40x6 EA | 3.5 | 0.155 | 44.28571 | 22.58065 | 0.3575871 | 0.2790179 | 0.1417234 | 84 | 2.524937 | 1.500804 | 0.8269388 | 88.85268 | 3.803792 | 51.25806 | 2.524937 | 1.500804 | 0.8269388 | 56.11074 | 2.402107 | 12.6 | 2.524937 | 1.500804 | 0.8269388 | 17.45268 | 0.7471509 | [11 empty] | Jotamastic 90
|  | 40x40x5 EA | 2.73 | 0.155 | 56.77656 | 17.6129 | 0.3575871 | 0.2790179 | 0.1417234 | 65.52 | 2.524937 | 1.500804 | 0.8269388 | 70.37268 | 3.826426 | 39.98129 | 2.524937 | 1.500804 | 0.8269388 | 44.83397 | 2.43779 | 9.828 | 2.524937 | 1.500804 | 0.8269388 | 14.68068 | 0.7982434 | [11 empty] | Density: 1.4 g/cm³
|  | 40x40x3 EA | 1.83 | 0.155 | 84.69945 | 11.80645 | 0.3575871 | 0.2790179 | 0.1417234 | 43.92 | 2.524937 | 1.500804 | 0.8269388 | 48.77268 | 3.875529 | 26.80065 | 2.524937 | 1.500804 | 0.8269388 | 31.65332 | 2.515207 | 6.588 | 2.524937 | 1.500804 | 0.8269388 | 11.44068 | 0.9090885 | [11 empty] | Solids by volume: 80 ± 2 volume%
|  | 30x30x6 EA | 2.56 | 0.115 | 44.921875 | 22.26087 | 0.3575871 | 0.2790179 | 0.1417234 | 82.81043 | 2.524937 | 1.500804 | 0.8269388 | 87.66311 | 3.804955 | 50.53217 | 2.524937 | 1.500804 | 0.8269388 | 55.38485 | 2.40394 | 12.42157 | 2.524937 | 1.500804 | 0.8269388 | 17.27424 | 0.7497763 | [11 empty] | Film thickness per coat:
|  | 30x30x5 EA | 2.01 | 0.115 | 57.21393 | 17.47826 | 0.3575871 | 0.2790179 | 0.1417234 | 65.01913 | 2.524937 | 1.500804 | 0.8269388 | 69.87181 | 3.82721 | 39.67565 | 2.524937 | 1.500804 | 0.8269388 | 44.52833 | 2.439028 | 9.75287 | 2.524937 | 1.500804 | 0.8269388 | 14.60555 | 0.8000152 | [11 empty] | Dry film thickness: 100 - 300 μm
|  | 30x30x3 EA | 1.35 | 0.115 | 85.18519 | 11.73913 | 0.3575871 | 0.2790179 | 0.1417234 | 43.66957 | 2.524937 | 1.500804 | 0.8269388 | 48.52224 | 3.876365 | 26.64783 | 2.524937 | 1.500804 | 0.8269388 | 31.50051 | 2.516526 | 6.550435 | 2.524937 | 1.500804 | 0.8269388 | 11.40311 | 0.9109767 | [11 empty] | Wet film thickness: 125 - 375 μm
|  | 25x25x6 EA | 2.08 | 0.0953 | 45.81731 | 21.82581 | 0.3575871 | 0.2790179 | 0.1417234 | 81.19203 | 2.524937 | 1.500804 | 0.8269388 | 86.0447 | 3.80659 | 49.5446 | 2.524937 | 1.500804 | 0.8269388 | 54.39727 | 2.406518 | 12.1788 | 2.524937 | 1.500804 | 0.8269388 | 17.03148 | 0.7534674 | [11 empty] | Theoretical spreading rate: 8 - 2.7 m²/l
|  | 25x25x5 EA | 1.65 | 0.0953 | 57.75758 | 17.31375 | 0.3575871 | 0.2790179 | 0.1417234 | 64.40714 | 2.524937 | 1.500804 | 0.8269388 | 69.25981 | 3.828185 | 39.3022 | 2.524937 | 1.500804 | 0.8269388 | 44.15488 | 2.440565 | 9.66107 | 2.524937 | 1.500804 | 0.8269388 | 14.51375 | 0.8022159
|  | 25x25x3 EA | 1.12 | 0.0953 | 85.08929 | 11.75236 | 0.3575871 | 0.2790179 | 0.1417234 | 43.71878 | 2.524937 | 1.500804 | 0.8269388 | 48.57146 | 3.8762 | 26.67786 | 2.524937 | 1.500804 | 0.8269388 | 31.53054 | 2.516265 | 6.557817 | 2.524937 | 1.500804 | 0.8269388 | 11.4105 | 0.910604 | [10 empty] | Theoretical Coverage (AS 2312.1): | 6.4 | m²/l
|  | 150x100x12 UA | 22.5 | 0.491 | 21.82222 | 45.82485 | 0.3575871 | 0.2790179 | 0.1417234 | 170.4684 | 2.524937 | 1.500804 | 0.8269388 | 175.3211 | 3.761999 | 104.0224 | 2.524937 | 1.500804 | 0.8269388 | 108.8751 | 2.336216 | 25.57026 | 2.524937 | 1.500804 | 0.8269388 | 30.42294 | 0.6528084 | [10 empty] | Practical Coverage (AS 2312.1): | 5.0176 | m²/l
|  | 150x100x10 UA | 18 | 0.491 | 27.27778 | 36.65988 | 0.3575871 | 0.2790179 | 0.1417234 | 136.3747 | 2.524937 | 1.500804 | 0.8269388 | 141.2274 | 3.772281 | 83.21792 | 2.524937 | 1.500804 | 0.8269388 | 88.0706 | 2.352426 | 20.45621 | 2.524937 | 1.500804 | 0.8269388 | 25.30889 | 0.6760177 | [9 empty] | assumes blast cleaned steel and protected spray (ie in shop)
|  | 150x90x16 UA | 27.9 | 0.471 | 16.88172 | 59.23567 | 0.3575871 | 0.2790179 | 0.1417234 | 220.3567 | 2.524937 | 1.500804 | 0.8269388 | 225.2094 | 3.752614 | 134.465 | 2.524937 | 1.500804 | 0.8269388 | 139.3176 | 2.321419 | 33.0535 | 2.524937 | 1.500804 | 0.8269388 | 37.90618 | 0.6316224
|  | 150x90x12 UA | 21.6 | 0.471 | 21.80556 | 45.85987 | 0.3575871 | 0.2790179 | 0.1417234 | 170.5987 | 2.524937 | 1.500804 | 0.8269388 | 175.4514 | 3.761968 | 104.1019 | 2.524937 | 1.500804 | 0.8269388 | 108.9546 | 2.336166 | 25.58981 | 2.524937 | 1.500804 | 0.8269388 | 30.44249 | 0.6527372 | [11 empty] | Hardtop AX
|  | 150x90x10 UA | 17.3 | 0.471 | 27.22543 | 36.73036 | 0.3575871 | 0.2790179 | 0.1417234 | 136.6369 | 2.524937 | 1.500804 | 0.8269388 | 141.4896 | 3.772183 | 83.37792 | 2.524937 | 1.500804 | 0.8269388 | 88.2306 | 2.352271 | 20.49554 | 2.524937 | 1.500804 | 0.8269388 | 25.34822 | 0.675796 | [11 empty] | Density: 1.4 g/cm³
|  | 150x90x8 UA | 14.3 | 0.471 | 32.93706 | 30.36093 | 0.3575871 | 0.2790179 | 0.1417234 | 112.9427 | 2.524937 | 1.500804 | 0.8269388 | 117.7954 | 3.782856 | 68.91932 | 2.524937 | 1.500804 | 0.8269388 | 73.772 | 2.369099 | 16.9414 | 2.524937 | 1.500804 | 0.8269388 | 21.79408 | 0.6998907 | [11 empty] | Solids by volume: 63 ± 2 volume%
|  | 125x75x12 UA | 17.7 | 0.392 | 22.14689 | 45.15306 | 0.3575871 | 0.2790179 | 0.1417234 | 167.9694 | 2.524937 | 1.500804 | 0.8269388 | 172.8221 | 3.762614 | 102.4974 | 2.524937 | 1.500804 | 0.8269388 | 107.3501 | 2.337184 | 25.19541 | 2.524937 | 1.500804 | 0.8269388 | 30.04809 | 0.654195 | [11 empty] | Film thickness per coat:
|  | 125x75x10 UA | 14.2 | 0.392 | 27.60563 | 36.22449 | 0.3575871 | 0.2790179 | 0.1417234 | 134.7551 | 2.524937 | 1.500804 | 0.8269388 | 139.6078 | 3.772896 | 82.22959 | 2.524937 | 1.500804 | 0.8269388 | 87.08227 | 2.353396 | 20.21327 | 2.524937 | 1.500804 | 0.8269388 | 25.06594 | 0.6774064 | [11 empty] | Dry film thickness: 50 - 100 μm
|  | 125x75x8 UA | 11.8 | 0.392 | 33.22034 | 30.10204 | 0.3575871 | 0.2790179 | 0.1417234 | 111.9796 | 2.524937 | 1.500804 | 0.8269388 | 116.8323 | 3.783383 | 68.33163 | 2.524937 | 1.500804 | 0.8269388 | 73.18431 | 2.36993 | 16.79694 | 2.524937 | 1.500804 | 0.8269388 | 21.64962 | 0.7010803 | [11 empty] | Wet film thickness: 80 - 160 μm
|  | 125x75x6 UA | 9.16 | 0.392 | 42.79476 | 23.36735 | 0.3575871 | 0.2790179 | 0.1417234 | 86.92653 | 2.524937 | 1.500804 | 0.8269388 | 91.77921 | 3.801062 | 53.04388 | 2.524937 | 1.500804 | 0.8269388 | 57.89656 | 2.397802 | 13.03898 | 2.524937 | 1.500804 | 0.8269388 | 17.89166 | 0.7409881 | [11 empty] | Theoretical spreading rate: 13 - 6.3 m²/l
|  | 100x75x10 UA | 12.4 | 0.342 | 27.58065 | 36.25731 | 0.3575871 | 0.2790179 | 0.1417234 | 134.8772 | 2.524937 | 1.500804 | 0.8269388 | 139.7299 | 3.772849 | 82.30409 | 2.524937 | 1.500804 | 0.8269388 | 87.15677 | 2.353322 | 20.23158 | 2.524937 | 1.500804 | 0.8269388 | 25.08426 | 0.6773005
|  | 100x75x8 UA | 10.3 | 0.342 | 33.20388 | 30.11696 | 0.3575871 | 0.2790179 | 0.1417234 | 112.0351 | 2.524937 | 1.500804 | 0.8269388 | 116.8878 | 3.783353 | 68.3655 | 2.524937 | 1.500804 | 0.8269388 | 73.21818 | 2.369882 | 16.80526 | 2.524937 | 1.500804 | 0.8269388 | 21.65794 | 0.7010112 | [10 empty] | Theoretical Coverage (AS 2312.1): | 12.6 | m²/l
|  | 100x75x6 UA | 7.98 | 0.342 | 42.85714 | 23.33333 | 0.3575871 | 0.2790179 | 0.1417234 | 86.8 | 2.524937 | 1.500804 | 0.8269388 | 91.65268 | 3.801176 | 52.96667 | 2.524937 | 1.500804 | 0.8269388 | 57.81935 | 2.397983 | 13.02 | 2.524937 | 1.500804 | 0.8269388 | 17.87268 | 0.7412463 | [10 empty] | Practical Coverage (AS 2312.1): | 9.8784 | m²/l
|  | 75x50x8 UA | 7.23 | 0.244 | 33.74827 | 29.63115 | 0.3575871 | 0.2790179 | 0.1417234 | 110.2279 | 2.524937 | 1.500804 | 0.8269388 | 115.0805 | 3.784365 | 67.2627 | 2.524937 | 1.500804 | 0.8269388 | 72.11538 | 2.371477 | 16.53418 | 2.524937 | 1.500804 | 0.8269388 | 21.38686 | 0.7032959 | [9 empty] | assumes blast cleaned steel and protected spray (ie in shop)
|  | 75x50x6 UA | 5.66 | 0.244 | 43.10954 | 23.19672 | 0.3575871 | 0.2790179 | 0.1417234 | 86.2918 | 2.524937 | 1.500804 | 0.8269388 | 91.14448 | 3.801639 | 52.65656 | 2.524937 | 1.500804 | 0.8269388 | 57.50924 | 2.398712 | 12.94377 | 2.524937 | 1.500804 | 0.8269388 | 17.79645 | 0.7422904
|  | 75x50x5 UA | 4.4 | 0.244 | 55.45455 | 18.03279 | 0.3575871 | 0.2790179 | 0.1417234 | 67.08197 | 2.524937 | 1.500804 | 0.8269388 | 71.93465 | 3.82405 | 40.93443 | 2.524937 | 1.500804 | 0.8269388 | 45.78711 | 2.434045 | 10.0623 | 2.524937 | 1.500804 | 0.8269388 | 14.91497 | 0.7928809
|  | 65x50x8 UA | 6.59 | 0.225 | 34.14264 | 29.28889 | 0.3575871 | 0.2790179 | 0.1417234 | 108.9547 | 2.524937 | 1.500804 | 0.8269388 | 113.8073 | 3.785097 | 66.48578 | 2.524937 | 1.500804 | 0.8269388 | 71.33846 | 2.372633 | 16.3432 | 2.524937 | 1.500804 | 0.8269388 | 21.19588 | 0.7049498
|  | 65x50x6 UA | 5.16 | 0.225 | 43.60465 | 22.93333 | 0.3575871 | 0.2790179 | 0.1417234 | 85.312 | 2.524937 | 1.500804 | 0.8269388 | 90.16468 | 3.802546 | 52.05867 | 2.524937 | 1.500804 | 0.8269388 | 56.91135 | 2.400142 | 12.7968 | 2.524937 | 1.500804 | 0.8269388 | 17.64948 | 0.7443375
|  | 65x50x5 UA | 4.02 | 0.225 | 55.97015 | 17.86667 | 0.3575871 | 0.2790179 | 0.1417234 | 66.464 | 2.524937 | 1.500804 | 0.8269388 | 71.31668 | 3.824977 | 40.55733 | 2.524937 | 1.500804 | 0.8269388 | 45.41001 | 2.435507 | 9.9696 | 2.524937 | 1.500804 | 0.8269388 | 14.82228 | 0.7949736
|  | 380PFC | 55.2 | 1.13 | 20.47101 | 48.84956 | 0.3575871 | 0.2790179 | 0.1417234 | 181.7204 | 2.524937 | 1.500804 | 0.8269388 | 186.573 | 3.759439 | 110.8885 | 2.524937 | 1.500804 | 0.8269388 | 115.7412 | 2.33218 | 27.25805 | 2.524937 | 1.500804 | 0.8269388 | 32.11073 | 0.64703
|  | 300PFC | 40.1 | 0.932 | 23.2419 | 43.02575 | 0.3575871 | 0.2790179 | 0.1417234 | 160.0558 | 2.524937 | 1.500804 | 0.8269388 | 164.9085 | 3.764683 | 97.66845 | 2.524937 | 1.500804 | 0.8269388 | 102.5211 | 2.340447 | 24.00837 | 2.524937 | 1.500804 | 0.8269388 | 28.86105 | 0.6588667
|  | 250PFC | 35.5 | 0.834 | 23.49296 | 42.56595 | 0.3575871 | 0.2790179 | 0.1417234 | 158.3453 | 2.524937 | 1.500804 | 0.8269388 | 163.198 | 3.765157 | 96.6247 | 2.524937 | 1.500804 | 0.8269388 | 101.4774 | 2.341194 | 23.7518 | 2.524937 | 1.500804 | 0.8269388 | 28.60448 | 0.6599367
|  | 230PFC | 25.1 | 0.737 | 29.36255 | 34.05699 | 0.3575871 | 0.2790179 | 0.1417234 | 126.692 | 2.524937 | 1.500804 | 0.8269388 | 131.5447 | 3.776187 | 77.30936 | 2.524937 | 1.500804 | 0.8269388 | 82.16204 | 2.358585 | 19.0038 | 2.524937 | 1.500804 | 0.8269388 | 23.85648 | 0.684836
|  | 200PFC | 22.9 | 0.678 | 29.60699 | 33.77581 | 0.3575871 | 0.2790179 | 0.1417234 | 125.646 | 2.524937 | 1.500804 | 0.8269388 | 130.4987 | 3.776644 | 76.67109 | 2.524937 | 1.500804 | 0.8269388 | 81.52377 | 2.359305 | 18.8469 | 2.524937 | 1.500804 | 0.8269388 | 23.69958 | 0.6858681
|  | 180PFC | 20.9 | 0.638 | 30.52632 | 32.75862 | 0.3575871 | 0.2790179 | 0.1417234 | 121.8621 | 2.524937 | 1.500804 | 0.8269388 | 126.7147 | 3.778362 | 74.36207 | 2.524937 | 1.500804 | 0.8269388 | 79.21475 | 2.362014 | 18.27931 | 2.524937 | 1.500804 | 0.8269388 | 23.13199 | 0.6897464
|  | 150PFC | 17.7 | 0.579 | 32.71186 | 30.56995 | 0.3575871 | 0.2790179 | 0.1417234 | 113.7202 | 2.524937 | 1.500804 | 0.8269388 | 118.5729 | 3.782437 | 69.39378 | 2.524937 | 1.500804 | 0.8269388 | 74.24646 | 2.368438 | 17.05803 | 2.524937 | 1.500804 | 0.8269388 | 21.91071 | 0.6989446
|  | 125PFC | 11.9 | 0.494 | 41.51261 | 24.08907 | 0.3575871 | 0.2790179 | 0.1417234 | 89.61134 | 2.524937 | 1.500804 | 0.8269388 | 94.46401 | 3.798709 | 54.68219 | 2.524937 | 1.500804 | 0.8269388 | 59.53487 | 2.394093 | 13.4417 | 2.524937 | 1.500804 | 0.8269388 | 18.29438 | 0.7356773
|  | 100PFC | 8.33 | 0.385 | 46.21849 | 21.63636 | 0.3575871 | 0.2790179 | 0.1417234 | 80.48727 | 2.524937 | 1.500804 | 0.8269388 | 85.33995 | 3.807322 | 49.11455 | 2.524937 | 1.500804 | 0.8269388 | 53.96722 | 2.407672 | 12.07309 | 2.524937 | 1.500804 | 0.8269388 | 16.92577 | 0.7551194
|  | 75PFC | 5.92 | 0.296 | 50 | 20 | 0.3575871 | 0.2790179 | 0.1417234 | 74.4 | 2.524937 | 1.500804 | 0.8269388 | 79.25268 | 3.814199 | 45.4 | 2.524937 | 1.500804 | 0.8269388 | 50.25268 | 2.418514 | 11.16 | 2.524937 | 1.500804 | 0.8269388 | 16.01268 | 0.7706433
|  | 610UB125 | 125 | 2.09 | 16.72 | 59.80861 | 0.3575871 | 0.2790179 | 0.1417234 | 222.488 | 2.524937 | 1.500804 | 0.8269388 | 227.3407 | 3.752306 | 135.7656 | 2.524937 | 1.500804 | 0.8269388 | 140.6182 | 2.320933 | 33.37321 | 2.524937 | 1.500804 | 0.8269388 | 38.22588 | 0.6309261
|  | 610UB113 | 113 | 2.08 | 18.40708 | 54.32692 | 0.3575871 | 0.2790179 | 0.1417234 | 202.0962 | 2.524937 | 1.500804 | 0.8269388 | 206.9488 | 3.755519 | 123.3221 | 2.524937 | 1.500804 | 0.8269388 | 128.1748 | 2.326 | 30.31442 | 2.524937 | 1.500804 | 0.8269388 | 35.1671 | 0.6381806
|  | 610UB101 | 101 | 2.07 | 20.49505 | 48.79227 | 0.3575871 | 0.2790179 | 0.1417234 | 181.5072 | 2.524937 | 1.500804 | 0.8269388 | 186.3599 | 3.759485 | 110.7585 | 2.524937 | 1.500804 | 0.8269388 | 115.6111 | 2.332252 | 27.22609 | 2.524937 | 1.500804 | 0.8269388 | 32.07877 | 0.6471329
|  | 530UB92.4 | 92.4 | 1.86 | 20.12987 | 49.67742 | 0.3575871 | 0.2790179 | 0.1417234 | 184.8 | 2.524937 | 1.500804 | 0.8269388 | 189.6527 | 3.758792 | 112.7677 | 2.524937 | 1.500804 | 0.8269388 | 117.6204 | 2.33116 | 27.72 | 2.524937 | 1.500804 | 0.8269388 | 32.57268 | 0.6455692
|  | 530UB82.0 | 82 | 1.85 | 22.56098 | 44.32432 | 0.3575871 | 0.2790179 | 0.1417234 | 164.8865 | 2.524937 | 1.500804 | 0.8269388 | 169.7392 | 3.763397 | 100.6162 | 2.524937 | 1.500804 | 0.8269388 | 105.4689 | 2.338419 | 24.73297 | 2.524937 | 1.500804 | 0.8269388 | 29.58565 | 0.6559626
|  | 460UB82.1 | 82.1 | 1.65 | 20.09744 | 49.75758 | 0.3575871 | 0.2790179 | 0.1417234 | 185.0982 | 2.524937 | 1.500804 | 0.8269388 | 189.9509 | 3.758731 | 112.9497 | 2.524937 | 1.500804 | 0.8269388 | 117.8024 | 2.331063 | 27.76473 | 2.524937 | 1.500804 | 0.8269388 | 32.61741 | 0.6454303
|  | 460UB74.6 | 74.6 | 1.64 | 21.98391 | 45.4878 | 0.3575871 | 0.2790179 | 0.1417234 | 169.2146 | 2.524937 | 1.500804 | 0.8269388 | 174.0673 | 3.762305 | 103.2573 | 2.524937 | 1.500804 | 0.8269388 | 108.11 | 2.336698 | 25.3822 | 2.524937 | 1.500804 | 0.8269388 | 30.23487 | 0.653499
|  | 460UB67.1 | 67.1 | 1.63 | 24.2921 | 41.16564 | 0.3575871 | 0.2790179 | 0.1417234 | 153.1362 | 2.524937 | 1.500804 | 0.8269388 | 157.9889 | 3.766665 | 93.44601 | 2.524937 | 1.500804 | 0.8269388 | 98.29869 | 2.343571 | 22.97043 | 2.524937 | 1.500804 | 0.8269388 | 27.82311 | 0.6633398
|  | 410UB59.7 | 59.7 | 1.49 | 24.95812 | 40.06711 | 0.3575871 | 0.2790179 | 0.1417234 | 149.0497 | 2.524937 | 1.500804 | 0.8269388 | 153.9023 | 3.76792 | 90.95235 | 2.524937 | 1.500804 | 0.8269388 | 95.80503 | 2.34555 | 22.35745 | 2.524937 | 1.500804 | 0.8269388 | 27.21013 | 0.6661729
|  | 410UB53.7 | 53.7 | 1.48 | 27.56052 | 36.28378 | 0.3575871 | 0.2790179 | 0.1417234 | 134.9757 | 2.524937 | 1.500804 | 0.8269388 | 139.8284 | 3.772811 | 82.36419 | 2.524937 | 1.500804 | 0.8269388 | 87.21687 | 2.353262 | 20.24635 | 2.524937 | 1.500804 | 0.8269388 | 25.09903 | 0.6772153
|  | 360UB56.7 | 56.7 | 1.37 | 24.16226 | 41.38686 | 0.3575871 | 0.2790179 | 0.1417234 | 153.9591 | 2.524937 | 1.500804 | 0.8269388 | 158.8118 | 3.76642 | 93.94818 | 2.524937 | 1.500804 | 0.8269388 | 98.80085 | 2.343185 | 23.09387 | 2.524937 | 1.500804 | 0.8269388 | 27.94655 | 0.6627872
|  | 360UB50.7 | 50.7 | 1.36 | 26.82446 | 37.27941 | 0.3575871 | 0.2790179 | 0.1417234 | 138.6794 | 2.524937 | 1.500804 | 0.8269388 | 143.5321 | 3.77143 | 84.62426 | 2.524937 | 1.500804 | 0.8269388 | 89.47694 | 2.351084 | 20.80191 | 2.524937 | 1.500804 | 0.8269388 | 25.65459 | 0.6740965
|  | 360UB44.7 | 44.7 | 1.35 | 30.20134 | 33.11111 | 0.3575871 | 0.2790179 | 0.1417234 | 123.1733 | 2.524937 | 1.500804 | 0.8269388 | 128.026 | 3.777755 | 75.16222 | 2.524937 | 1.500804 | 0.8269388 | 80.0149 | 2.361057 | 18.476 | 2.524937 | 1.500804 | 0.8269388 | 23.32868 | 0.6883761
|  | 310UB46.2 | 46.2 | 1.25 | 27.05628 | 36.96 | 0.3575871 | 0.2790179 | 0.1417234 | 137.4912 | 2.524937 | 1.500804 | 0.8269388 | 142.3439 | 3.771865 | 83.8992 | 2.524937 | 1.500804 | 0.8269388 | 88.75188 | 2.35177 | 20.62368 | 2.524937 | 1.500804 | 0.8269388 | 25.47636 | 0.6750792
|  | 310UB40.4 | 40.4 | 1.24 | 30.69307 | 32.58065 | 0.3575871 | 0.2790179 | 0.1417234 | 121.2 | 2.524937 | 1.500804 | 0.8269388 | 126.0527 | 3.778674 | 73.95806 | 2.524937 | 1.500804 | 0.8269388 | 78.81074 | 2.362505 | 18.18 | 2.524937 | 1.500804 | 0.8269388 | 23.03268 | 0.6904493
|  | 310UB32.0 | 32 | 1.16 | 36.25 | 27.58621 | 0.3575871 | 0.2790179 | 0.1417234 | 102.6207 | 2.524937 | 1.500804 | 0.8269388 | 107.4734 | 3.789005 | 62.62069 | 2.524937 | 1.500804 | 0.8269388 | 67.47337 | 2.378793 | 15.3931 | 2.524937 | 1.500804 | 0.8269388 | 20.24578 | 0.713771
|  | 250UB37.3 | 37.3 | 1.07 | 28.68633 | 34.85981 | 0.3575871 | 0.2790179 | 0.1417234 | 129.6785 | 2.524937 | 1.500804 | 0.8269388 | 134.5312 | 3.774921 | 79.13178 | 2.524937 | 1.500804 | 0.8269388 | 83.98445 | 2.356589 | 19.45178 | 2.524937 | 1.500804 | 0.8269388 | 24.30445 | 0.6819787
|  | 250UB31.4 | 31.4 | 1.06 | 33.75796 | 29.62264 | 0.3575871 | 0.2790179 | 0.1417234 | 110.1962 | 2.524937 | 1.500804 | 0.8269388 | 115.0489 | 3.784383 | 67.2434 | 2.524937 | 1.500804 | 0.8269388 | 72.09608 | 2.371506 | 16.52943 | 2.524937 | 1.500804 | 0.8269388 | 21.38211 | 0.7033365
|  | 250UB25.7 | 25.7 | 0.961 | 37.393 | 26.74298 | 0.3575871 | 0.2790179 | 0.1417234 | 99.48387 | 2.524937 | 1.500804 | 0.8269388 | 104.3365 | 3.791119 | 60.70656 | 2.524937 | 1.500804 | 0.8269388 | 65.55923 | 2.382127 | 14.92258 | 2.524937 | 1.500804 | 0.8269388 | 19.77526 | 0.7185437
|  | 200UB29.8 | 29.8 | 0.922 | 30.9396 | 32.32104 | 0.3575871 | 0.2790179 | 0.1417234 | 120.2343 | 2.524937 | 1.500804 | 0.8269388 | 125.087 | 3.779134 | 73.36876 | 2.524937 | 1.500804 | 0.8269388 | 78.22144 | 2.363231 | 18.03514 | 2.524937 | 1.500804 | 0.8269388 | 22.88782 | 0.6914881
|  | 200UB25.4 | 25.4 | 0.912 | 35.90551 | 27.85088 | 0.3575871 | 0.2790179 | 0.1417234 | 103.6053 | 2.524937 | 1.500804 | 0.8269388 | 108.4579 | 3.788367 | 63.22149 | 2.524937 | 1.500804 | 0.8269388 | 68.07417 | 2.377788 | 15.54079 | 2.524937 | 1.500804 | 0.8269388 | 20.39347 | 0.7123309
|  | 200UB22.3 | 22.3 | 0.91 | 40.80717 | 24.50549 | 0.3575871 | 0.2790179 | 0.1417234 | 91.16044 | 2.524937 | 1.500804 | 0.8269388 | 96.01312 | 3.797413 | 55.62747 | 2.524937 | 1.500804 | 0.8269388 | 60.48015 | 2.392049 | 13.67407 | 2.524937 | 1.500804 | 0.8269388 | 18.52674 | 0.7327509
|  | 200UB18.2 | 18.2 | 0.764 | 41.97802 | 23.82199 | 0.3575871 | 0.2790179 | 0.1417234 | 88.6178 | 2.524937 | 1.500804 | 0.8269388 | 93.47048 | 3.799564 | 54.07592 | 2.524937 | 1.500804 | 0.8269388 | 58.9286 | 2.39544 | 13.29267 | 2.524937 | 1.500804 | 0.8269388 | 18.14535 | 0.7376063
|  | 180UB22.2 | 22.2 | 0.691 | 31.12613 | 32.12735 | 0.3575871 | 0.2790179 | 0.1417234 | 119.5137 | 2.524937 | 1.500804 | 0.8269388 | 124.3664 | 3.779482 | 72.92909 | 2.524937 | 1.500804 | 0.8269388 | 77.78177 | 2.363779 | 17.92706 | 2.524937 | 1.500804 | 0.8269388 | 22.77974 | 0.6922738
|  | 180UB18.1 | 18.1 | 0.685 | 37.8453 | 26.42336 | 0.3575871 | 0.2790179 | 0.1417234 | 98.29489 | 2.524937 | 1.500804 | 0.8269388 | 103.1476 | 3.791955 | 59.98102 | 2.524937 | 1.500804 | 0.8269388 | 64.8337 | 2.383444 | 14.74423 | 2.524937 | 1.500804 | 0.8269388 | 19.59691 | 0.7204301
|  | 180UB16.1 | 16.1 | 0.682 | 42.36025 | 23.60704 | 0.3575871 | 0.2790179 | 0.1417234 | 87.81818 | 2.524937 | 1.500804 | 0.8269388 | 92.67086 | 3.800265 | 53.58798 | 2.524937 | 1.500804 | 0.8269388 | 58.44066 | 2.396546 | 13.17273 | 2.524937 | 1.500804 | 0.8269388 | 18.02541 | 0.7391895
|  | 150UB18.0 | 18 | 0.584 | 32.44444 | 30.82192 | 0.3575871 | 0.2790179 | 0.1417234 | 114.6575 | 2.524937 | 1.500804 | 0.8269388 | 119.5102 | 3.781939 | 69.96575 | 2.524937 | 1.500804 | 0.8269388 | 74.81843 | 2.367653 | 17.19863 | 2.524937 | 1.500804 | 0.8269388 | 22.05131 | 0.6978208
|  | 150UB14.0 | 14 | 0.576 | 41.14286 | 24.30556 | 0.3575871 | 0.2790179 | 0.1417234 | 90.41667 | 2.524937 | 1.500804 | 0.8269388 | 95.26935 | 3.79803 | 55.17361 | 2.524937 | 1.500804 | 0.8269388 | 60.02629 | 2.393022 | 13.5625 | 2.524937 | 1.500804 | 0.8269388 | 18.41518 | 0.7341438
|  | 310UC158 | 158 | 1.84 | 11.64557 | 85.86957 | 0.3575871 | 0.2790179 | 0.1417234 | 319.4348 | 2.524937 | 1.500804 | 0.8269388 | 324.2875 | 3.742589 | 194.9239 | 2.524937 | 1.500804 | 0.8269388 | 199.7766 | 2.305614 | 47.91522 | 2.524937 | 1.500804 | 0.8269388 | 52.7679 | 0.6089923
|  | 310UC137 | 137 | 1.82 | 13.28467 | 75.27473 | 0.3575871 | 0.2790179 | 0.1417234 | 280.022 | 2.524937 | 1.500804 | 0.8269388 | 284.8747 | 3.745736 | 170.8736 | 2.524937 | 1.500804 | 0.8269388 | 175.7263 | 2.310575 | 42.0033 | 2.524937 | 1.500804 | 0.8269388 | 46.85598 | 0.6160959
|  | 310UC118 | 118 | 1.81 | 15.33898 | 65.19337 | 0.3575871 | 0.2790179 | 0.1417234 | 242.5193 | 2.524937 | 1.500804 | 0.8269388 | 247.372 | 3.749669 | 147.989 | 2.524937 | 1.500804 | 0.8269388 | 152.8416 | 2.316776 | 36.3779 | 2.524937 | 1.500804 | 0.8269388 | 41.23058 | 0.6249737
|  | 310UC96.8 | 96.8 | 1.79 | 18.49174 | 54.07821 | 0.3575871 | 0.2790179 | 0.1417234 | 201.1709 | 2.524937 | 1.500804 | 0.8269388 | 206.0236 | 3.75568 | 122.7575 | 2.524937 | 1.500804 | 0.8269388 | 127.6102 | 2.326254 | 30.17564 | 2.524937 | 1.500804 | 0.8269388 | 35.02832 | 0.6385441
|  | 250UC89.5 | 89.5 | 1.5 | 16.75978 | 59.66667 | 0.3575871 | 0.2790179 | 0.1417234 | 221.96 | 2.524937 | 1.500804 | 0.8269388 | 226.8127 | 3.752381 | 135.4433 | 2.524937 | 1.500804 | 0.8269388 | 140.296 | 2.321053 | 33.294 | 2.524937 | 1.500804 | 0.8269388 | 38.14668 | 0.6310974
|  | 250UC72.9 | 72.9 | 1.48 | 20.30178 | 49.25676 | 0.3575871 | 0.2790179 | 0.1417234 | 183.2351 | 2.524937 | 1.500804 | 0.8269388 | 188.0878 | 3.759119 | 111.8128 | 2.524937 | 1.500804 | 0.8269388 | 116.6655 | 2.331674 | 27.48527 | 2.524937 | 1.500804 | 0.8269388 | 32.33795 | 0.6463055
|  | 200UC59.5 | 59.5 | 1.22 | 20.5042 | 48.77049 | 0.3575871 | 0.2790179 | 0.1417234 | 181.4262 | 2.524937 | 1.500804 | 0.8269388 | 186.2789 | 3.759502 | 110.709 | 2.524937 | 1.500804 | 0.8269388 | 115.5617 | 2.332279 | 27.21393 | 2.524937 | 1.500804 | 0.8269388 | 32.06661 | 0.6471721
|  | 200UC52.2 | 52.2 | 1.19 | 22.79693 | 43.86555 | 0.3575871 | 0.2790179 | 0.1417234 | 163.1798 | 2.524937 | 1.500804 | 0.8269388 | 168.0325 | 3.763842 | 99.57479 | 2.524937 | 1.500804 | 0.8269388 | 104.4275 | 2.339122 | 24.47697 | 2.524937 | 1.500804 | 0.8269388 | 29.32965 | 0.6569693
|  | 200UC46.2 | 46.2 | 1.18 | 25.54113 | 39.15254 | 0.3575871 | 0.2790179 | 0.1417234 | 145.6475 | 2.524937 | 1.500804 | 0.8269388 | 150.5001 | 3.769017 | 88.87627 | 2.524937 | 1.500804 | 0.8269388 | 93.72895 | 2.34728 | 21.84712 | 2.524937 | 1.500804 | 0.8269388 | 26.6998 | 0.6686505
|  | 150UC37.2 | 37.2 | 0.908 | 24.4086 | 40.96916 | 0.3575871 | 0.2790179 | 0.1417234 | 152.4053 | 2.524937 | 1.500804 | 0.8269388 | 157.258 | 3.766884 | 93 | 2.524937 | 1.500804 | 0.8269388 | 97.85268 | 2.343918 | 22.86079 | 2.524937 | 1.500804 | 0.8269388 | 27.71347 | 0.6638356
|  | 150UC30.0 | 30 | 0.899 | 29.96667 | 33.37041 | 0.3575871 | 0.2790179 | 0.1417234 | 124.1379 | 2.524937 | 1.500804 | 0.8269388 | 128.9906 | 3.777317 | 75.75083 | 2.524937 | 1.500804 | 0.8269388 | 80.60351 | 2.360366 | 18.62069 | 2.524937 | 1.500804 | 0.8269388 | 23.47337 | 0.6873861
|  | 150UC23.4 | 23.4 | 0.885 | 37.82051 | 26.44068 | 0.3575871 | 0.2790179 | 0.1417234 | 98.35932 | 2.524937 | 1.500804 | 0.8269388 | 103.212 | 3.791909 | 60.02034 | 2.524937 | 1.500804 | 0.8269388 | 64.87302 | 2.383372 | 14.7539 | 2.524937 | 1.500804 | 0.8269388 | 19.60658 | 0.7203267
|  | 100UC14.8 | 14.8 | 0.563 | 38.04054 | 26.28774 | 0.3575871 | 0.2790179 | 0.1417234 | 97.79041 | 2.524937 | 1.500804 | 0.8269388 | 102.6431 | 3.792316 | 59.67318 | 2.524937 | 1.500804 | 0.8269388 | 64.52586 | 2.384013 | 14.66856 | 2.524937 | 1.500804 | 0.8269388 | 19.52124 | 0.7212439
|  | 1200WB455 | 455 | 4.37 | 9.604396 | 104.119 | 0.3575871 | 0.2790179 | 0.1417234 | 387.3227 | 2.524937 | 1.500804 | 0.8269388 | 392.1753 | 3.738659 | 236.3501 | 2.524937 | 1.500804 | 0.8269388 | 241.2028 | 2.299418 | 58.0984 | 2.524937 | 1.500804 | 0.8269388 | 62.95108 | 0.6001209
|  | 1200WB423 | 423 | 4.35 | 10.28369 | 97.24138 | 0.3575871 | 0.2790179 | 0.1417234 | 361.7379 | 2.524937 | 1.500804 | 0.8269388 | 366.5906 | 3.739968 | 220.7379 | 2.524937 | 1.500804 | 0.8269388 | 225.5906 | 2.301482 | 54.26069 | 2.524937 | 1.500804 | 0.8269388 | 59.11337 | 0.6030764
|  | 1200WB392 | 392 | 4.34 | 11.07143 | 90.32258 | 0.3575871 | 0.2790179 | 0.1417234 | 336 | 2.524937 | 1.500804 | 0.8269388 | 340.8527 | 3.741485 | 205.0323 | 2.524937 | 1.500804 | 0.8269388 | 209.8849 | 2.303873 | 50.4 | 2.524937 | 1.500804 | 0.8269388 | 55.25268 | 0.6064998
|  | 1200WB342 | 342 | 3.94 | 11.52047 | 86.80203 | 0.3575871 | 0.2790179 | 0.1417234 | 322.9036 | 2.524937 | 1.500804 | 0.8269388 | 327.7562 | 3.742349 | 197.0406 | 2.524937 | 1.500804 | 0.8269388 | 201.8933 | 2.305235 | 48.43553 | 2.524937 | 1.500804 | 0.8269388 | 53.28821 | 0.6084493
|  | 1200WB317 | 317 | 3.92 | 12.36593 | 80.86735 | 0.3575871 | 0.2790179 | 0.1417234 | 300.8265 | 2.524937 | 1.500804 | 0.8269388 | 305.6792 | 3.743973 | 183.5689 | 2.524937 | 1.500804 | 0.8269388 | 188.4216 | 2.307796 | 45.12398 | 2.524937 | 1.500804 | 0.8269388 | 49.97666 | 0.6121164
|  | 1200WB278 | 278 | 3.71 | 13.34532 | 74.93261 | 0.3575871 | 0.2790179 | 0.1417234 | 278.7493 | 2.524937 | 1.500804 | 0.8269388 | 283.602 | 3.745852 | 170.097 | 2.524937 | 1.500804 | 0.8269388 | 174.9497 | 2.310759 | 41.8124 | 2.524937 | 1.500804 | 0.8269388 | 46.66508 | 0.6163584
|  | 1200WB249 | 249 | 3.41 | 13.69478 | 73.02053 | 0.3575871 | 0.2790179 | 0.1417234 | 271.6364 | 2.524937 | 1.500804 | 0.8269388 | 276.489 | 3.746522 | 165.7566 | 2.524937 | 1.500804 | 0.8269388 | 170.6093 | 2.311815 | 40.74545 | 2.524937 | 1.500804 | 0.8269388 | 45.59813 | 0.6178705
|  | 1000WB322 | 322 | 3.62 | 11.24224 | 88.95028 | 0.3575871 | 0.2790179 | 0.1417234 | 330.895 | 2.524937 | 1.500804 | 0.8269388 | 335.7477 | 3.741814 | 201.9171 | 2.524937 | 1.500804 | 0.8269388 | 206.7698 | 2.304391 | 49.63425 | 2.524937 | 1.500804 | 0.8269388 | 54.48693 | 0.6072415
|  | 1000WB296 | 296 | 3.6 | 12.16216 | 82.22222 | 0.3575871 | 0.2790179 | 0.1417234 | 305.8667 | 2.524937 | 1.500804 | 0.8269388 | 310.7193 | 3.743582 | 186.6444 | 2.524937 | 1.500804 | 0.8269388 | 191.4971 | 2.307179 | 45.88 | 2.524937 | 1.500804 | 0.8269388 | 50.73268 | 0.611233
|  | 1000WB258 | 258 | 3.39 | 13.13953 | 76.10619 | 0.3575871 | 0.2790179 | 0.1417234 | 283.115 | 2.524937 | 1.500804 | 0.8269388 | 287.9677 | 3.745458 | 172.7611 | 2.524937 | 1.500804 | 0.8269388 | 177.6137 | 2.310136 | 42.46726 | 2.524937 | 1.500804 | 0.8269388 | 47.31994 | 0.6154676
|  | 1000WB215 | 215 | 3.17 | 14.74419 | 67.82334 | 0.3575871 | 0.2790179 | 0.1417234 | 252.3028 | 2.524937 | 1.500804 | 0.8269388 | 257.1555 | 3.748531 | 153.959 | 2.524937 | 1.500804 | 0.8269388 | 158.8117 | 2.314982 | 37.84543 | 2.524937 | 1.500804 | 0.8269388 | 42.6981 | 0.6224062
|  | 900WB282 | 282 | 3.42 | 12.12766 | 82.45614 | 0.3575871 | 0.2790179 | 0.1417234 | 306.7368 | 2.524937 | 1.500804 | 0.8269388 | 311.5895 | 3.743515 | 187.1754 | 2.524937 | 1.500804 | 0.8269388 | 192.0281 | 2.307074 | 46.01053 | 2.524937 | 1.500804 | 0.8269388 | 50.86321 | 0.6110834
|  | 900WB257 | 257 | 3.41 | 13.26848 | 75.36657 | 0.3575871 | 0.2790179 | 0.1417234 | 280.3636 | 2.524937 | 1.500804 | 0.8269388 | 285.2163 | 3.745705 | 171.0821 | 2.524937 | 1.500804 | 0.8269388 | 175.9348 | 2.310526 | 42.05455 | 2.524937 | 1.500804 | 0.8269388 | 46.90722 | 0.6160258
|  | 900WB218 | 218 | 3.2 | 14.6789 | 68.125 | 0.3575871 | 0.2790179 | 0.1417234 | 253.425 | 2.524937 | 1.500804 | 0.8269388 | 258.2777 | 3.748406 | 154.64375 | 2.524937 | 1.500804 | 0.8269388 | 159.4964 | 2.314786 | 38.01375 | 2.524937 | 1.500804 | 0.8269388 | 42.86643 | 0.6221242
|  | 900WB175 | 175 | 2.98 | 17.02857 | 58.72483 | 0.3575871 | 0.2790179 | 0.1417234 | 218.4564 | 2.524937 | 1.500804 | 0.8269388 | 223.3091 | 3.752894 | 133.3054 | 2.524937 | 1.500804 | 0.8269388 | 138.158 | 2.321861 | 32.76846 | 2.524937 | 1.500804 | 0.8269388 | 37.62114 | 0.6322544
|  | 800WB192 | 192 | 2.81 | 14.63542 | 68.3274 | 0.3575871 | 0.2790179 | 0.1417234 | 254.1779 | 2.524937 | 1.500804 | 0.8269388 | 259.0306 | 3.748323 | 155.1032 | 2.524937 | 1.500804 | 0.8269388 | 159.9559 | 2.314654 | 38.12669 | 2.524937 | 1.500804 | 0.8269388 | 42.97937 | 0.6219364
|  | 800WB168 | 168 | 2.7 | 16.07143 | 62.22222 | 0.3575871 | 0.2790179 | 0.1417234 | 231.4667 | 2.524937 | 1.500804 | 0.8269388 | 236.3193 | 3.751068 | 141.2444 | 2.524937 | 1.500804 | 0.8269388 | 146.0971 | 2.318982 | 34.72 | 2.524937 | 1.500804 | 0.8269388 | 39.57268 | 0.6281323
|  | 800WB146 | 146 | 2.68 | 18.35616 | 54.47761 | 0.3575871 | 0.2790179 | 0.1417234 | 202.6567 | 2.524937 | 1.500804 | 0.8269388 | 207.5094 | 3.755422 | 123.6642 | 2.524937 | 1.500804 | 0.8269388 | 128.5169 | 2.325847 | 30.39851 | 2.524937 | 1.500804 | 0.8269388 | 35.25119 | 0.6379619
|  | 800WB122 | 122 | 2.56 | 20.98361 | 47.65625 | 0.3575871 | 0.2790179 | 0.1417234 | 177.28125 | 2.524937 | 1.500804 | 0.8269388 | 182.1339 | 3.760411 | 108.1796875 | 2.524937 | 1.500804 | 0.8269388 | 113.0324 | 2.333712 | 26.5921875 | 2.524937 | 1.500804 | 0.8269388 | 31.44487 | 0.6492235
|  | 700WB173 | 173 | 2.51 | 14.50867 | 68.9243 | 0.3575871 | 0.2790179 | 0.1417234 | 256.3984 | 2.524937 | 1.500804 | 0.8269388 | 261.2511 | 3.748081 | 156.4582 | 2.524937 | 1.500804 | 0.8269388 | 161.3108 | 2.314272 | 38.45976 | 2.524937 | 1.500804 | 0.8269388 | 43.31244 | 0.6213889
|  | 700WB150 | 150 | 2.4 | 16 | 62.5 | 0.3575871 | 0.2790179 | 0.1417234 | 232.5 | 2.524937 | 1.500804 | 0.8269388 | 237.3527 | 3.750932 | 141.875 | 2.524937 | 1.500804 | 0.8269388 | 146.7277 | 2.318767 | 34.875 | 2.524937 | 1.500804 | 0.8269388 | 39.72768 | 0.6278244
|  | 700WB130 | 130 | 2.38 | 18.30769 | 54.62185 | 0.3575871 | 0.2790179 | 0.1417234 | 203.1933 | 2.524937 | 1.500804 | 0.8269388 | 208.046 | 3.75533 | 123.9916 | 2.524937 | 1.500804 | 0.8269388 | 128.8443 | 2.325702 | 30.47899 | 2.524937 | 1.500804 | 0.8269388 | 35.33167 | 0.6377537
|  | 700WB115 | 115 | 2.36 | 20.52174 | 48.72881 | 0.3575871 | 0.2790179 | 0.1417234 | 181.2712 | 2.524937 | 1.500804 | 0.8269388 | 186.1239 | 3.759536 | 110.6144 | 2.524937 | 1.500804 | 0.8269388 | 115.4671 | 2.332332 | 27.19068 | 2.524937 | 1.500804 | 0.8269388 | 32.04336 | 0.6472472
|  | 500WC440 | 440 | 2.88 | 6.545455 | 152.7778 | 0.3575871 | 0.2790179 | 0.1417234 | 568.3333 | 2.524937 | 1.500804 | 0.8269388 | 573.186 | 3.732746 | 346.8056 | 2.524937 | 1.500804 | 0.8269388 | 351.6582 | 2.290096 | 85.25 | 2.524937 | 1.500804 | 0.8269388 | 90.10268 | 0.5867737
|  | 500WC414 | 414 | 2.9 | 7.004831 | 142.7586 | 0.3575871 | 0.2790179 | 0.1417234 | 531.0621 | 2.524937 | 1.500804 | 0.8269388 | 535.9147 | 3.733636 | 324.0621 | 2.524937 | 1.500804 | 0.8269388 | 328.9147 | 2.291499 | 79.65931 | 2.524937 | 1.500804 | 0.8269388 | 84.51199 | 0.5887821
|  | 500WC383 | 383 | 2.88 | 7.519582 | 132.9861 | 0.3575871 | 0.2790179 | 0.1417234 | 494.7083 | 2.524937 | 1.500804 | 0.8269388 | 499.561 | 3.734632 | 301.8785 | 2.524937 | 1.500804 | 0.8269388 | 306.7312 | 2.293069 | 74.20625 | 2.524937 | 1.500804 | 0.8269388 | 79.05893 | 0.591031
|  | 500WC340 | 340 | 2.98 | 8.764706 | 114.094 | 0.3575871 | 0.2790179 | 0.1417234 | 424.4295 | 2.524937 | 1.500804 | 0.8269388 | 429.2822 | 3.737039 | 258.9933 | 2.524937 | 1.500804 | 0.8269388 | 263.846 | 2.296864 | 63.66443 | 2.524937 | 1.500804 | 0.8269388 | 68.51711 | 0.5964633
|  | 500WC290 | 290 | 2.97 | 10.24138 | 97.6431 | 0.3575871 | 0.2790179 | 0.1417234 | 363.2323 | 2.524937 | 1.500804 | 0.8269388 | 368.085 | 3.739887 | 221.6498 | 2.524937 | 1.500804 | 0.8269388 | 226.5025 | 2.301354 | 54.48485 | 2.524937 | 1.500804 | 0.8269388 | 59.33753 | 0.6028924
|  | 500WC267 | 267 | 2.96 | 11.08614 | 90.2027 | 0.3575871 | 0.2790179 | 0.1417234 | 335.5541 | 2.524937 | 1.500804 | 0.8269388 | 340.4067 | 3.741513 | 204.7601 | 2.524937 | 1.500804 | 0.8269388 | 209.6128 | 2.303918 | 50.33311 | 2.524937 | 1.500804 | 0.8269388 | 55.18579 | 0.6065637
|  | 500WC228 | 228 | 2.94 | 12.89474 | 77.55102 | 0.3575871 | 0.2790179 | 0.1417234 | 288.4898 | 2.524937 | 1.500804 | 0.8269388 | 293.3425 | 3.744988 | 176.0408 | 2.524937 | 1.500804 | 0.8269388 | 180.8935 | 2.309396 | 43.27347 | 2.524937 | 1.500804 | 0.8269388 | 48.12615 | 0.6144076
|  | 400WC361 | 361 | 2.38 | 6.592798 | 151.6807 | 0.3575871 | 0.2790179 | 0.1417234 | 564.2521 | 2.524937 | 1.500804 | 0.8269388 | 569.1048 | 3.732838 | 344.3151 | 2.524937 | 1.500804 | 0.8269388 | 349.1678 | 2.290241 | 84.63782 | 2.524937 | 1.500804 | 0.8269388 | 89.49049 | 0.5869807
|  | 400WC328 | 328 | 2.4 | 7.317073 | 136.6667 | 0.3575871 | 0.2790179 | 0.1417234 | 508.4 | 2.524937 | 1.500804 | 0.8269388 | 513.2527 | 3.734241 | 310.2333 | 2.524937 | 1.500804 | 0.8269388 | 315.086 | 2.292452 | 76.26 | 2.524937 | 1.500804 | 0.8269388 | 81.11268 | 0.5901465
|  | 400WC303 | 303 | 2.39 | 7.887789 | 126.7782 | 0.3575871 | 0.2790179 | 0.1417234 | 471.6151 | 2.524937 | 1.500804 | 0.8269388 | 476.4677 | 3.735345 | 287.7866 | 2.524937 | 1.500804 | 0.8269388 | 292.6393 | 2.294192 | 70.74226 | 2.524937 | 1.500804 | 0.8269388 | 75.59494 | 0.5926385
|  | 400WC270 | 270 | 2.38 | 8.814815 | 113.4454 | 0.3575871 | 0.2790179 | 0.1417234 | 422.0168 | 2.524937 | 1.500804 | 0.8269388 | 426.8695 | 3.737136 | 257.521 | 2.524937 | 1.500804 | 0.8269388 | 262.3737 | 2.297016 | 63.30252 | 2.524937 | 1.500804 | 0.8269388 | 68.1552 | 0.5966817
|  | 400WC212 | 212 | 2.36 | 11.13208 | 89.83051 | 0.3575871 | 0.2790179 | 0.1417234 | 334.1695 | 2.524937 | 1.500804 | 0.8269388 | 339.0222 | 3.741602 | 203.9153 | 2.524937 | 1.500804 | 0.8269388 | 208.7679 | 2.304057 | 50.12542 | 2.524937 | 1.500804 | 0.8269388 | 54.9781 | 0.6067631
|  | 400WC181 | 181 | 2.34 | 12.92818 | 77.35043 | 0.3575871 | 0.2790179 | 0.1417234 | 287.7436 | 2.524937 | 1.500804 | 0.8269388 | 292.5963 | 3.745052 | 175.5855 | 2.524937 | 1.500804 | 0.8269388 | 180.4381 | 2.309497 | 43.16154 | 2.524937 | 1.500804 | 0.8269388 | 48.01422 | 0.6145524
|  | 400WC144 | 144 | 2.33 | 16.18056 | 61.80258 | 0.3575871 | 0.2790179 | 0.1417234 | 229.9056 | 2.524937 | 1.500804 | 0.8269388 | 234.7583 | 3.751276 | 140.2918 | 2.524937 | 1.500804 | 0.8269388 | 145.1445 | 2.31931 | 34.48584 | 2.524937 | 1.500804 | 0.8269388 | 39.33852 | 0.6286026
|  | 350WC280 | 280 | 2.05 | 7.321429 | 136.5854 | 0.3575871 | 0.2790179 | 0.1417234 | 508.0976 | 2.524937 | 1.500804 | 0.8269388 | 512.9502 | 3.734249 | 310.0488 | 2.524937 | 1.500804 | 0.8269388 | 314.9015 | 2.292465 | 76.21463 | 2.524937 | 1.500804 | 0.8269388 | 81.06731 | 0.5901655
|  | 350WC258 | 258 | 2.04 | 7.906977 | 126.4706 | 0.3575871 | 0.2790179 | 0.1417234 | 470.4706 | 2.524937 | 1.500804 | 0.8269388 | 475.3233 | 3.735382 | 287.0882 | 2.524937 | 1.500804 | 0.8269388 | 291.9409 | 2.294251 | 70.57059 | 2.524937 | 1.500804 | 0.8269388 | 75.42327 | 0.5927223
|  | 350WC230 | 230 | 2.03 | 8.826087 | 113.3005 | 0.3575871 | 0.2790179 | 0.1417234 | 421.4778 | 2.524937 | 1.500804 | 0.8269388 | 426.3305 | 3.737157 | 257.1921 | 2.524937 | 1.500804 | 0.8269388 | 262.0448 | 2.29705 | 63.22167 | 2.524937 | 1.500804 | 0.8269388 | 68.07435 | 0.5967309
|  | 350WC197 | 197 | 2.02 | 10.25381 | 97.52475 | 0.3575871 | 0.2790179 | 0.1417234 | 362.7921 | 2.524937 | 1.500804 | 0.8269388 | 367.6448 | 3.739911 | 221.3812 | 2.524937 | 1.500804 | 0.8269388 | 226.2339 | 2.301391 | 54.41881 | 2.524937 | 1.500804 | 0.8269388 | 59.27149 | 0.6029464
|  | 300x12 | 28.3 | 0.624 | 22.04947 | 45.35256 | 0.3575871 | 0.2790179 | 0.1417234 | 168.7115 | 2.524937 | 1.500804 | 0.8269388 | 173.5642 | 3.762429 | 102.9503 | 2.524937 | 1.500804 | 0.8269388 | 107.803 | 2.336894 | 25.30673 | 2.524937 | 1.500804 | 0.8269388 | 30.15941 | 0.653779
|  | 300x10 | 23.6 | 0.62 | 26.27119 | 38.06452 | 0.3575871 | 0.2790179 | 0.1417234 | 141.6 | 2.524937 | 1.500804 | 0.8269388 | 146.4527 | 3.77039 | 86.40645 | 2.524937 | 1.500804 | 0.8269388 | 91.25913 | 2.349445 | 21.24 | 2.524937 | 1.500804 | 0.8269388 | 26.09268 | 0.67175
|  | 300x8 | 18.8 | 0.616 | 32.76596 | 30.51948 | 0.3575871 | 0.2790179 | 0.1417234 | 113.5325 | 2.524937 | 1.500804 | 0.8269388 | 118.3851 | 3.782538 | 69.27922 | 2.524937 | 1.500804 | 0.8269388 | 74.1319 | 2.368597 | 17.02987 | 2.524937 | 1.500804 | 0.8269388 | 21.88255 | 0.6991719
|  | 300x6 | 14.1 | 0.612 | 43.40426 | 23.03922 | 0.3575871 | 0.2790179 | 0.1417234 | 85.70588 | 2.524937 | 1.500804 | 0.8269388 | 90.55856 | 3.802179 | 52.29902 | 2.524937 | 1.500804 | 0.8269388 | 57.1517 | 2.399563 | 12.85588 | 2.524937 | 1.500804 | 0.8269388 | 17.70856 | 0.7435091
|  | 250x12 | 23.6 | 0.524 | 22.20339 | 45.03817 | 0.3575871 | 0.2790179 | 0.1417234 | 167.542 | 2.524937 | 1.500804 | 0.8269388 | 172.3947 | 3.76272 | 102.2366 | 2.524937 | 1.500804 | 0.8269388 | 107.0893 | 2.337353 | 25.1313 | 2.524937 | 1.500804 | 0.8269388 | 29.98398 | 0.6544363
|  | 250x10 | 19.6 | 0.52 | 26.53061 | 37.69231 | 0.3575871 | 0.2790179 | 0.1417234 | 140.2154 | 2.524937 | 1.500804 | 0.8269388 | 145.0681 | 3.770878 | 85.56154 | 2.524937 | 1.500804 | 0.8269388 | 90.41422 | 2.350214 | 21.03231 | 2.524937 | 1.500804 | 0.8269388 | 25.88499 | 0.6728505
|  | 250x8 | 15.7 | 0.516 | 32.86624 | 30.42636 | 0.3575871 | 0.2790179 | 0.1417234 | 113.186 | 2.524937 | 1.500804 | 0.8269388 | 118.0387 | 3.782724 | 69.06783 | 2.524937 | 1.500804 | 0.8269388 | 73.92051 | 2.368891 | 16.97791 | 2.524937 | 1.500804 | 0.8269388 | 21.83059 | 0.6995932
|  | 250x6 | 11.8 | 0.512 | 43.38983 | 23.046875 | 0.3575871 | 0.2790179 | 0.1417234 | 85.734375 | 2.524937 | 1.500804 | 0.8269388 | 90.58705 | 3.802152 | 52.31640625 | 2.524937 | 1.500804 | 0.8269388 | 57.16909 | 2.399521 | 12.86015625 | 2.524937 | 1.500804 | 0.8269388 | 17.71284 | 0.7434495
|  | 200x25 | 39.3 | 0.45 | 11.45038 | 87.33333 | 0.3575871 | 0.2790179 | 0.1417234 | 324.88 | 2.524937 | 1.500804 | 0.8269388 | 329.7327 | 3.742214 | 198.2467 | 2.524937 | 1.500804 | 0.8269388 | 203.0993 | 2.305022 | 48.732 | 2.524937 | 1.500804 | 0.8269388 | 53.58468 | 0.6081451
|  | 200x20 | 31.4 | 0.44 | 14.01274 | 71.36364 | 0.3575871 | 0.2790179 | 0.1417234 | 265.4727 | 2.524937 | 1.500804 | 0.8269388 | 270.3254 | 3.747131 | 161.9955 | 2.524937 | 1.500804 | 0.8269388 | 166.8481 | 2.312775 | 39.82091 | 2.524937 | 1.500804 | 0.8269388 | 44.67359 | 0.6192455
|  | 200x16 | 25.1 | 0.432 | 17.21116 | 58.10185 | 0.3575871 | 0.2790179 | 0.1417234 | 216.1389 | 2.524937 | 1.500804 | 0.8269388 | 220.9916 | 3.753242 | 131.8912 | 2.524937 | 1.500804 | 0.8269388 | 136.7439 | 2.322409 | 32.42083 | 2.524937 | 1.500804 | 0.8269388 | 37.27351 | 0.6330401
|  | 200x12 | 18.8 | 0.424 | 22.55319 | 44.33962 | 0.3575871 | 0.2790179 | 0.1417234 | 164.9434 | 2.524937 | 1.500804 | 0.8269388 | 169.7961 | 3.763382 | 100.6509 | 2.524937 | 1.500804 | 0.8269388 | 105.5036 | 2.338396 | 24.74151 | 2.524937 | 1.500804 | 0.8269388 | 29.59419 | 0.6559294
|  | 200x10 | 15.7 | 0.42 | 26.75159 | 37.38095 | 0.3575871 | 0.2790179 | 0.1417234 | 139.0571 | 2.524937 | 1.500804 | 0.8269388 | 143.9098 | 3.771293 | 84.85476 | 2.524937 | 1.500804 | 0.8269388 | 89.70744 | 2.350868 | 20.85857 | 2.524937 | 1.500804 | 0.8269388 | 25.71125 | 0.6737876
|  | 200x8 | 12.6 | 0.416 | 33.01587 | 30.28846 | 0.3575871 | 0.2790179 | 0.1417234 | 112.6731 | 2.524937 | 1.500804 | 0.8269388 | 117.5258 | 3.783003 | 68.75481 | 2.524937 | 1.500804 | 0.8269388 | 73.60749 | 2.36933 | 16.90096 | 2.524937 | 1.500804 | 0.8269388 | 21.75364 | 0.7002217
|  | 200x6 | 9.42 | 0.412 | 43.73673 | 22.86408 | 0.3575871 | 0.2790179 | 0.1417234 | 85.05437 | 2.524937 | 1.500804 | 0.8269388 | 89.90705 | 3.802788 | 51.90146 | 2.524937 | 1.500804 | 0.8269388 | 56.75414 | 2.400523 | 12.75816 | 2.524937 | 1.500804 | 0.8269388 | 17.61083 | 0.7448833
|  | 180x20 | 28.3 | 0.4 | 14.13428 | 70.75 | 0.3575871 | 0.2790179 | 0.1417234 | 263.19 | 2.524937 | 1.500804 | 0.8269388 | 268.0427 | 3.747364 | 160.6025 | 2.524937 | 1.500804 | 0.8269388 | 165.4552 | 2.313142 | 39.4785 | 2.524937 | 1.500804 | 0.8269388 | 44.33118 | 0.6197709
|  | 180x12 | 17 | 0.384 | 22.58824 | 44.27083 | 0.3575871 | 0.2790179 | 0.1417234 | 164.6875 | 2.524937 | 1.500804 | 0.8269388 | 169.5402 | 3.763448 | 100.4948 | 2.524937 | 1.500804 | 0.8269388 | 105.3475 | 2.3385 | 24.703125 | 2.524937 | 1.500804 | 0.8269388 | 29.5558 | 0.6560789
|  | 180x10 | 14.1 | 0.38 | 26.95035 | 37.10526 | 0.3575871 | 0.2790179 | 0.1417234 | 138.0316 | 2.524937 | 1.500804 | 0.8269388 | 142.8843 | 3.771666 | 84.22895 | 2.524937 | 1.500804 | 0.8269388 | 89.08163 | 2.351457 | 20.70474 | 2.524937 | 1.500804 | 0.8269388 | 25.55742 | 0.6746302
|  | 180x6 | 8.48 | 0.372 | 43.86792 | 22.7957 | 0.3575871 | 0.2790179 | 0.1417234 | 84.8 | 2.524937 | 1.500804 | 0.8269388 | 89.65268 | 3.803028 | 51.74624 | 2.524937 | 1.500804 | 0.8269388 | 56.59892 | 2.400901 | 12.72 | 2.524937 | 1.500804 | 0.8269388 | 17.57268 | 0.7454254
|  | 150x50 | 58.9 | 0.4 | 6.791171 | 147.25 | 0.3575871 | 0.2790179 | 0.1417234 | 547.77 | 2.524937 | 1.500804 | 0.8269388 | 552.6227 | 3.733222 | 334.2575 | 2.524937 | 1.500804 | 0.8269388 | 339.1102 | 2.290847 | 82.1655 | 2.524937 | 1.500804 | 0.8269388 | 87.01818 | 0.5878481
|  | 150x25 | 29.4 | 0.35 | 11.90476 | 84 | 0.3575871 | 0.2790179 | 0.1417234 | 312.48 | 2.524937 | 1.500804 | 0.8269388 | 317.3327 | 3.743087 | 190.68 | 2.524937 | 1.500804 | 0.8269388 | 195.5327 | 2.306399 | 46.872 | 2.524937 | 1.500804 | 0.8269388 | 51.72468 | 0.6101168
|  | 150x20 | 23.6 | 0.34 | 14.40678 | 69.41176 | 0.3575871 | 0.2790179 | 0.1417234 | 258.2118 | 2.524937 | 1.500804 | 0.8269388 | 263.0644 | 3.747886 | 157.5647 | 2.524937 | 1.500804 | 0.8269388 | 162.4174 | 2.313965 | 38.73176 | 2.524937 | 1.500804 | 0.8269388 | 43.58444 | 0.6209487
|  | 150x16 | 18.8 | 0.332 | 17.65957 | 56.62651 | 0.3575871 | 0.2790179 | 0.1417234 | 210.6506 | 2.524937 | 1.500804 | 0.8269388 | 215.5033 | 3.754096 | 128.5422 | 2.524937 | 1.500804 | 0.8269388 | 133.3948 | 2.323756 | 31.59759 | 2.524937 | 1.500804 | 0.8269388 | 36.45027 | 0.6349686
|  | 150x12 | 14.1 | 0.324 | 22.97872 | 43.51852 | 0.3575871 | 0.2790179 | 0.1417234 | 161.8889 | 2.524937 | 1.500804 | 0.8269388 | 166.7416 | 3.764186 | 98.78704 | 2.524937 | 1.500804 | 0.8269388 | 103.6397 | 2.339664 | 24.28333 | 2.524937 | 1.500804 | 0.8269388 | 29.13601 | 0.6577446
|  | 150x10 | 11.8 | 0.32 | 27.11864 | 36.875 | 0.3575871 | 0.2790179 | 0.1417234 | 137.175 | 2.524937 | 1.500804 | 0.8269388 | 142.0277 | 3.771982 | 83.70625 | 2.524937 | 1.500804 | 0.8269388 | 88.55893 | 2.351955 | 20.57625 | 2.524937 | 1.500804 | 0.8269388 | 25.42893 | 0.6753435
|  | 150x8 | 9.42 | 0.316 | 33.54565 | 29.81013 | 0.3575871 | 0.2790179 | 0.1417234 | 110.8937 | 2.524937 | 1.500804 | 0.8269388 | 115.7463 | 3.783988 | 67.66899 | 2.524937 | 1.500804 | 0.8269388 | 72.52167 | 2.370884 | 16.63405 | 2.524937 | 1.500804 | 0.8269388 | 21.48673 | 0.7024457
|  | 150x6 | 7.07 | 0.312 | 44.13013 | 22.66026 | 0.3575871 | 0.2790179 | 0.1417234 | 84.29615 | 2.524937 | 1.500804 | 0.8269388 | 89.14883 | 3.803508 | 51.43878 | 2.524937 | 1.500804 | 0.8269388 | 56.29146 | 2.401658 | 12.64442 | 2.524937 | 1.500804 | 0.8269388 | 17.4971 | 0.7465085
|  | 150x5 | 5.89 | 0.31 | 52.63158 | 19 | 0.3575871 | 0.2790179 | 0.1417234 | 70.68 | 2.524937 | 1.500804 | 0.8269388 | 75.53268 | 3.818962 | 43.13 | 2.524937 | 1.500804 | 0.8269388 | 47.98268 | 2.426023 | 10.602 | 2.524937 | 1.500804 | 0.8269388 | 15.45468 | 0.7813946
|  | 130x25 | 25.5 | 0.31 | 12.15686 | 82.25806 | 0.3575871 | 0.2790179 | 0.1417234 | 306 | 2.524937 | 1.500804 | 0.8269388 | 310.8527 | 3.743572 | 186.7258 | 2.524937 | 1.500804 | 0.8269388 | 191.5785 | 2.307163 | 45.9 | 2.524937 | 1.500804 | 0.8269388 | 50.75268 | 0.6112101
|  | 130x20 | 20.4 | 0.3 | 14.70588 | 68 | 0.3575871 | 0.2790179 | 0.1417234 | 252.96 | 2.524937 | 1.500804 | 0.8269388 | 257.8127 | 3.748458 | 154.36 | 2.524937 | 1.500804 | 0.8269388 | 159.2127 | 2.314867 | 37.944 | 2.524937 | 1.500804 | 0.8269388 | 42.79668 | 0.6222408
|  | 130x16 | 16.3 | 0.292 | 17.91411 | 55.82192 | 0.3575871 | 0.2790179 | 0.1417234 | 207.6575 | 2.524937 | 1.500804 | 0.8269388 | 212.5102 | 3.754581 | 126.7158 | 2.524937 | 1.500804 | 0.8269388 | 131.5684 | 2.324521 | 31.14863 | 2.524937 | 1.500804 | 0.8269388 | 36.00131 | 0.6360628
|  | 130x12 | 12.2 | 0.284 | 23.27869 | 42.95775 | 0.3575871 | 0.2790179 | 0.1417234 | 159.8028 | 2.524937 | 1.500804 | 0.8269388 | 164.6555 | 3.764752 | 97.51408 | 2.524937 | 1.500804 | 0.8269388 | 102.3668 | 2.340557 | 23.97042 | 2.524937 | 1.500804 | 0.8269388 | 28.8231 | 0.6590235
|  | 130x10 | 10.2 | 0.28 | 27.45098 | 36.42857 | 0.3575871 | 0.2790179 | 0.1417234 | 135.5143 | 2.524937 | 1.500804 | 0.8269388 | 140.367 | 3.772606 | 82.69286 | 2.524937 | 1.500804 | 0.8269388 | 87.54554 | 2.352938 | 20.32714 | 2.524937 | 1.500804 | 0.8269388 | 25.17982 | 0.6767514
|  | 130x8 | 8.16 | 0.276 | 33.82353 | 29.56522 | 0.3575871 | 0.2790179 | 0.1417234 | 109.9826 | 2.524937 | 1.500804 | 0.8269388 | 114.8353 | 3.784505 | 67.11304 | 2.524937 | 1.500804 | 0.8269388 | 71.96572 | 2.371698 | 16.49739 | 2.524937 | 1.500804 | 0.8269388 | 21.35007 | 0.7036116
|  | 130x6 | 6.12 | 0.272 | 44.44444 | 22.5 | 0.3575871 | 0.2790179 | 0.1417234 | 83.7 | 2.524937 | 1.500804 | 0.8269388 | 88.55268 | 3.804082 | 51.075 | 2.524937 | 1.500804 | 0.8269388 | 55.92768 | 2.402564 | 12.555 | 2.524937 | 1.500804 | 0.8269388 | 17.40768 | 0.7478062
|  | 130x5 | 5.1 | 0.27 | 52.94118 | 18.88889 | 0.3575871 | 0.2790179 | 0.1417234 | 70.26667 | 2.524937 | 1.500804 | 0.8269388 | 75.11935 | 3.819521 | 42.87778 | 2.524937 | 1.500804 | 0.8269388 | 47.73046 | 2.426904 | 10.54 | 2.524937 | 1.500804 | 0.8269388 | 15.39268 | 0.7826567
|  | 110x12 | 10.4 | 0.244 | 23.46154 | 42.62295 | 0.3575871 | 0.2790179 | 0.1417234 | 158.5574 | 2.524937 | 1.500804 | 0.8269388 | 163.4101 | 3.765098 | 96.7541 | 2.524937 | 1.500804 | 0.8269388 | 101.6068 | 2.341101 | 23.78361 | 2.524937 | 1.500804 | 0.8269388 | 28.63629 | 0.6598028
|  | 110x10 | 8.64 | 0.24 | 27.77778 | 36 | 0.3575871 | 0.2790179 | 0.1417234 | 133.92 | 2.524937 | 1.500804 | 0.8269388 | 138.7727 | 3.773219 | 81.72 | 2.524937 | 1.500804 | 0.8269388 | 86.57268 | 2.353905 | 20.088 | 2.524937 | 1.500804 | 0.8269388 | 24.94068 | 0.6781352
|  | 110x8 | 6.91 | 0.236 | 34.1534 | 29.27966 | 0.3575871 | 0.2790179 | 0.1417234 | 108.9203 | 2.524937 | 1.500804 | 0.8269388 | 113.773 | 3.785117 | 66.46483 | 2.524937 | 1.500804 | 0.8269388 | 71.31751 | 2.372664 | 16.33805 | 2.524937 | 1.500804 | 0.8269388 | 21.19073 | 0.7049949
|  | 110x6 | 5.18 | 0.232 | 44.78764 | 22.32759 | 0.3575871 | 0.2790179 | 0.1417234 | 83.05862 | 2.524937 | 1.500804 | 0.8269388 | 87.9113 | 3.80471 | 50.68362 | 2.524937 | 1.500804 | 0.8269388 | 55.5363 | 2.403553 | 12.45879 | 2.524937 | 1.500804 | 0.8269388 | 17.31147 | 0.7492225
|  | 100x50 | 39.3 | 0.3 | 7.633588 | 131 | 0.3575871 | 0.2790179 | 0.1417234 | 487.32 | 2.524937 | 1.500804 | 0.8269388 | 492.1727 | 3.734853 | 297.37 | 2.524937 | 1.500804 | 0.8269388 | 302.2227 | 2.293417 | 73.098 | 2.524937 | 1.500804 | 0.8269388 | 77.95068 | 0.5915288
|  | 100x25 | 19.6 | 0.25 | 12.7551 | 78.4 | 0.3575871 | 0.2790179 | 0.1417234 | 291.648 | 2.524937 | 1.500804 | 0.8269388 | 296.5007 | 3.74472 | 177.968 | 2.524937 | 1.500804 | 0.8269388 | 182.8207 | 2.308974 | 43.7472 | 2.524937 | 1.500804 | 0.8269388 | 48.59988 | 0.6138028
|  | 100x20 | 15.7 | 0.24 | 15.28662 | 65.41667 | 0.3575871 | 0.2790179 | 0.1417234 | 243.35 | 2.524937 | 1.500804 | 0.8269388 | 248.2027 | 3.749569 | 148.4958 | 2.524937 | 1.500804 | 0.8269388 | 153.3485 | 2.316618 | 36.5025 | 2.524937 | 1.500804 | 0.8269388 | 41.35518 | 0.6247478
|  | 100x16 | 12.6 | 0.232 | 18.4127 | 54.31034 | 0.3575871 | 0.2790179 | 0.1417234 | 202.0345 | 2.524937 | 1.500804 | 0.8269388 | 206.8872 | 3.75553 | 123.2845 | 2.524937 | 1.500804 | 0.8269388 | 128.1372 | 2.326016 | 30.30517 | 2.524937 | 1.500804 | 0.8269388 | 35.15785 | 0.6382047
|  | 100x12 | 9.42 | 0.224 | 23.77919 | 42.05357 | 0.3575871 | 0.2790179 | 0.1417234 | 156.4393 | 2.524937 | 1.500804 | 0.8269388 | 161.292 | 3.765697 | 95.46161 | 2.524937 | 1.500804 | 0.8269388 | 100.3143 | 2.342046 | 23.46589 | 2.524937 | 1.500804 | 0.8269388 | 28.31857 | 0.6611561
|  | 100x10 | 7.85 | 0.22 | 28.02548 | 35.68182 | 0.3575871 | 0.2790179 | 0.1417234 | 132.7364 | 2.524937 | 1.500804 | 0.8269388 | 137.589 | 3.773683 | 80.99773 | 2.524937 | 1.500804 | 0.8269388 | 85.85041 | 2.354637 | 19.91045 | 2.524937 | 1.500804 | 0.8269388 | 24.76313 | 0.6791836
|  | 100x8 | 6.28 | 0.216 | 34.3949 | 29.07407 | 0.3575871 | 0.2790179 | 0.1417234 | 108.1556 | 2.524937 | 1.500804 | 0.8269388 | 113.0082 | 3.785566 | 65.99815 | 2.524937 | 1.500804 | 0.8269388 | 70.85083 | 2.373371 | 16.22333 | 2.524937 | 1.500804 | 0.8269388 | 21.07601 | 0.7060072
|  | 100x6 | 4.71 | 0.212 | 45.01062 | 22.21698 | 0.3575871 | 0.2790179 | 0.1417234 | 82.64717 | 2.524937 | 1.500804 | 0.8269388 | 87.49985 | 3.805117 | 50.43255 | 2.524937 | 1.500804 | 0.8269388 | 55.28523 | 2.404196 | 12.39708 | 2.524937 | 1.500804 | 0.8269388 | 17.24975 | 0.7501423
|  | 100x5 | 3.93 | 0.21 | 53.43511 | 18.71429 | 0.3575871 | 0.2790179 | 0.1417234 | 69.61714 | 2.524937 | 1.500804 | 0.8269388 | 74.46982 | 3.820412 | 42.48143 | 2.524937 | 1.500804 | 0.8269388 | 47.33411 | 2.42831 | 10.44257 | 2.524937 | 1.500804 | 0.8269388 | 15.29525 | 0.784669
|  | 90x12 | 8.48 | 0.204 | 24.0566 | 41.56863 | 0.3575871 | 0.2790179 | 0.1417234 | 154.6353 | 2.524937 | 1.500804 | 0.8269388 | 159.488 | 3.766221 | 94.36078 | 2.524937 | 1.500804 | 0.8269388 | 99.21346 | 2.342871 | 23.19529 | 2.524937 | 1.500804 | 0.8269388 | 28.04797 | 0.6623374
|  | 90x10 | 7.07 | 0.2 | 28.28854 | 35.35 | 0.3575871 | 0.2790179 | 0.1417234 | 131.502 | 2.524937 | 1.500804 | 0.8269388 | 136.3547 | 3.774176 | 80.2445 | 2.524937 | 1.500804 | 0.8269388 | 85.09718 | 2.355414 | 19.7253 | 2.524937 | 1.500804 | 0.8269388 | 24.57798 | 0.6802966
|  | 90x8 | 5.65 | 0.196 | 34.69027 | 28.82653 | 0.3575871 | 0.2790179 | 0.1417234 | 107.2347 | 2.524937 | 1.500804 | 0.8269388 | 112.0874 | 3.786114 | 65.43622 | 2.524937 | 1.500804 | 0.8269388 | 70.2889 | 2.374235 | 16.0852 | 2.524937 | 1.500804 | 0.8269388 | 20.93788 | 0.7072448
|  | 90x6 | 4.24 | 0.192 | 45.28302 | 22.08333 | 0.3575871 | 0.2790179 | 0.1417234 | 82.15 | 2.524937 | 1.500804 | 0.8269388 | 87.00268 | 3.805615 | 50.12917 | 2.524937 | 1.500804 | 0.8269388 | 54.98185 | 2.40498 | 12.3225 | 2.524937 | 1.500804 | 0.8269388 | 17.17518 | 0.7512656
|  | 75x40 | 23.6 | 0.23 | 9.745763 | 102.6087 | 0.3575871 | 0.2790179 | 0.1417234 | 381.7043 | 2.524937 | 1.500804 | 0.8269388 | 386.557 | 3.738932 | 232.9217 | 2.524937 | 1.500804 | 0.8269388 | 237.7744 | 2.299848 | 57.25565 | 2.524937 | 1.500804 | 0.8269388 | 62.10833 | 0.6007362
|  | 75x25 | 14.7 | 0.2 | 13.60544 | 73.5 | 0.3575871 | 0.2790179 | 0.1417234 | 273.42 | 2.524937 | 1.500804 | 0.8269388 | 278.2727 | 3.746351 | 166.845 | 2.524937 | 1.500804 | 0.8269388 | 171.6977 | 2.311545 | 41.013 | 2.524937 | 1.500804 | 0.8269388 | 45.86568 | 0.617484
|  | 75x20 | 11.8 | 0.19 | 16.10169 | 62.10526 | 0.3575871 | 0.2790179 | 0.1417234 | 231.0316 | 2.524937 | 1.500804 | 0.8269388 | 235.8843 | 3.751126 | 140.9789 | 2.524937 | 1.500804 | 0.8269388 | 145.8316 | 2.319073 | 34.65474 | 2.524937 | 1.500804 | 0.8269388 | 39.50742 | 0.6282627
|  | 75x16 | 9.42 | 0.182 | 19.32059 | 51.75824 | 0.3575871 | 0.2790179 | 0.1417234 | 192.5407 | 2.524937 | 1.500804 | 0.8269388 | 197.3933 | 3.757256 | 117.4912 | 2.524937 | 1.500804 | 0.8269388 | 122.3439 | 2.328738 | 28.8811 | 2.524937 | 1.500804 | 0.8269388 | 33.73378 | 0.6421009
|  | 75x12 | 7.07 | 0.174 | 24.61103 | 40.63218 | 0.3575871 | 0.2790179 | 0.1417234 | 151.1517 | 2.524937 | 1.500804 | 0.8269388 | 156.0044 | 3.767266 | 92.23506 | 2.524937 | 1.500804 | 0.8269388 | 97.08774 | 2.344519 | 22.67276 | 2.524937 | 1.500804 | 0.8269388 | 27.52544 | 0.6646969
|  | 75x10 | 5.89 | 0.17 | 28.86248 | 34.64706 | 0.3575871 | 0.2790179 | 0.1417234 | 128.8871 | 2.524937 | 1.500804 | 0.8269388 | 133.7397 | 3.775251 | 78.64882 | 2.524937 | 1.500804 | 0.8269388 | 83.5015 | 2.357109 | 19.33306 | 2.524937 | 1.500804 | 0.8269388 | 24.18574 | 0.6827233
|  | 75x8 | 4.71 | 0.166 | 35.24416 | 28.37349 | 0.3575871 | 0.2790179 | 0.1417234 | 105.5494 | 2.524937 | 1.500804 | 0.8269388 | 110.4021 | 3.787142 | 64.40783 | 2.524937 | 1.500804 | 0.8269388 | 69.26051 | 2.375855 | 15.83241 | 2.524937 | 1.500804 | 0.8269388 | 20.68509 | 0.7095642
|  | 75x6 | 3.53 | 0.162 | 45.89235 | 21.79012 | 0.3575871 | 0.2790179 | 0.1417234 | 81.05926 | 2.524937 | 1.500804 | 0.8269388 | 85.91194 | 3.806727 | 49.46358 | 2.524937 | 1.500804 | 0.8269388 | 54.31626 | 2.406734 | 12.15889 | 2.524937 | 1.500804 | 0.8269388 | 17.01157 | 0.7537765
|  | 75x5 | 2.94 | 0.16 | 54.42177 | 18.375 | 0.3575871 | 0.2790179 | 0.1417234 | 68.355 | 2.524937 | 1.500804 | 0.8269388 | 73.20768 | 3.822191 | 41.71125 | 2.524937 | 1.500804 | 0.8269388 | 46.56393 | 2.431114 | 10.25325 | 2.524937 | 1.500804 | 0.8269388 | 15.10593 | 0.7886843
|  | 65x20 | 10.2 | 0.17 | 16.66667 | 60 | 0.3575871 | 0.2790179 | 0.1417234 | 223.2 | 2.524937 | 1.500804 | 0.8269388 | 228.0527 | 3.752204 | 136.2 | 2.524937 | 1.500804 | 0.8269388 | 141.0527 | 2.320773 | 33.48 | 2.524937 | 1.500804 | 0.8269388 | 38.33268 | 0.6306965
|  | 65x16 | 8.16 | 0.162 | 19.85294 | 50.37037 | 0.3575871 | 0.2790179 | 0.1417234 | 187.3778 | 2.524937 | 1.500804 | 0.8269388 | 192.2305 | 3.758267 | 114.3407 | 2.524937 | 1.500804 | 0.8269388 | 119.1934 | 2.330331 | 28.10667 | 2.524937 | 1.500804 | 0.8269388 | 32.95935 | 0.6443829
|  | 65x12 | 6.12 | 0.154 | 25.1634 | 39.74026 | 0.3575871 | 0.2790179 | 0.1417234 | 147.8338 | 2.524937 | 1.500804 | 0.8269388 | 152.6864 | 3.768306 | 90.21039 | 2.524937 | 1.500804 | 0.8269388 | 95.06307 | 2.346159 | 22.17506 | 2.524937 | 1.500804 | 0.8269388 | 27.02774 | 0.6670456
|  | 65x10 | 5.1 | 0.15 | 29.41176 | 34 | 0.3575871 | 0.2790179 | 0.1417234 | 126.48 | 2.524937 | 1.500804 | 0.8269388 | 131.3327 | 3.776279 | 77.18 | 2.524937 | 1.500804 | 0.8269388 | 82.03268 | 2.35873 | 18.972 | 2.524937 | 1.500804 | 0.8269388 | 23.82468 | 0.6850438
|  | 65x8 | 4.08 | 0.146 | 35.78431 | 27.94521 | 0.3575871 | 0.2790179 | 0.1417234 | 103.9562 | 2.524937 | 1.500804 | 0.8269388 | 108.8088 | 3.788143 | 63.43562 | 2.524937 | 1.500804 | 0.8269388 | 68.2883 | 2.377434 | 15.59342 | 2.524937 | 1.500804 | 0.8269388 | 20.4461 | 0.7118241
|  | 65x6 | 3.06 | 0.142 | 46.40523 | 21.5493 | 0.3575871 | 0.2790179 | 0.1417234 | 80.16338 | 2.524937 | 1.500804 | 0.8269388 | 85.01606 | 3.807663 | 48.9169 | 2.524937 | 1.500804 | 0.8269388 | 53.76958 | 2.408209 | 12.02451 | 2.524937 | 1.500804 | 0.8269388 | 16.87719 | 0.7558881
|  | 65x5 | 2.55 | 0.14 | 54.90196 | 18.21429 | 0.3575871 | 0.2790179 | 0.1417234 | 67.75714 | 2.524937 | 1.500804 | 0.8269388 | 72.60982 | 3.823056 | 41.34643 | 2.524937 | 1.500804 | 0.8269388 | 46.19911 | 2.432478 | 10.16357 | 2.524937 | 1.500804 | 0.8269388 | 15.01625 | 0.7906363
|  | 50x25 | 9.81 | 0.15 | 15.29052 | 65.4 | 0.3575871 | 0.2790179 | 0.1417234 | 243.288 | 2.524937 | 1.500804 | 0.8269388 | 248.1407 | 3.749576 | 148.458 | 2.524937 | 1.500804 | 0.8269388 | 153.3107 | 2.31663 | 36.4932 | 2.524937 | 1.500804 | 0.8269388 | 41.34588 | 0.6247646
|  | 50x20 | 7.85 | 0.14 | 17.83439 | 56.07143 | 0.3575871 | 0.2790179 | 0.1417234 | 208.5857 | 2.524937 | 1.500804 | 0.8269388 | 213.4384 | 3.754429 | 127.2821 | 2.524937 | 1.500804 | 0.8269388 | 132.1348 | 2.324281 | 31.28786 | 2.524937 | 1.500804 | 0.8269388 | 36.14054 | 0.6357202
|  | 50x16 | 6.28 | 0.132 | 21.01911 | 47.57576 | 0.3575871 | 0.2790179 | 0.1417234 | 176.9818 | 2.524937 | 1.500804 | 0.8269388 | 181.8345 | 3.760478 | 107.997 | 2.524937 | 1.500804 | 0.8269388 | 112.8496 | 2.333818 | 26.54727 | 2.524937 | 1.500804 | 0.8269388 | 31.39995 | 0.6493754
|  | 50x12 | 4.71 | 0.124 | 26.32696 | 37.98387 | 0.3575871 | 0.2790179 | 0.1417234 | 141.3 | 2.524937 | 1.500804 | 0.8269388 | 146.1527 | 3.770495 | 86.22339 | 2.524937 | 1.500804 | 0.8269388 | 91.07607 | 2.34961 | 21.195 | 2.524937 | 1.500804 | 0.8269388 | 26.04768 | 0.6719866
|  | 50x10 | 3.93 | 0.12 | 30.53435 | 32.75 | 0.3575871 | 0.2790179 | 0.1417234 | 121.83 | 2.524937 | 1.500804 | 0.8269388 | 126.6827 | 3.778377 | 74.3425 | 2.524937 | 1.500804 | 0.8269388 | 79.19518 | 2.362038 | 18.2745 | 2.524937 | 1.500804 | 0.8269388 | 23.12718 | 0.6897803
|  | 50x8 | 3.14 | 0.116 | 36.94268 | 27.06897 | 0.3575871 | 0.2790179 | 0.1417234 | 100.6966 | 2.524937 | 1.500804 | 0.8269388 | 105.5492 | 3.790287 | 61.44655 | 2.524937 | 1.500804 | 0.8269388 | 66.29923 | 2.380814 | 15.10448 | 2.524937 | 1.500804 | 0.8269388 | 19.95716 | 0.7166643
|  | 50x6 | 2.36 | 0.112 | 47.45763 | 21.07143 | 0.3575871 | 0.2790179 | 0.1417234 | 78.38571 | 2.524937 | 1.500804 | 0.8269388 | 83.23839 | 3.80958 | 47.83214 | 2.524937 | 1.500804 | 0.8269388 | 52.68482 | 2.411231 | 11.75786 | 2.524937 | 1.500804 | 0.8269388 | 16.61054 | 0.7602161
|  | 50x5 | 1.96 | 0.11 | 56.12245 | 17.81818 | 0.3575871 | 0.2790179 | 0.1417234 | 66.28364 | 2.524937 | 1.500804 | 0.8269388 | 71.13632 | 3.825251 | 40.44727 | 2.524937 | 1.500804 | 0.8269388 | 45.29995 | 2.435938 | 9.942545 | 2.524937 | 1.500804 | 0.8269388 | 14.79522 | 0.7955914
|  | 40x20 | 6.28 | 0.12 | 19.10828 | 52.33333 | 0.3575871 | 0.2790179 | 0.1417234 | 194.68 | 2.524937 | 1.500804 | 0.8269388 | 199.5327 | 3.756853 | 118.7967 | 2.524937 | 1.500804 | 0.8269388 | 123.6493 | 2.328102 | 29.202 | 2.524937 | 1.500804 | 0.8269388 | 34.05468 | 0.6411902
|  | 40x16 | 5.02 | 0.112 | 22.31076 | 44.82143 | 0.3575871 | 0.2790179 | 0.1417234 | 166.7357 | 2.524937 | 1.500804 | 0.8269388 | 171.5884 | 3.762923 | 101.7446 | 2.524937 | 1.500804 | 0.8269388 | 106.5973 | 2.337673 | 25.01036 | 2.524937 | 1.500804 | 0.8269388 | 29.86304 | 0.6548946
|  | 40x12 | 3.77 | 0.104 | 27.58621 | 36.25 | 0.3575871 | 0.2790179 | 0.1417234 | 134.85 | 2.524937 | 1.500804 | 0.8269388 | 139.7027 | 3.772859 | 82.2875 | 2.524937 | 1.500804 | 0.8269388 | 87.14018 | 2.353338 | 20.2275 | 2.524937 | 1.500804 | 0.8269388 | 25.08018 | 0.6773241
|  | 40x10 | 3.14 | 0.1 | 31.84713 | 31.4 | 0.3575871 | 0.2790179 | 0.1417234 | 116.808 | 2.524937 | 1.500804 | 0.8269388 | 121.6607 | 3.780827 | 71.278 | 2.524937 | 1.500804 | 0.8269388 | 76.13068 | 2.365899 | 17.5212 | 2.524937 | 1.500804 | 0.8269388 | 22.37388 | 0.6953089
|  | 40x8 | 2.51 | 0.096 | 38.24701 | 26.14583 | 0.3575871 | 0.2790179 | 0.1417234 | 97.2625 | 2.524937 | 1.500804 | 0.8269388 | 102.1152 | 3.792697 | 59.35104 | 2.524937 | 1.500804 | 0.8269388 | 64.20372 | 2.384614 | 14.589375 | 2.524937 | 1.500804 | 0.8269388 | 19.44205 | 0.7221043
|  | 40x6 | 1.88 | 0.092 | 48.93617 | 20.43478 | 0.3575871 | 0.2790179 | 0.1417234 | 76.01739 | 2.524937 | 1.500804 | 0.8269388 | 80.87007 | 3.812268 | 46.38696 | 2.524937 | 1.500804 | 0.8269388 | 51.23964 | 2.41547 | 11.40261 | 2.524937 | 1.500804 | 0.8269388 | 16.25529 | 0.7662849
|  | 40x5 | 1.57 | 0.09 | 57.32484 | 17.44444 | 0.3575871 | 0.2790179 | 0.1417234 | 64.89333 | 2.524937 | 1.500804 | 0.8269388 | 69.74601 | 3.827409 | 39.59889 | 2.524937 | 1.500804 | 0.8269388 | 44.45157 | 2.439342 | 9.734 | 2.524937 | 1.500804 | 0.8269388 | 14.58668 | 0.8004643
|  | 32x12 | 3.01 | 0.088 | 29.23588 | 34.20455 | 0.3575871 | 0.2790179 | 0.1417234 | 127.2409 | 2.524937 | 1.500804 | 0.8269388 | 132.0936 | 3.77595 | 77.64432 | 2.524937 | 1.500804 | 0.8269388 | 82.497 | 2.358211 | 19.08614 | 2.524937 | 1.500804 | 0.8269388 | 23.93882 | 0.684301
|  | 32x10 | 2.51 | 0.084 | 33.46614 | 29.88095 | 0.3575871 | 0.2790179 | 0.1417234 | 111.1571 | 2.524937 | 1.500804 | 0.8269388 | 116.0098 | 3.78384 | 67.82976 | 2.524937 | 1.500804 | 0.8269388 | 72.68244 | 2.370651 | 16.67357 | 2.524937 | 1.500804 | 0.8269388 | 21.52625 | 0.702112
|  | 32x8 | 2.01 | 0.08 | 39.801 | 25.125 | 0.3575871 | 0.2790179 | 0.1417234 | 93.465 | 2.524937 | 1.500804 | 0.8269388 | 98.31768 | 3.795562 | 57.03375 | 2.524937 | 1.500804 | 0.8269388 | 61.88643 | 2.38913 | 14.01975 | 2.524937 | 1.500804 | 0.8269388 | 18.87243 | 0.7285716
|  | 32x6 | 1.51 | 0.076 | 50.33113 | 19.86842 | 0.3575871 | 0.2790179 | 0.1417234 | 73.91053 | 2.524937 | 1.500804 | 0.8269388 | 78.76321 | 3.814799 | 45.10132 | 2.524937 | 1.500804 | 0.8269388 | 49.95399 | 2.419461 | 11.08658 | 2.524937 | 1.500804 | 0.8269388 | 15.93926 | 0.7719984
|  | 32x5 | 1.26 | 0.074 | 58.73016 | 17.02703 | 0.3575871 | 0.2790179 | 0.1417234 | 63.34054 | 2.524937 | 1.500804 | 0.8269388 | 68.19322 | 3.829927 | 38.65135 | 2.524937 | 1.500804 | 0.8269388 | 43.50403 | 2.443312 | 9.501081 | 2.524937 | 1.500804 | 0.8269388 | 14.35376 | 0.8061485
|  | 25x12 | 2.36 | 0.074 | 31.35593 | 31.89189 | 0.3575871 | 0.2790179 | 0.1417234 | 118.6378 | 2.524937 | 1.500804 | 0.8269388 | 123.4905 | 3.779911 | 72.39459 | 2.524937 | 1.500804 | 0.8269388 | 77.24727 | 2.364455 | 17.79568 | 2.524937 | 1.500804 | 0.8269388 | 22.64835 | 0.6932416
|  | 25x10 | 1.96 | 0.07 | 35.71429 | 28 | 0.3575871 | 0.2790179 | 0.1417234 | 104.16 | 2.524937 | 1.500804 | 0.8269388 | 109.0127 | 3.788013 | 63.56 | 2.524937 | 1.500804 | 0.8269388 | 68.41268 | 2.377229 | 15.624 | 2.524937 | 1.500804 | 0.8269388 | 20.47668 | 0.7115312
|  | 25x8 | 1.57 | 0.066 | 42.03822 | 23.78788 | 0.3575871 | 0.2790179 | 0.1417234 | 88.49091 | 2.524937 | 1.500804 | 0.8269388 | 93.34359 | 3.799674 | 53.99848 | 2.524937 | 1.500804 | 0.8269388 | 58.85116 | 2.395615 | 13.27364 | 2.524937 | 1.500804 | 0.8269388 | 18.12632 | 0.7378557
|  | 25x6 | 1.18 | 0.062 | 52.54237 | 19.03226 | 0.3575871 | 0.2790179 | 0.1417234 | 70.8 | 2.524937 | 1.500804 | 0.8269388 | 75.65268 | 3.818801 | 43.20323 | 2.524937 | 1.500804 | 0.8269388 | 48.0559 | 2.425769 | 10.62 | 2.524937 | 1.500804 | 0.8269388 | 15.47268 | 0.7810308
|  | 25x5 | 0.981 | 0.06 | 61.16208 | 16.35 | 0.3575871 | 0.2790179 | 0.1417234 | 60.822 | 2.524937 | 1.500804 | 0.8269388 | 65.67468 | 3.834273 | 37.1145 | 2.524937 | 1.500804 | 0.8269388 | 41.96718 | 2.450162 | 9.1233 | 2.524937 | 1.500804 | 0.8269388 | 13.97598 | 0.815957
|  | 20x10 | 1.57 | 0.06 | 38.21656 | 26.16667 | 0.3575871 | 0.2790179 | 0.1417234 | 97.34 | 2.524937 | 1.500804 | 0.8269388 | 102.1927 | 3.79264 | 59.39833 | 2.524937 | 1.500804 | 0.8269388 | 64.25101 | 2.384525 | 14.601 | 2.524937 | 1.500804 | 0.8269388 | 19.45368 | 0.7219775
|  | 18 Rod | 2 | 0.057 | 28.5 | 35.08772 | 0.3575871 | 0.2790179 | 0.1417234 | 130.5263 | 2.524937 | 1.500804 | 0.8269388 | 135.379 | 3.774572 | 79.64912 | 2.524937 | 1.500804 | 0.8269388 | 84.5018 | 2.356039 | 19.57895 | 2.524937 | 1.500804 | 0.8269388 | 24.43163 | 0.6811909
|  | 17 Rod | 1.78 | 0.053 | 29.77528 | 33.58491 | 0.3575871 | 0.2790179 | 0.1417234 | 124.9358 | 2.524937 | 1.500804 | 0.8269388 | 129.7885 | 3.776959 | 76.23774 | 2.524937 | 1.500804 | 0.8269388 | 81.09041 | 2.359802 | 18.74038 | 2.524937 | 1.500804 | 0.8269388 | 23.59306 | 0.6865785
|  | 16 Rod | 1.58 | 0.05 | 31.64557 | 31.6 | 0.3575871 | 0.2790179 | 0.1417234 | 117.552 | 2.524937 | 1.500804 | 0.8269388 | 122.4047 | 3.780451 | 71.732 | 2.524937 | 1.500804 | 0.8269388 | 76.58468 | 2.365307 | 17.6328 | 2.524937 | 1.500804 | 0.8269388 | 22.48548 | 0.6944608
|  | 15 Rod | 1.39 | 0.047 | 33.81295 | 29.57447 | 0.3575871 | 0.2790179 | 0.1417234 | 110.017 | 2.524937 | 1.500804 | 0.8269388 | 114.8697 | 3.784485 | 67.13404 | 2.524937 | 1.500804 | 0.8269388 | 71.98672 | 2.371667 | 16.50255 | 2.524937 | 1.500804 | 0.8269388 | 21.35523 | 0.7035672
|  | 14 Rod | 1.21 | 0.044 | 36.36364 | 27.5 | 0.3575871 | 0.2790179 | 0.1417234 | 102.3 | 2.524937 | 1.500804 | 0.8269388 | 107.1527 | 3.789215 | 62.425 | 2.524937 | 1.500804 | 0.8269388 | 67.27768 | 2.379125 | 15.345 | 2.524937 | 1.500804 | 0.8269388 | 20.19768 | 0.7142459
|  | 13 Rod | 1.04 | 0.041 | 39.42308 | 25.36585 | 0.3575871 | 0.2790179 | 0.1417234 | 94.36098 | 2.524937 | 1.500804 | 0.8269388 | 99.21365 | 3.794866 | 57.58049 | 2.524937 | 1.500804 | 0.8269388 | 62.43317 | 2.388033 | 14.15415 | 2.524937 | 1.500804 | 0.8269388 | 19.00683 | 0.7270002
|  | 12.5 Rod | 0.963 | 0.039 | 40.49844 | 24.69231 | 0.3575871 | 0.2790179 | 0.1417234 | 91.85538 | 2.524937 | 1.500804 | 0.8269388 | 96.70806 | 3.796845 | 56.05154 | 2.524937 | 1.500804 | 0.8269388 | 60.90422 | 2.391154 | 13.77831 | 2.524937 | 1.500804 | 0.8269388 | 18.63099 | 0.7314692
|  | 11.2 Rod | 0.773 | 0.035 | 45.27814 | 22.08571 | 0.3575871 | 0.2790179 | 0.1417234 | 82.15886 | 2.524937 | 1.500804 | 0.8269388 | 87.01154 | 3.805606 | 50.13457 | 2.524937 | 1.500804 | 0.8269388 | 54.98725 | 2.404966 | 12.32383 | 2.524937 | 1.500804 | 0.8269388 | 17.17651 | 0.7512454
|  | 10 Rod | 0.617 | 0.031 | 50.24311 | 19.90323 | 0.3575871 | 0.2790179 | 0.1417234 | 74.04 | 2.524937 | 1.500804 | 0.8269388 | 78.89268 | 3.81464 | 45.18032 | 2.524937 | 1.500804 | 0.8269388 | 50.033 | 2.419209 | 11.106 | 2.524937 | 1.500804 | 0.8269388 | 15.95868 | 0.7716383
|  | 9 Rod | 0.499 | 0.028 | 56.11222 | 17.82143 | 0.3575871 | 0.2790179 | 0.1417234 | 66.29571 | 2.524937 | 1.500804 | 0.8269388 | 71.14839 | 3.825232 | 40.45464 | 2.524937 | 1.500804 | 0.8269388 | 45.30732 | 2.435909 | 9.944357 | 2.524937 | 1.500804 | 0.8269388 | 14.79704 | 0.79555
|  | 8 Rod | 0.395 | 0.025 | 63.29114 | 15.8 | 0.3575871 | 0.2790179 | 0.1417234 | 58.776 | 2.524937 | 1.500804 | 0.8269388 | 63.62868 | 3.838064 | 35.866 | 2.524937 | 1.500804 | 0.8269388 | 40.71868 | 2.456139 | 8.8164 | 2.524937 | 1.500804 | 0.8269388 | 13.66908 | 0.8245149
|  | 7 Rod | 0.302 | 0.022 | 72.84768 | 13.72727 | 0.3575871 | 0.2790179 | 0.1417234 | 51.06545 | 2.524937 | 1.500804 | 0.8269388 | 55.91813 | 3.854934 | 31.16091 | 2.524937 | 1.500804 | 0.8269388 | 36.01359 | 2.482737 | 7.659818 | 2.524937 | 1.500804 | 0.8269388 | 12.5125 | 0.8625976
|  | 6.5 Rod | 0.26 | 0.02 | 76.92308 | 13 | 0.3575871 | 0.2790179 | 0.1417234 | 48.36 | 2.524937 | 1.500804 | 0.8269388 | 53.21268 | 3.862056 | 29.51 | 2.524937 | 1.500804 | 0.8269388 | 34.36268 | 2.493966 | 7.254 | 2.524937 | 1.500804 | 0.8269388 | 12.10668 | 0.8786755
|  | 5.5 Rod | 0.187 | 0.017 | 90.90909 | 11 | 0.3575871 | 0.2790179 | 0.1417234 | 40.92 | 2.524937 | 1.500804 | 0.8269388 | 45.77268 | 3.886178 | 24.97 | 2.524937 | 1.500804 | 0.8269388 | 29.82268 | 2.531996 | 6.138 | 2.524937 | 1.500804 | 0.8269388 | 10.99068 | 0.9331272
|  | 100 Round | 61.7 | 0.314 | 5.089141 | 196.4968 | 0.3575871 | 0.2790179 | 0.1417234 | 730.9682 | 2.524937 | 1.500804 | 0.8269388 | 735.8208 | 3.729922 | 446.0478 | 2.524937 | 1.500804 | 0.8269388 | 450.9004 | 2.285642 | 109.6452 | 2.524937 | 1.500804 | 0.8269388 | 114.4979 | 0.580397
|  | 90 Round | 49.9 | 0.283 | 5.671343 | 176.3251 | 0.3575871 | 0.2790179 | 0.1417234 | 655.9293 | 2.524937 | 1.500804 | 0.8269388 | 660.782 | 3.731052 | 400.258 | 2.524937 | 1.500804 | 0.8269388 | 405.1106 | 2.287424 | 98.3894 | 2.524937 | 1.500804 | 0.8269388 | 103.2421 | 0.582948
|  | 80 Round | 39.5 | 0.251 | 6.35443 | 157.3705 | 0.3575871 | 0.2790179 | 0.1417234 | 585.4183 | 2.524937 | 1.500804 | 0.8269388 | 590.271 | 3.732376 | 357.2311 | 2.524937 | 1.500804 | 0.8269388 | 362.0838 | 2.289512 | 87.81275 | 2.524937 | 1.500804 | 0.8269388 | 92.66543 | 0.5859381
|  | 75 Round | 34.7 | 0.236 | 6.801153 | 147.0339 | 0.3575871 | 0.2790179 | 0.1417234 | 546.9661 | 2.524937 | 1.500804 | 0.8269388 | 551.8188 | 3.733242 | 333.7669 | 2.524937 | 1.500804 | 0.8269388 | 338.6196 | 2.290877 | 82.04492 | 2.524937 | 1.500804 | 0.8269388 | 86.89759 | 0.5878918
|  | 65 Round | 26 | 0.204 | 7.846154 | 127.451 | 0.3575871 | 0.2790179 | 0.1417234 | 474.1176 | 2.524937 | 1.500804 | 0.8269388 | 478.9703 | 3.735264 | 289.3137 | 2.524937 | 1.500804 | 0.8269388 | 294.1664 | 2.294065 | 71.11765 | 2.524937 | 1.500804 | 0.8269388 | 75.97033 | 0.5924568
|  | 60 Round | 22.2 | 0.188 | 8.468468 | 118.0851 | 0.3575871 | 0.2790179 | 0.1417234 | 439.2766 | 2.524937 | 1.500804 | 0.8269388 | 444.1293 | 3.736467 | 268.0532 | 2.524937 | 1.500804 | 0.8269388 | 272.9059 | 2.295962 | 65.89149 | 2.524937 | 1.500804 | 0.8269388 | 70.74417 | 0.5951718
|  | 56 Round | 19.3 | 0.176 | 9.119171 | 109.6591 | 0.3575871 | 0.2790179 | 0.1417234 | 407.9318 | 2.524937 | 1.500804 | 0.8269388 | 412.7845 | 3.737723 | 248.9261 | 2.524937 | 1.500804 | 0.8269388 | 253.7788 | 2.297942 | 61.18977 | 2.524937 | 1.500804 | 0.8269388 | 66.04245 | 0.5980079
|  | 50 Round | 15.4 | 0.157 | 10.19481 | 98.08917 | 0.3575871 | 0.2790179 | 0.1417234 | 364.8917 | 2.524937 | 1.500804 | 0.8269388 | 369.7444 | 3.739797 | 222.6624 | 2.524937 | 1.500804 | 0.8269388 | 227.5151 | 2.301212 | 54.73376 | 2.524937 | 1.500804 | 0.8269388 | 59.58644 | 0.6026898
|  | 48 Round | 14.2 | 0.151 | 10.6338 | 94.03974 | 0.3575871 | 0.2790179 | 0.1417234 | 349.8278 | 2.524937 | 1.500804 | 0.8269388 | 354.6805 | 3.740643 | 213.4702 | 2.524937 | 1.500804 | 0.8269388 | 218.3229 | 2.302545 | 52.47417 | 2.524937 | 1.500804 | 0.8269388 | 57.32685 | 0.6045984
|  | 45 Round | 12.5 | 0.141 | 11.28 | 88.65248 | 0.3575871 | 0.2790179 | 0.1417234 | 329.7872 | 2.524937 | 1.500804 | 0.8269388 | 334.6399 | 3.741886 | 201.2411 | 2.524937 | 1.500804 | 0.8269388 | 206.0938 | 2.304506 | 49.46809 | 2.524937 | 1.500804 | 0.8269388 | 54.32076 | 0.6074055
|  | 42 Round | 10.9 | 0.132 | 12.11009 | 82.57576 | 0.3575871 | 0.2790179 | 0.1417234 | 307.1818 | 2.524937 | 1.500804 | 0.8269388 | 312.0345 | 3.743482 | 187.447 | 2.524937 | 1.500804 | 0.8269388 | 192.2996 | 2.307021 | 46.07727 | 2.524937 | 1.500804 | 0.8269388 | 50.92995 | 0.6110073
|  | 39 Round | 9.38 | 0.123 | 13.11301 | 76.26016 | 0.3575871 | 0.2790179 | 0.1417234 | 283.6878 | 2.524937 | 1.500804 | 0.8269388 | 288.5405 | 3.745407 | 173.1106 | 2.524937 | 1.500804 | 0.8269388 | 177.9632 | 2.310056 | 42.55317 | 2.524937 | 1.500804 | 0.8269388 | 47.40585 | 0.6153528
|  | 36 Round | 7.99 | 0.113 | 14.14268 | 70.70796 | 0.3575871 | 0.2790179 | 0.1417234 | 263.0336 | 2.524937 | 1.500804 | 0.8269388 | 267.8863 | 3.74738 | 160.5071 | 2.524937 | 1.500804 | 0.8269388 | 165.3598 | 2.313167 | 39.45504 | 2.524937 | 1.500804 | 0.8269388 | 44.30772 | 0.6198073
|  | 33 Round | 6.71 | 0.104 | 15.49925 | 64.51923 | 0.3575871 | 0.2790179 | 0.1417234 | 240.0115 | 2.524937 | 1.500804 | 0.8269388 | 244.8642 | 3.749975 | 146.4587 | 2.524937 | 1.500804 | 0.8269388 | 151.3113 | 2.317259 | 36.00173 | 2.524937 | 1.500804 | 0.8269388 | 40.85441 | 0.6256652
|  | 32 Round | 6.31 | 0.101 | 16.00634 | 62.47525 | 0.3575871 | 0.2790179 | 0.1417234 | 232.4079 | 2.524937 | 1.500804 | 0.8269388 | 237.2606 | 3.750944 | 141.8188 | 2.524937 | 1.500804 | 0.8269388 | 146.6715 | 2.318786 | 34.86119 | 2.524937 | 1.500804 | 0.8269388 | 39.71387 | 0.6278517
|  | 30 Round | 5.55 | 0.094 | 16.93694 | 59.04255 | 0.3575871 | 0.2790179 | 0.1417234 | 219.6383 | 2.524937 | 1.500804 | 0.8269388 | 224.491 | 3.752719 | 134.0266 | 2.524937 | 1.500804 | 0.8269388 | 138.8793 | 2.321585 | 32.94574 | 2.524937 | 1.500804 | 0.8269388 | 37.79842 | 0.63186
|  | 27 Round | 4.5 | 0.085 | 18.88889 | 52.94118 | 0.3575871 | 0.2790179 | 0.1417234 | 196.9412 | 2.524937 | 1.500804 | 0.8269388 | 201.7939 | 3.756436 | 120.1765 | 2.524937 | 1.500804 | 0.8269388 | 125.0291 | 2.327444 | 29.54118 | 2.524937 | 1.500804 | 0.8269388 | 34.39386 | 0.6402489
|  | 26 Round | 4.17 | 0.082 | 19.66427 | 50.85366 | 0.3575871 | 0.2790179 | 0.1417234 | 189.1756 | 2.524937 | 1.500804 | 0.8269388 | 194.0283 | 3.757909 | 115.4378 | 2.524937 | 1.500804 | 0.8269388 | 120.2905 | 2.329767 | 28.37634 | 2.524937 | 1.500804 | 0.8269388 | 33.22902 | 0.6435743
|  | 24 Round | 3.55 | 0.075 | 21.12676 | 47.33333 | 0.3575871 | 0.2790179 | 0.1417234 | 176.08 | 2.524937 | 1.500804 | 0.8269388 | 180.9327 | 3.760682 | 107.4467 | 2.524937 | 1.500804 | 0.8269388 | 112.2993 | 2.33414 | 26.412 | 2.524937 | 1.500804 | 0.8269388 | 31.26468 | 0.6498358
|  | 22 Round | 2.98 | 0.069 | 23.15436 | 43.18841 | 0.3575871 | 0.2790179 | 0.1417234 | 160.6609 | 2.524937 | 1.500804 | 0.8269388 | 165.5135 | 3.764518 | 98.03768 | 2.524937 | 1.500804 | 0.8269388 | 102.8904 | 2.340187 | 24.09913 | 2.524937 | 1.500804 | 0.8269388 | 28.95181 | 0.6584935
|  | 21 Round | 2.72 | 0.066 | 24.26471 | 41.21212 | 0.3575871 | 0.2790179 | 0.1417234 | 153.3091 | 2.524937 | 1.500804 | 0.8269388 | 158.1618 | 3.766613 | 93.55152 | 2.524937 | 1.500804 | 0.8269388 | 98.40419 | 2.34349 | 22.99636 | 2.524937 | 1.500804 | 0.8269388 | 27.84904 | 0.6632233
|  | 20 Round | 2.47 | 0.063 | 25.50607 | 39.20635 | 0.3575871 | 0.2790179 | 0.1417234 | 145.8476 | 2.524937 | 1.500804 | 0.8269388 | 150.7003 | 3.768951 | 88.99841 | 2.524937 | 1.500804 | 0.8269388 | 93.85109 | 2.347176 | 21.87714 | 2.524937 | 1.500804 | 0.8269388 | 26.72982 | 0.6685016
|  | 19 Round | 2.23 | 0.06 | 26.90583 | 37.16667 | 0.3575871 | 0.2790179 | 0.1417234 | 138.26 | 2.524937 | 1.500804 | 0.8269388 | 143.1127 | 3.771583 | 84.36833 | 2.524937 | 1.500804 | 0.8269388 | 89.22101 | 2.351325 | 20.739 | 2.524937 | 1.500804 | 0.8269388 | 25.59168 | 0.6744415
|  | 18 Round | 2 | 0.057 | 28.5 | 35.08772 | 0.3575871 | 0.2790179 | 0.1417234 | 130.5263 | 2.524937 | 1.500804 | 0.8269388 | 135.379 | 3.774572 | 79.64912 | 2.524937 | 1.500804 | 0.8269388 | 84.5018 | 2.356039 | 19.57895 | 2.524937 | 1.500804 | 0.8269388 | 24.43163 | 0.6811909
|  | 17 Round | 1.78 | 0.053 | 29.77528 | 33.58491 | 0.3575871 | 0.2790179 | 0.1417234 | 124.9358 | 2.524937 | 1.500804 | 0.8269388 | 129.7885 | 3.776959 | 76.23774 | 2.524937 | 1.500804 | 0.8269388 | 81.09041 | 2.359802 | 18.74038 | 2.524937 | 1.500804 | 0.8269388 | 23.59306 | 0.6865785
|  | 16 Round | 1.58 | 0.05 | 31.64557 | 31.6 | 0.3575871 | 0.2790179 | 0.1417234 | 117.552 | 2.524937 | 1.500804 | 0.8269388 | 122.4047 | 3.780451 | 71.732 | 2.524937 | 1.500804 | 0.8269388 | 76.58468 | 2.365307 | 17.6328 | 2.524937 | 1.500804 | 0.8269388 | 22.48548 | 0.6944608
|  | 15 Round | 1.39 | 0.047 | 33.81295 | 29.57447 | 0.3575871 | 0.2790179 | 0.1417234 | 110.017 | 2.524937 | 1.500804 | 0.8269388 | 114.8697 | 3.784485 | 67.13404 | 2.524937 | 1.500804 | 0.8269388 | 71.98672 | 2.371667 | 16.50255 | 2.524937 | 1.500804 | 0.8269388 | 21.35523 | 0.7035672
|  | 14 Round | 1.21 | 0.044 | 36.36364 | 27.5 | 0.3575871 | 0.2790179 | 0.1417234 | 102.3 | 2.524937 | 1.500804 | 0.8269388 | 107.1527 | 3.789215 | 62.425 | 2.524937 | 1.500804 | 0.8269388 | 67.27768 | 2.379125 | 15.345 | 2.524937 | 1.500804 | 0.8269388 | 20.19768 | 0.7142459
|  | 13 Round | 1.04 | 0.041 | 39.42308 | 25.36585 | 0.3575871 | 0.2790179 | 0.1417234 | 94.36098 | 2.524937 | 1.500804 | 0.8269388 | 99.21365 | 3.794866 | 57.58049 | 2.524937 | 1.500804 | 0.8269388 | 62.43317 | 2.388033 | 14.15415 | 2.524937 | 1.500804 | 0.8269388 | 19.00683 | 0.7270002
|  | 40 Square | 12.6 | 0.16 | 12.69841 | 78.75 | 0.3575871 | 0.2790179 | 0.1417234 | 292.95 | 2.524937 | 1.500804 | 0.8269388 | 297.8027 | 3.744611 | 178.7625 | 2.524937 | 1.500804 | 0.8269388 | 183.6152 | 2.308802 | 43.9425 | 2.524937 | 1.500804 | 0.8269388 | 48.79518 | 0.6135572
|  | 25 Square | 4.91 | 0.1 | 20.3666 | 49.1 | 0.3575871 | 0.2790179 | 0.1417234 | 182.652 | 2.524937 | 1.500804 | 0.8269388 | 187.5047 | 3.759241 | 111.457 | 2.524937 | 1.500804 | 0.8269388 | 116.3097 | 2.331868 | 27.3978 | 2.524937 | 1.500804 | 0.8269388 | 32.25048 | 0.646583
|  | 20 Square | 3.14 | 0.08 | 25.47771 | 39.25 | 0.3575871 | 0.2790179 | 0.1417234 | 146.01 | 2.524937 | 1.500804 | 0.8269388 | 150.8627 | 3.768898 | 89.0975 | 2.524937 | 1.500804 | 0.8269388 | 93.95018 | 2.347092 | 21.9015 | 2.524937 | 1.500804 | 0.8269388 | 26.75418 | 0.6683811
|  | 16 Square | 2.01 | 0.064 | 31.8408 | 31.40625 | 0.3575871 | 0.2790179 | 0.1417234 | 116.83125 | 2.524937 | 1.500804 | 0.8269388 | 121.6839 | 3.780815 | 71.2921875 | 2.524937 | 1.500804 | 0.8269388 | 76.14487 | 2.365881 | 17.5246875 | 2.524937 | 1.500804 | 0.8269388 | 22.37737 | 0.6952823
|  | 12 Square | 1.13 | 0.048 | 42.47788 | 23.54167 | 0.3575871 | 0.2790179 | 0.1417234 | 87.575 | 2.524937 | 1.500804 | 0.8269388 | 92.42768 | 3.800481 | 53.43958 | 2.524937 | 1.500804 | 0.8269388 | 58.29226 | 2.396886 | 13.13625 | 2.524937 | 1.500804 | 0.8269388 | 17.98893 | 0.7396765
|  | 457.0x12.7 CHS | 138.945 | 2.791619 | 20.09154 | 49.77219 | 0.3575871 | 0.2790179 | 0.1417234 | 185.1525 | 2.524937 | 1.500804 | 0.8269388 | 190.0052 | 3.75872 | 112.9829 | 2.524937 | 1.500804 | 0.8269388 | 117.8355 | 2.331045 | 27.77288 | 2.524937 | 1.500804 | 0.8269388 | 32.62556 | 0.6454051
|  | 457.0x9.5 CHS | 104.405 | 2.811725 | 26.93095 | 37.132 | 0.3575871 | 0.2790179 | 0.1417234 | 138.1311 | 2.524937 | 1.500804 | 0.8269388 | 142.9837 | 3.77163 | 84.28965 | 2.524937 | 1.500804 | 0.8269388 | 89.14233 | 2.351399 | 20.71966 | 2.524937 | 1.500804 | 0.8269388 | 25.57234 | 0.674548
|  | 457.0x6.4 CHS | 70.65 | 2.831203 | 40.07365 | 24.95405 | 0.3575871 | 0.2790179 | 0.1417234 | 92.82908 | 2.524937 | 1.500804 | 0.8269388 | 97.68176 | 3.796064 | 56.6457 | 2.524937 | 1.500804 | 0.8269388 | 61.49838 | 2.389922 | 13.92436 | 2.524937 | 1.500804 | 0.8269388 | 18.77704 | 0.7297047
|  | 406.4x12.7 CHS | 123.245 | 2.47369 | 20.07132 | 49.82233 | 0.3575871 | 0.2790179 | 0.1417234 | 185.3391 | 2.524937 | 1.500804 | 0.8269388 | 190.1917 | 3.758681 | 113.0967 | 2.524937 | 1.500804 | 0.8269388 | 117.9494 | 2.330985 | 27.80086 | 2.524937 | 1.500804 | 0.8269388 | 32.65354 | 0.6453185
|  | 406.4x9.5 CHS | 92.63 | 2.493796 | 26.92212 | 37.14417 | 0.3575871 | 0.2790179 | 0.1417234 | 138.1763 | 2.524937 | 1.500804 | 0.8269388 | 143.029 | 3.771613 | 84.31727 | 2.524937 | 1.500804 | 0.8269388 | 89.16995 | 2.351373 | 20.72645 | 2.524937 | 1.500804 | 0.8269388 | 25.57913 | 0.6745106
|  | 406.4x 6.4 CHS | 62.8 | 2.513274 | 40.02029 | 24.98733 | 0.3575871 | 0.2790179 | 0.1417234 | 92.95285 | 2.524937 | 1.500804 | 0.8269388 | 97.80553 | 3.795965 | 56.72123 | 2.524937 | 1.500804 | 0.8269388 | 61.57391 | 2.389767 | 13.94293 | 2.524937 | 1.500804 | 0.8269388 | 18.79561 | 0.729483
|  | 355.6x12.7 CHS | 106.76 | 2.154504 | 20.18082 | 49.552 | 0.3575871 | 0.2790179 | 0.1417234 | 184.3335 | 2.524937 | 1.500804 | 0.8269388 | 189.1861 | 3.758889 | 112.483 | 2.524937 | 1.500804 | 0.8269388 | 117.3357 | 2.331312 | 27.65002 | 2.524937 | 1.500804 | 0.8269388 | 32.5027 | 0.6457875
|  | 355.6x 9.5 CHS | 80.855 | 2.17461 | 26.89519 | 37.18137 | 0.3575871 | 0.2790179 | 0.1417234 | 138.3147 | 2.524937 | 1.500804 | 0.8269388 | 143.1674 | 3.771563 | 84.40171 | 2.524937 | 1.500804 | 0.8269388 | 89.25439 | 2.351293 | 20.74721 | 2.524937 | 1.500804 | 0.8269388 | 25.59988 | 0.6743964
|  | 355.6x6.4 CHS | 54.95 | 2.194088 | 39.92881 | 25.04457 | 0.3575871 | 0.2790179 | 0.1417234 | 93.1658 | 2.524937 | 1.500804 | 0.8269388 | 98.01848 | 3.795797 | 56.85118 | 2.524937 | 1.500804 | 0.8269388 | 61.70385 | 2.389501 | 13.97487 | 2.524937 | 1.500804 | 0.8269388 | 18.82755 | 0.7291029
|  | 323.9x12.7 CHS | 97.34 | 1.955327 | 20.0876 | 49.78195 | 0.3575871 | 0.2790179 | 0.1417234 | 185.1888 | 2.524937 | 1.500804 | 0.8269388 | 190.0415 | 3.758712 | 113.005 | 2.524937 | 1.500804 | 0.8269388 | 117.8577 | 2.331034 | 27.77833 | 2.524937 | 1.500804 | 0.8269388 | 32.63101 | 0.6453882
|  | 323.9x9.5 CHS | 73.005 | 1.975433 | 27.05888 | 36.95645 | 0.3575871 | 0.2790179 | 0.1417234 | 137.478 | 2.524937 | 1.500804 | 0.8269388 | 142.3307 | 3.77187 | 83.89113 | 2.524937 | 1.500804 | 0.8269388 | 88.74381 | 2.351778 | 20.6217 | 2.524937 | 1.500804 | 0.8269388 | 25.47438 | 0.6750902
|  | 323.9x6.4 CHS | 49.455 | 1.994911 | 40.33791 | 24.79058 | 0.3575871 | 0.2790179 | 0.1417234 | 92.22094 | 2.524937 | 1.500804 | 0.8269388 | 97.07362 | 3.79655 | 56.27461 | 2.524937 | 1.500804 | 0.8269388 | 61.12729 | 2.390689 | 13.83314 | 2.524937 | 1.500804 | 0.8269388 | 18.68582 | 0.7308025
|  | 273.1x12.7 CHS | 80.855 | 1.636141 | 20.2355 | 49.4181 | 0.3575871 | 0.2790179 | 0.1417234 | 183.8353 | 2.524937 | 1.500804 | 0.8269388 | 188.688 | 3.758993 | 112.1791 | 2.524937 | 1.500804 | 0.8269388 | 117.0318 | 2.331476 | 27.5753 | 2.524937 | 1.500804 | 0.8269388 | 32.42798 | 0.6460216
|  | 273.1x9.3 CHS | 60.445 | 1.657504 | 27.42169 | 36.46748 | 0.3575871 | 0.2790179 | 0.1417234 | 135.659 | 2.524937 | 1.500804 | 0.8269388 | 140.5117 | 3.772551 | 82.78117 | 2.524937 | 1.500804 | 0.8269388 | 87.63385 | 2.352852 | 20.34885 | 2.524937 | 1.500804 | 0.8269388 | 25.20153 | 0.6766274
|  | 273.1x6.4 CHS | 41.605 | 1.675726 | 40.27702 | 24.82805 | 0.3575871 | 0.2790179 | 0.1417234 | 92.36035 | 2.524937 | 1.500804 | 0.8269388 | 97.21303 | 3.796438 | 56.35968 | 2.524937 | 1.500804 | 0.8269388 | 61.21236 | 2.390512 | 13.85405 | 2.524937 | 1.500804 | 0.8269388 | 18.70673 | 0.7305496
|  | 273.1x4.8 CHS | 31.4 | 1.685779 | 53.68722 | 18.62641 | 0.3575871 | 0.2790179 | 0.1417234 | 69.29024 | 2.524937 | 1.500804 | 0.8269388 | 74.14292 | 3.820867 | 42.28195 | 2.524937 | 1.500804 | 0.8269388 | 47.13462 | 2.429027 | 10.39354 | 2.524937 | 1.500804 | 0.8269388 | 15.24621 | 0.7856955
|  | 219.1x8.2 CHS | 42.39 | 1.325124 | 31.26029 | 31.98946 | 0.3575871 | 0.2790179 | 0.1417234 | 119.0008 | 2.524937 | 1.500804 | 0.8269388 | 123.8535 | 3.779732 | 72.61608 | 2.524937 | 1.500804 | 0.8269388 | 77.46876 | 2.364174 | 17.85012 | 2.524937 | 1.500804 | 0.8269388 | 22.7028 | 0.6928389
|  | 219.1x6.4 CHS | 32.97 | 1.336434 | 40.53484 | 24.67014 | 0.3575871 | 0.2790179 | 0.1417234 | 91.77292 | 2.524937 | 1.500804 | 0.8269388 | 96.62559 | 3.796912 | 56.00121 | 2.524937 | 1.500804 | 0.8269388 | 60.85389 | 2.39126 | 13.76594 | 2.524937 | 1.500804 | 0.8269388 | 18.61862 | 0.7316204
|  | 219.1x4.8 CHS | 25.12 | 1.346487 | 53.60217 | 18.65596 | 0.3575871 | 0.2790179 | 0.1417234 | 69.40017 | 2.524937 | 1.500804 | 0.8269388 | 74.25285 | 3.820714 | 42.34903 | 2.524937 | 1.500804 | 0.8269388 | 47.20171 | 2.428785 | 10.41003 | 2.524937 | 1.500804 | 0.8269388 | 15.2627 | 0.7853493
|  | 168.3x7.1 CHS | 27.475 | 1.012849 | 36.8644 | 27.12644 | 0.3575871 | 0.2790179 | 0.1417234 | 100.9104 | 2.524937 | 1.500804 | 0.8269388 | 105.763 | 3.790142 | 61.57702 | 2.524937 | 1.500804 | 0.8269388 | 66.4297 | 2.380586 | 15.13655 | 2.524937 | 1.500804 | 0.8269388 | 19.98923 | 0.7163375
|  | 168.3x6.4 CHS | 25.12 | 1.017248 | 40.49553 | 24.69408 | 0.3575871 | 0.2790179 | 0.1417234 | 91.86199 | 2.524937 | 1.500804 | 0.8269388 | 96.71467 | 3.79684 | 56.05557 | 2.524937 | 1.500804 | 0.8269388 | 60.90825 | 2.391146 | 13.7793 | 2.524937 | 1.500804 | 0.8269388 | 18.63198 | 0.7314571
|  | 168.3x4.8 CHS | 18.84 | 1.027301 | 54.52764 | 18.33932 | 0.3575871 | 0.2790179 | 0.1417234 | 68.22228 | 2.524937 | 1.500804 | 0.8269388 | 73.07496 | 3.822382 | 41.63026 | 2.524937 | 1.500804 | 0.8269388 | 46.48294 | 2.431415 | 10.23334 | 2.524937 | 1.500804 | 0.8269388 | 15.08602 | 0.7891148
|  | 165.1x5.4 CHS | 21.195 | 1.003425 | 47.34252 | 21.12266 | 0.3575871 | 0.2790179 | 0.1417234 | 78.5763 | 2.524937 | 1.500804 | 0.8269388 | 83.42898 | 3.80937 | 47.94844 | 2.524937 | 1.500804 | 0.8269388 | 52.80112 | 2.410901 | 11.78645 | 2.524937 | 1.500804 | 0.8269388 | 16.63912 | 0.759743
|  | 165.1x5.0 CHS | 19.625 | 1.005938 | 51.25799 | 19.50916 | 0.3575871 | 0.2790179 | 0.1417234 | 72.57406 | 2.524937 | 1.500804 | 0.8269388 | 77.42674 | 3.816478 | 44.28578 | 2.524937 | 1.500804 | 0.8269388 | 49.13846 | 2.422107 | 10.88611 | 2.524937 | 1.500804 | 0.8269388 | 15.73879 | 0.7757881
|  | 165.1x3.5 CHS | 13.345 | 1.015363 | 76.08563 | 13.14309 | 0.3575871 | 0.2790179 | 0.1417234 | 48.89228 | 2.524937 | 1.500804 | 0.8269388 | 53.74496 | 3.860596 | 29.83481 | 2.524937 | 1.500804 | 0.8269388 | 34.68748 | 2.491664 | 7.333842 | 2.524937 | 1.500804 | 0.8269388 | 12.18652 | 0.8753795
|  | 139.7x5.4 CHS | 17.27 | 0.8438318 | 48.86113 | 20.46616 | 0.3575871 | 0.2790179 | 0.1417234 | 76.13413 | 2.524937 | 1.500804 | 0.8269388 | 80.98681 | 3.812132 | 46.45819 | 2.524937 | 1.500804 | 0.8269388 | 51.31087 | 2.415255 | 11.42012 | 2.524937 | 1.500804 | 0.8269388 | 16.2728 | 0.7659773
|  | 139.7x5.0 CHS | 16.485 | 0.8463451 | 51.34031 | 19.47787 | 0.3575871 | 0.2790179 | 0.1417234 | 72.45768 | 2.524937 | 1.500804 | 0.8269388 | 77.31036 | 3.816627 | 44.21477 | 2.524937 | 1.500804 | 0.8269388 | 49.06745 | 2.422342 | 10.86865 | 2.524937 | 1.500804 | 0.8269388 | 15.72133 | 0.7761244
|  | 139.7x3.5 CHS | 10.99 | 0.8557698 | 77.86805 | 12.84224 | 0.3575871 | 0.2790179 | 0.1417234 | 47.77313 | 2.524937 | 1.500804 | 0.8269388 | 52.6258 | 3.863702 | 29.15188 | 2.524937 | 1.500804 | 0.8269388 | 34.00456 | 2.49656 | 7.165969 | 2.524937 | 1.500804 | 0.8269388 | 12.01865 | 0.8823897
|  | 139.7x3.0 CHS | 9.42 | 0.8589114 | 91.17956 | 10.96737 | 0.3575871 | 0.2790179 | 0.1417234 | 40.79862 | 2.524937 | 1.500804 | 0.8269388 | 45.6513 | 3.88664 | 24.89593 | 2.524937 | 1.500804 | 0.8269388 | 29.74861 | 2.532724 | 6.119793 | 2.524937 | 1.500804 | 0.8269388 | 10.97247 | 0.9341693
|  | 114.3x5.4 CHS | 14.13 | 0.6842389 | 48.42455 | 20.65068 | 0.3575871 | 0.2790179 | 0.1417234 | 76.82054 | 2.524937 | 1.500804 | 0.8269388 | 81.67322 | 3.811339 | 46.87705 | 2.524937 | 1.500804 | 0.8269388 | 51.72973 | 2.414004 | 11.52308 | 2.524937 | 1.500804 | 0.8269388 | 16.37576 | 0.7641865
|  | 114.3x4.5 CHS | 11.775 | 0.6898937 | 58.5897 | 17.06785 | 0.3575871 | 0.2790179 | 0.1417234 | 63.49239 | 2.524937 | 1.500804 | 0.8269388 | 68.34506 | 3.829676 | 38.74401 | 2.524937 | 1.500804 | 0.8269388 | 43.59669 | 2.442915 | 9.523858 | 2.524937 | 1.500804 | 0.8269388 | 14.37654 | 0.8055809
|  | 114.3x3.6 CHS | 9.42 | 0.6955486 | 73.83743 | 13.54327 | 0.3575871 | 0.2790179 | 0.1417234 | 50.38095 | 2.524937 | 1.500804 | 0.8269388 | 55.23363 | 3.856668 | 30.74321 | 2.524937 | 1.500804 | 0.8269388 | 35.59589 | 2.48547 | 7.557143 | 2.524937 | 1.500804 | 0.8269388 | 12.40982 | 0.8665112
|  | 114.3x3.2 CHS | 8.635 | 0.6980619 | 80.84098 | 12.36996 | 0.3575871 | 0.2790179 | 0.1417234 | 46.01626 | 2.524937 | 1.500804 | 0.8269388 | 50.86894 | 3.868863 | 28.07982 | 2.524937 | 1.500804 | 0.8269388 | 32.9325 | 2.504698 | 6.90244 | 2.524937 | 1.500804 | 0.8269388 | 11.75512 | 0.8940415
|  | 101.6x5.0 CHS | 11.775 | 0.6069557 | 51.54613 | 19.4001 | 0.3575871 | 0.2790179 | 0.1417234 | 72.16836 | 2.524937 | 1.500804 | 0.8269388 | 77.02104 | 3.817 | 44.03822 | 2.524937 | 1.500804 | 0.8269388 | 48.8909 | 2.422929 | 10.82525 | 2.524937 | 1.500804 | 0.8269388 | 15.67793 | 0.7769651
|  | 101.6x4.0 CHS | 9.42 | 0.6132389 | 65.09967 | 15.36106 | 0.3575871 | 0.2790179 | 0.1417234 | 57.14315 | 2.524937 | 1.500804 | 0.8269388 | 61.99583 | 3.841275 | 34.86961 | 2.524937 | 1.500804 | 0.8269388 | 39.72229 | 2.461201 | 8.571472 | 2.524937 | 1.500804 | 0.8269388 | 13.42415 | 0.8317633
|  | 101.6x3.2 CHS | 7.065 | 0.6182654 | 87.51103 | 11.42713 | 0.3575871 | 0.2790179 | 0.1417234 | 42.50893 | 2.524937 | 1.500804 | 0.8269388 | 47.36161 | 3.880362 | 25.93959 | 2.524937 | 1.500804 | 0.8269388 | 30.79227 | 2.522827 | 6.376339 | 2.524937 | 1.500804 | 0.8269388 | 11.22902 | 0.9199996
|  | 101.6x2.6 CHS | 6.28 | 0.6220353 | 99.05021 | 10.09589 | 0.3575871 | 0.2790179 | 0.1417234 | 37.55671 | 2.524937 | 1.500804 | 0.8269388 | 42.40939 | 3.899994 | 22.91767 | 2.524937 | 1.500804 | 0.8269388 | 27.77035 | 2.553779 | 5.633506 | 2.524937 | 1.500804 | 0.8269388 | 10.48619 | 0.9643163
|  | 88.9x5.9 CHS | 11.775 | 0.5215044 | 44.28912 | 22.57891 | 0.3575871 | 0.2790179 | 0.1417234 | 83.99354 | 2.524937 | 1.500804 | 0.8269388 | 88.84622 | 3.803798 | 51.25412 | 2.524937 | 1.500804 | 0.8269388 | 56.1068 | 2.402116 | 12.59903 | 2.524937 | 1.500804 | 0.8269388 | 17.45171 | 0.747165
|  | 88.9x5.0 CHS | 10.205 | 0.5271592 | 51.65696 | 19.35848 | 0.3575871 | 0.2790179 | 0.1417234 | 72.01353 | 2.524937 | 1.500804 | 0.8269388 | 76.86621 | 3.8172 | 43.94374 | 2.524937 | 1.500804 | 0.8269388 | 48.79642 | 2.423245 | 10.80203 | 2.524937 | 1.500804 | 0.8269388 | 15.65471 | 0.7774177
|  | 88.9x4.0 CHS | 7.85 | 0.5334424 | 67.95445 | 14.71574 | 0.3575871 | 0.2790179 | 0.1417234 | 54.74255 | 2.524937 | 1.500804 | 0.8269388 | 59.59523 | 3.846326 | 33.40473 | 2.524937 | 1.500804 | 0.8269388 | 38.25741 | 2.469165 | 8.211383 | 2.524937 | 1.500804 | 0.8269388 | 13.06406 | 0.8431654
|  | 88.9x3.2 CHS | 6.28 | 0.538469 | 85.74347 | 11.6627 | 0.3575871 | 0.2790179 | 0.1417234 | 43.38523 | 2.524937 | 1.500804 | 0.8269388 | 48.23791 | 3.877326 | 26.47432 | 2.524937 | 1.500804 | 0.8269388 | 31.327 | 2.51804 | 6.507784 | 2.524937 | 1.500804 | 0.8269388 | 11.36046 | 0.9131453
|  | 88.9x2.6 CHS | 5.495 | 0.5422389 | 98.6786 | 10.13391 | 0.3575871 | 0.2790179 | 0.1417234 | 37.69814 | 2.524937 | 1.500804 | 0.8269388 | 42.55082 | 3.899367 | 23.00398 | 2.524937 | 1.500804 | 0.8269388 | 27.85665 | 2.55279 | 5.654722 | 2.524937 | 1.500804 | 0.8269388 | 10.5074 | 0.9629006
|  | 76.1x5.9 CHS | 10.205 | 0.4410796 | 43.22191 | 23.13641 | 0.3575871 | 0.2790179 | 0.1417234 | 86.06746 | 2.524937 | 1.500804 | 0.8269388 | 90.92014 | 3.801845 | 52.51966 | 2.524937 | 1.500804 | 0.8269388 | 57.37234 | 2.399036 | 12.91012 | 2.524937 | 1.500804 | 0.8269388 | 17.7628 | 0.7427552
|  | 76.1x4.5 CHS | 7.85 | 0.4498761 | 57.30905 | 17.44925 | 0.3575871 | 0.2790179 | 0.1417234 | 64.91121 | 2.524937 | 1.500804 | 0.8269388 | 69.76389 | 3.827381 | 39.6098 | 2.524937 | 1.500804 | 0.8269388 | 44.46248 | 2.439297 | 9.736682 | 2.524937 | 1.500804 | 0.8269388 | 14.58936 | 0.8004004
|  | 76.1x3.6 CHS | 6.28 | 0.4555309 | 72.53677 | 13.78611 | 0.3575871 | 0.2790179 | 0.1417234 | 51.28433 | 2.524937 | 1.500804 | 0.8269388 | 56.13701 | 3.854389 | 31.29447 | 2.524937 | 1.500804 | 0.8269388 | 36.14715 | 2.481877 | 7.69265 | 2.524937 | 1.500804 | 0.8269388 | 12.54533 | 0.8613671
|  | 76.1x3.2 CHS | 5.495 | 0.4580442 | 83.35654 | 11.99666 | 0.3575871 | 0.2790179 | 0.1417234 | 44.62757 | 2.524937 | 1.500804 | 0.8269388 | 49.48025 | 3.873213 | 27.23242 | 2.524937 | 1.500804 | 0.8269388 | 32.08509 | 2.511556 | 6.694136 | 2.524937 | 1.500804 | 0.8269388 | 11.54681 | 0.9038612
|  | 76.1x2.3 CHS | 3.925 | 0.4636991 | 118.1399 | 8.464541 | 0.3575871 | 0.2790179 | 0.1417234 | 31.48809 | 2.524937 | 1.500804 | 0.8269388 | 36.34077 | 3.931763 | 19.21451 | 2.524937 | 1.500804 | 0.8269388 | 24.06719 | 2.603865 | 4.723214 | 2.524937 | 1.500804 | 0.8269388 | 9.575893 | 1.03603
|  | 60.3x5.4 CHS | 7.065 | 0.3449469 | 48.82475 | 20.48141 | 0.3575871 | 0.2790179 | 0.1417234 | 76.19086 | 2.524937 | 1.500804 | 0.8269388 | 81.04354 | 3.812066 | 46.49281 | 2.524937 | 1.500804 | 0.8269388 | 51.34549 | 2.415151 | 11.42863 | 2.524937 | 1.500804 | 0.8269388 | 16.28131 | 0.7658281
|  | 60.3x4.5 CHS | 5.495 | 0.3506017 | 63.80377 | 15.67305 | 0.3575871 | 0.2790179 | 0.1417234 | 58.30376 | 2.524937 | 1.500804 | 0.8269388 | 63.15644 | 3.838975 | 35.57783 | 2.524937 | 1.500804 | 0.8269388 | 40.43051 | 2.457575 | 8.745564 | 2.524937 | 1.500804 | 0.8269388 | 13.59824 | 0.8265715
|  | 60.3x3.6 CHS | 4.71 | 0.3562566 | 75.63835 | 13.22081 | 0.3575871 | 0.2790179 | 0.1417234 | 49.1814 | 2.524937 | 1.500804 | 0.8269388 | 54.03408 | 3.859816 | 30.01123 | 2.524937 | 1.500804 | 0.8269388 | 34.86391 | 2.490433 | 7.377211 | 2.524937 | 1.500804 | 0.8269388 | 12.22989 | 0.8736175
|  | 60.3x2.9 CHS | 3.925 | 0.3606548 | 91.88658 | 10.88298 | 0.3575871 | 0.2790179 | 0.1417234 | 40.48469 | 2.524937 | 1.500804 | 0.8269388 | 45.33737 | 3.887845 | 24.70437 | 2.524937 | 1.500804 | 0.8269388 | 29.55705 | 2.534625 | 6.072704 | 2.524937 | 1.500804 | 0.8269388 | 10.92538 | 0.9368915
|  | 60.3x2.3 CHS | 3.14 | 0.3644247 | 116.0588 | 8.616319 | 0.3575871 | 0.2790179 | 0.1417234 | 32.05271 | 2.524937 | 1.500804 | 0.8269388 | 36.90539 | 3.928342 | 19.55904 | 2.524937 | 1.500804 | 0.8269388 | 24.41172 | 2.598471 | 4.807906 | 2.524937 | 1.500804 | 0.8269388 | 9.660585 | 1.028307
|  | 48.3x5.4 CHS | 5.495 | 0.2695486 | 49.05344 | 20.38593 | 0.3575871 | 0.2790179 | 0.1417234 | 75.83566 | 2.524937 | 1.500804 | 0.8269388 | 80.68834 | 3.812481 | 46.27606 | 2.524937 | 1.500804 | 0.8269388 | 51.12874 | 2.415806 | 11.37535 | 2.524937 | 1.500804 | 0.8269388 | 16.22803 | 0.7667657
|  | 48.3x4.0 CHS | 3.925 | 0.2783451 | 70.91595 | 14.1012 | 0.3575871 | 0.2790179 | 0.1417234 | 52.45646 | 2.524937 | 1.500804 | 0.8269388 | 57.30914 | 3.851543 | 32.00972 | 2.524937 | 1.500804 | 0.8269388 | 36.8624 | 2.477391 | 7.868469 | 2.524937 | 1.500804 | 0.8269388 | 12.72115 | 0.854943
|  | 48.3x3.2 CHS | 3.14 | 0.2833717 | 90.24575 | 11.08085 | 0.3575871 | 0.2790179 | 0.1417234 | 41.22078 | 2.524937 | 1.500804 | 0.8269388 | 46.07346 | 3.885045 | 25.15354 | 2.524937 | 1.500804 | 0.8269388 | 30.00622 | 2.53021 | 6.183117 | 2.524937 | 1.500804 | 0.8269388 | 11.0358 | 0.9305697
|  | 48.3x2.9 CHS | 3.14 | 0.2852566 | 90.84606 | 11.00763 | 0.3575871 | 0.2790179 | 0.1417234 | 40.94839 | 2.524937 | 1.500804 | 0.8269388 | 45.80107 | 3.88607 | 24.98733 | 2.524937 | 1.500804 | 0.8269388 | 29.84 | 2.531826 | 6.142259 | 2.524937 | 1.500804 | 0.8269388 | 10.99494 | 0.9328843
|  | 48.3x2.3 CHS | 2.355 | 0.2890265 | 122.7289 | 8.148041 | 0.3575871 | 0.2790179 | 0.1417234 | 30.31071 | 2.524937 | 1.500804 | 0.8269388 | 35.16339 | 3.939271 | 18.49605 | 2.524937 | 1.500804 | 0.8269388 | 23.34873 | 2.615703 | 4.546607 | 2.524937 | 1.500804 | 0.8269388 | 9.399286 | 1.05298
|  | 42.4x4.0 CHS | 3.14 | 0.2412743 | 76.83895 | 13.01423 | 0.3575871 | 0.2790179 | 0.1417234 | 48.41294 | 2.524937 | 1.500804 | 0.8269388 | 53.26562 | 3.86191 | 29.54231 | 2.524937 | 1.500804 | 0.8269388 | 34.39499 | 2.493735 | 7.261942 | 2.524937 | 1.500804 | 0.8269388 | 12.11462 | 0.8783446
|  | 42.4x3.2 CHS | 2.355 | 0.2463009 | 104.5864 | 9.561477 | 0.3575871 | 0.2790179 | 0.1417234 | 35.56869 | 2.524937 | 1.500804 | 0.8269388 | 40.42137 | 3.909297 | 21.70455 | 2.524937 | 1.500804 | 0.8269388 | 26.55723 | 2.568446 | 5.335304 | 2.524937 | 1.500804 | 0.8269388 | 10.18798 | 0.9853167
|  | 42.4x2.6 CHS | 2.355 | 0.2500708 | 106.1872 | 9.417334 | 0.3575871 | 0.2790179 | 0.1417234 | 35.03248 | 2.524937 | 1.500804 | 0.8269388 | 39.88516 | 3.911974 | 21.37735 | 2.524937 | 1.500804 | 0.8269388 | 26.23003 | 2.572665 | 5.254872 | 2.524937 | 1.500804 | 0.8269388 | 10.10755 | 0.991358
|  | 42.4x2.0 CHS | 1.57 | 0.2538407 | 161.682 | 6.184982 | 0.3575871 | 0.2790179 | 0.1417234 | 23.00813 | 2.524937 | 1.500804 | 0.8269388 | 27.86081 | 4.001087 | 14.03991 | 2.524937 | 1.500804 | 0.8269388 | 18.89259 | 2.713162 | 3.45122 | 2.524937 | 1.500804 | 0.8269388 | 8.303899 | 1.192522
|  | 33.7x4.0 CHS | 2.355 | 0.1866106 | 79.24017 | 12.61986 | 0.3575871 | 0.2790179 | 0.1417234 | 46.94589 | 2.524937 | 1.500804 | 0.8269388 | 51.79856 | 3.866087 | 28.64709 | 2.524937 | 1.500804 | 0.8269388 | 33.49976 | 2.50032 | 7.041883 | 2.524937 | 1.500804 | 0.8269388 | 11.89456 | 0.8877738
|  | 33.7x3.2 CHS | 2.355 | 0.1916372 | 81.37459 | 12.28885 | 0.3575871 | 0.2790179 | 0.1417234 | 45.71452 | 2.524937 | 1.500804 | 0.8269388 | 50.5672 | 3.869787 | 27.89569 | 2.524937 | 1.500804 | 0.8269388 | 32.74837 | 2.506155 | 6.857178 | 2.524937 | 1.500804 | 0.8269388 | 11.70986 | 0.8961275
|  | 33.7x2.6 CHS | 1.57 | 0.1954071 | 124.4631 | 8.03451 | 0.3575871 | 0.2790179 | 0.1417234 | 29.88838 | 2.524937 | 1.500804 | 0.8269388 | 34.74106 | 3.942096 | 18.23834 | 2.524937 | 1.500804 | 0.8269388 | 23.09102 | 2.620157 | 4.483257 | 2.524937 | 1.500804 | 0.8269388 | 9.335935 | 1.059356
|  | 33.7x2.0 CHS | 0.785 | 0.199177 | 253.7286 | 3.941219 | 0.3575871 | 0.2790179 | 0.1417234 | 14.66133 | 2.524937 | 1.500804 | 0.8269388 | 19.51401 | 4.134722 | 8.946566 | 2.524937 | 1.500804 | 0.8269388 | 13.79925 | 2.92385 | 2.1992 | 2.524937 | 1.500804 | 0.8269388 | 7.051879 | 1.494186
|  | 26.9x3.2 CHS | 1.57 | 0.1489115 | 94.84808 | 10.54318 | 0.3575871 | 0.2790179 | 0.1417234 | 39.22061 | 2.524937 | 1.500804 | 0.8269388 | 44.07329 | 3.892883 | 23.93301 | 2.524937 | 1.500804 | 0.8269388 | 28.78569 | 2.542567 | 5.883092 | 2.524937 | 1.500804 | 0.8269388 | 10.73577 | 0.9482637
|  | 26.9x2.6 CHS | 0.785 | 0.1526814 | 194.4986 | 5.141425 | 0.3575871 | 0.2790179 | 0.1417234 | 19.1261 | 2.524937 | 1.500804 | 0.8269388 | 23.97878 | 4.050638 | 11.67104 | 2.524937 | 1.500804 | 0.8269388 | 16.52371 | 2.791284 | 2.868915 | 2.524937 | 1.500804 | 0.8269388 | 7.721594 | 1.304378
|  | 26.9x2.3 CHS | 0.785 | 0.1545664 | 196.8998 | 5.078725 | 0.3575871 | 0.2790179 | 0.1417234 | 18.89286 | 2.524937 | 1.500804 | 0.8269388 | 23.74554 | 4.054178 | 11.52871 | 2.524937 | 1.500804 | 0.8269388 | 16.38138 | 2.796865 | 2.833928 | 2.524937 | 1.500804 | 0.8269388 | 7.686607 | 1.312368
|  | 26.9x2.0 CHS | 0.785 | 0.1564513 | 199.301 | 5.017535 | 0.3575871 | 0.2790179 | 0.1417234 | 18.66523 | 2.524937 | 1.500804 | 0.8269388 | 23.51791 | 4.057706 | 11.38981 | 2.524937 | 1.500804 | 0.8269388 | 16.24248 | 2.802427 | 2.799785 | 2.524937 | 1.500804 | 0.8269388 | 7.652464 | 1.320332
|  | 21.3x3.2 CHS | 0.785 | 0.1137257 | 144.8734 | 6.902576 | 0.3575871 | 0.2790179 | 0.1417234 | 25.67758 | 2.524937 | 1.500804 | 0.8269388 | 30.53026 | 3.974826 | 15.66885 | 2.524937 | 1.500804 | 0.8269388 | 20.52153 | 2.671759 | 3.851638 | 2.524937 | 1.500804 | 0.8269388 | 8.704316 | 1.133241
|  | 21.3x2.6 CHS | 0.785 | 0.1174956 | 149.6759 | 6.681103 | 0.3575871 | 0.2790179 | 0.1417234 | 24.8537 | 2.524937 | 1.500804 | 0.8269388 | 29.70638 | 3.982392 | 15.1661 | 2.524937 | 1.500804 | 0.8269388 | 20.01878 | 2.683688 | 3.728056 | 2.524937 | 1.500804 | 0.8269388 | 8.580735 | 1.15032
|  | 21.3x2.0 CHS | 0.785 | 0.1212655 | 154.4783 | 6.473401 | 0.3575871 | 0.2790179 | 0.1417234 | 24.08105 | 2.524937 | 1.500804 | 0.8269388 | 28.93373 | 3.989908 | 14.69462 | 2.524937 | 1.500804 | 0.8269388 | 19.5473 | 2.695536 | 3.612157 | 2.524937 | 1.500804 | 0.8269388 | 8.464836 | 1.167285
|  | 250x150x9.0 RHS | 51.81 | 1.466195 | 28.29945 | 35.33637 | 0.3575871 | 0.2790179 | 0.1417234 | 131.4513 | 2.524937 | 1.500804 | 0.8269388 | 136.304 | 3.774197 | 80.21356 | 2.524937 | 1.500804 | 0.8269388 | 85.06624 | 2.355446 | 19.7177 | 2.524937 | 1.500804 | 0.8269388 | 24.57037 | 0.6803428
|  | 250x150x6.0 RHS | 35.639 | 1.510796 | 42.39166 | 23.58954 | 0.3575871 | 0.2790179 | 0.1417234 | 87.75311 | 2.524937 | 1.500804 | 0.8269388 | 92.60578 | 3.800323 | 53.54827 | 2.524937 | 1.500804 | 0.8269388 | 58.40094 | 2.396637 | 13.16297 | 2.524937 | 1.500804 | 0.8269388 | 18.01564 | 0.7393196
|  | 250x150x5.0 RHS | 29.987 | 1.525664 | 50.8775 | 19.65505 | 0.3575871 | 0.2790179 | 0.1417234 | 73.11679 | 2.524937 | 1.500804 | 0.8269388 | 77.96947 | 3.815789 | 44.61697 | 2.524937 | 1.500804 | 0.8269388 | 49.46965 | 2.421021 | 10.96752 | 2.524937 | 1.500804 | 0.8269388 | 15.8202 | 0.774233
|  | 200x100x9.0 RHS | 37.68 | 1.066195 | 28.29604 | 35.34064 | 0.3575871 | 0.2790179 | 0.1417234 | 131.4672 | 2.524937 | 1.500804 | 0.8269388 | 136.3199 | 3.77419 | 80.22325 | 2.524937 | 1.500804 | 0.8269388 | 85.07593 | 2.355436 | 19.72008 | 2.524937 | 1.500804 | 0.8269388 | 24.57275 | 0.6803283
|  | 200x100x6.0 RHS | 26.219 | 1.110796 | 42.36609 | 23.60378 | 0.3575871 | 0.2790179 | 0.1417234 | 87.80608 | 2.524937 | 1.500804 | 0.8269388 | 92.65876 | 3.800276 | 53.58059 | 2.524937 | 1.500804 | 0.8269388 | 58.43327 | 2.396563 | 13.17091 | 2.524937 | 1.500804 | 0.8269388 | 18.02359 | 0.7392137
|  | 200x100x5.0 RHS | 22.137 | 1.125664 | 50.84988 | 19.66573 | 0.3575871 | 0.2790179 | 0.1417234 | 73.15652 | 2.524937 | 1.500804 | 0.8269388 | 78.0092 | 3.815739 | 44.64121 | 2.524937 | 1.500804 | 0.8269388 | 49.49389 | 2.420942 | 10.97348 | 2.524937 | 1.500804 | 0.8269388 | 15.82616 | 0.7741201
|  | 200x100x4.0 RHS | 17.9765 | 1.140531 | 63.44566 | 15.76152 | 0.3575871 | 0.2790179 | 0.1417234 | 58.63285 | 2.524937 | 1.500804 | 0.8269388 | 63.48553 | 3.838338 | 35.77865 | 2.524937 | 1.500804 | 0.8269388 | 40.63133 | 2.456572 | 8.794927 | 2.524937 | 1.500804 | 0.8269388 | 13.64761 | 0.825135
|  | 150x100x9.0 RHS | 30.615 | 0.8661947 | 28.29315 | 35.34425 | 0.3575871 | 0.2790179 | 0.1417234 | 131.4806 | 2.524937 | 1.500804 | 0.8269388 | 136.3333 | 3.774185 | 80.23144 | 2.524937 | 1.500804 | 0.8269388 | 85.08412 | 2.355428 | 19.72209 | 2.524937 | 1.500804 | 0.8269388 | 24.57477 | 0.6803161
|  | 150x100x6.0 RHS | 21.509 | 0.9107964 | 42.3449 | 23.61559 | 0.3575871 | 0.2790179 | 0.1417234 | 87.85001 | 2.524937 | 1.500804 | 0.8269388 | 92.70269 | 3.800237 | 53.6074 | 2.524937 | 1.500804 | 0.8269388 | 58.46008 | 2.396502 | 13.1775 | 2.524937 | 1.500804 | 0.8269388 | 18.03018 | 0.7391259
|  | 150x100x5.0 RHS | 18.212 | 0.9256637 | 50.82713 | 19.67453 | 0.3575871 | 0.2790179 | 0.1417234 | 73.18926 | 2.524937 | 1.500804 | 0.8269388 | 78.04194 | 3.815698 | 44.66119 | 2.524937 | 1.500804 | 0.8269388 | 49.51387 | 2.420877 | 10.97839 | 2.524937 | 1.500804 | 0.8269388 | 15.83107 | 0.7740271
|  | 150x100x4.0 RHS | 14.8365 | 0.940531 | 63.39305 | 15.7746 | 0.3575871 | 0.2790179 | 0.1417234 | 58.68151 | 2.524937 | 1.500804 | 0.8269388 | 63.53419 | 3.838245 | 35.80834 | 2.524937 | 1.500804 | 0.8269388 | 40.66102 | 2.456425 | 8.802227 | 2.524937 | 1.500804 | 0.8269388 | 13.65491 | 0.8249239
|  | 150x50x6.0 RHS | 16.799 | 0.7107964 | 42.31183 | 23.63405 | 0.3575871 | 0.2790179 | 0.1417234 | 87.91867 | 2.524937 | 1.500804 | 0.8269388 | 92.77135 | 3.800176 | 53.6493 | 2.524937 | 1.500804 | 0.8269388 | 58.50198 | 2.396406 | 13.1878 | 2.524937 | 1.500804 | 0.8269388 | 18.04048 | 0.738989
|  | 150x50x5.0 RHS | 14.287 | 0.7256637 | 50.79189 | 19.68818 | 0.3575871 | 0.2790179 | 0.1417234 | 73.24004 | 2.524937 | 1.500804 | 0.8269388 | 78.09272 | 3.815634 | 44.69218 | 2.524937 | 1.500804 | 0.8269388 | 49.54485 | 2.420777 | 10.98601 | 2.524937 | 1.500804 | 0.8269388 | 15.83869 | 0.773883
|  | 150x50x4.0 RHS | 11.6965 | 0.740531 | 63.31218 | 15.79475 | 0.3575871 | 0.2790179 | 0.1417234 | 58.75646 | 2.524937 | 1.500804 | 0.8269388 | 63.60914 | 3.838101 | 35.85408 | 2.524937 | 1.500804 | 0.8269388 | 40.70676 | 2.456198 | 8.813469 | 2.524937 | 1.500804 | 0.8269388 | 13.66615 | 0.8245994
|  | 150x50x3.0 RHS | 9.0275 | 0.7605487 | 84.24798 | 11.86972 | 0.3575871 | 0.2790179 | 0.1417234 | 44.15536 | 2.524937 | 1.500804 | 0.8269388 | 49.00804 | 3.874751 | 26.94427 | 2.524937 | 1.500804 | 0.8269388 | 31.79694 | 2.51398 | 6.623304 | 2.524937 | 1.500804 | 0.8269388 | 11.47598 | 0.9073323
|  | 150x50x2.5 RHS | 7.536 | 0.7671239 | 101.7946 | 9.823707 | 0.3575871 | 0.2790179 | 0.1417234 | 36.54419 | 2.524937 | 1.500804 | 0.8269388 | 41.39687 | 3.904615 | 22.29981 | 2.524937 | 1.500804 | 0.8269388 | 27.15249 | 2.561064 | 5.481628 | 2.524937 | 1.500804 | 0.8269388 | 10.33431 | 0.9747475
|  | 150x50x2.0 RHS | 6.123 | 0.7736991 | 126.3595 | 7.913929 | 0.3575871 | 0.2790179 | 0.1417234 | 29.43982 | 2.524937 | 1.500804 | 0.8269388 | 34.2925 | 3.945177 | 17.96462 | 2.524937 | 1.500804 | 0.8269388 | 22.8173 | 2.625014 | 4.415972 | 2.524937 | 1.500804 | 0.8269388 | 9.268651 | 1.066311
|  | 125x75x6.0 RHS | 16.799 | 0.7107964 | 42.31183 | 23.63405 | 0.3575871 | 0.2790179 | 0.1417234 | 87.91867 | 2.524937 | 1.500804 | 0.8269388 | 92.77135 | 3.800176 | 53.6493 | 2.524937 | 1.500804 | 0.8269388 | 58.50198 | 2.396406 | 13.1878 | 2.524937 | 1.500804 | 0.8269388 | 18.04048 | 0.738989
|  | 125x75x5.0 RHS | 14.287 | 0.7256637 | 50.79189 | 19.68818 | 0.3575871 | 0.2790179 | 0.1417234 | 73.24004 | 2.524937 | 1.500804 | 0.8269388 | 78.09272 | 3.815634 | 44.69218 | 2.524937 | 1.500804 | 0.8269388 | 49.54485 | 2.420777 | 10.98601 | 2.524937 | 1.500804 | 0.8269388 | 15.83869 | 0.773883
|  | 125x75x4.0 RHS | 11.6965 | 0.740531 | 63.31218 | 15.79475 | 0.3575871 | 0.2790179 | 0.1417234 | 58.75646 | 2.524937 | 1.500804 | 0.8269388 | 63.60914 | 3.838101 | 35.85408 | 2.524937 | 1.500804 | 0.8269388 | 40.70676 | 2.456198 | 8.813469 | 2.524937 | 1.500804 | 0.8269388 | 13.66615 | 0.8245994
|  | 125x75x3.0 RHS | 9.0275 | 0.7605487 | 84.24798 | 11.86972 | 0.3575871 | 0.2790179 | 0.1417234 | 44.15536 | 2.524937 | 1.500804 | 0.8269388 | 49.00804 | 3.874751 | 26.94427 | 2.524937 | 1.500804 | 0.8269388 | 31.79694 | 2.51398 | 6.623304 | 2.524937 | 1.500804 | 0.8269388 | 11.47598 | 0.9073323
|  | 125x75x2.5 RHS | 7.536 | 0.7671239 | 101.7946 | 9.823707 | 0.3575871 | 0.2790179 | 0.1417234 | 36.54419 | 2.524937 | 1.500804 | 0.8269388 | 41.39687 | 3.904615 | 22.29981 | 2.524937 | 1.500804 | 0.8269388 | 27.15249 | 2.561064 | 5.481628 | 2.524937 | 1.500804 | 0.8269388 | 10.33431 | 0.9747475
|  | 125x75x2.0 RHS | 6.123 | 0.7736991 | 126.3595 | 7.913929 | 0.3575871 | 0.2790179 | 0.1417234 | 29.43982 | 2.524937 | 1.500804 | 0.8269388 | 34.2925 | 3.945177 | 17.96462 | 2.524937 | 1.500804 | 0.8269388 | 22.8173 | 2.625014 | 4.415972 | 2.524937 | 1.500804 | 0.8269388 | 9.268651 | 1.066311
|  | 100x50x6.0 RHS | 12.089 | 0.5107964 | 42.25299 | 23.66696 | 0.3575871 | 0.2790179 | 0.1417234 | 88.0411 | 2.524937 | 1.500804 | 0.8269388 | 92.89378 | 3.800069 | 53.724 | 2.524937 | 1.500804 | 0.8269388 | 58.57668 | 2.396236 | 13.20616 | 2.524937 | 1.500804 | 0.8269388 | 18.05884 | 0.7387453
|  | 100x50x5.0 RHS | 10.362 | 0.5256637 | 50.72995 | 19.71222 | 0.3575871 | 0.2790179 | 0.1417234 | 73.32947 | 2.524937 | 1.500804 | 0.8269388 | 78.18215 | 3.815522 | 44.74675 | 2.524937 | 1.500804 | 0.8269388 | 49.59942 | 2.4206 | 10.99942 | 2.524937 | 1.500804 | 0.8269388 | 15.8521 | 0.7736297
|  | 100x50x4.0 RHS | 8.5565 | 0.540531 | 63.17197 | 15.82981 | 0.3575871 | 0.2790179 | 0.1417234 | 58.88688 | 2.524937 | 1.500804 | 0.8269388 | 63.73956 | 3.837852 | 35.93366 | 2.524937 | 1.500804 | 0.8269388 | 40.78634 | 2.455805 | 8.833031 | 2.524937 | 1.500804 | 0.8269388 | 13.68571 | 0.8240366
|  | 100x50x3.5 RHS | 7.536 | 0.5479646 | 72.71292 | 13.75271 | 0.3575871 | 0.2790179 | 0.1417234 | 51.16009 | 2.524937 | 1.500804 | 0.8269388 | 56.01277 | 3.854698 | 31.21866 | 2.524937 | 1.500804 | 0.8269388 | 36.07134 | 2.482364 | 7.674014 | 2.524937 | 1.500804 | 0.8269388 | 12.52669 | 0.8620644
|  | 100x50x3.0 RHS | 6.6725 | 0.5605487 | 84.00879 | 11.90352 | 0.3575871 | 0.2790179 | 0.1417234 | 44.28108 | 2.524937 | 1.500804 | 0.8269388 | 49.13376 | 3.874339 | 27.02098 | 2.524937 | 1.500804 | 0.8269388 | 31.87366 | 2.51333 | 6.642162 | 2.524937 | 1.500804 | 0.8269388 | 11.49484 | 0.9064014
|  | 100x50x2.5 RHS | 5.5735 | 0.5671239 | 101.7536 | 9.827659 | 0.3575871 | 0.2790179 | 0.1417234 | 36.55889 | 2.524937 | 1.500804 | 0.8269388 | 41.41157 | 3.904546 | 22.30879 | 2.524937 | 1.500804 | 0.8269388 | 27.16146 | 2.560956 | 5.483834 | 2.524937 | 1.500804 | 0.8269388 | 10.33651 | 0.9745922
|  | 100x50x2.0 RHS | 4.553 | 0.5736991 | 126.0046 | 7.936216 | 0.3575871 | 0.2790179 | 0.1417234 | 29.52272 | 2.524937 | 1.500804 | 0.8269388 | 34.3754 | 3.944601 | 18.01521 | 2.524937 | 1.500804 | 0.8269388 | 22.86789 | 2.624106 | 4.428408 | 2.524937 | 1.500804 | 0.8269388 | 9.281087 | 1.065011
|  | 100x50x1.6 RHS | 3.6895 | 0.5789593 | 156.9208 | 6.372642 | 0.3575871 | 0.2790179 | 0.1417234 | 23.70623 | 2.524937 | 1.500804 | 0.8269388 | 28.55891 | 3.993711 | 14.4659 | 2.524937 | 1.500804 | 0.8269388 | 19.31858 | 2.701532 | 3.555934 | 2.524937 | 1.500804 | 0.8269388 | 8.408613 | 1.17587
|  | 75x50x6.0 RHS | 9.734 | 0.4107964 | 42.20222 | 23.69543 | 0.3575871 | 0.2790179 | 0.1417234 | 88.14701 | 2.524937 | 1.500804 | 0.8269388 | 92.99969 | 3.799975 | 53.78863 | 2.524937 | 1.500804 | 0.8269388 | 58.64131 | 2.396089 | 13.22205 | 2.524937 | 1.500804 | 0.8269388 | 18.07473 | 0.738535
|  | 75x50x5.0 RHS | 8.3995 | 0.4256637 | 50.67727 | 19.73271 | 0.3575871 | 0.2790179 | 0.1417234 | 73.40569 | 2.524937 | 1.500804 | 0.8269388 | 78.25837 | 3.815427 | 44.79326 | 2.524937 | 1.500804 | 0.8269388 | 49.64594 | 2.420449 | 11.01085 | 2.524937 | 1.500804 | 0.8269388 | 15.86353 | 0.7734143
|  | 75x50x4.0 RHS | 6.9865 | 0.440531 | 63.0546 | 15.85927 | 0.3575871 | 0.2790179 | 0.1417234 | 58.99649 | 2.524937 | 1.500804 | 0.8269388 | 63.84917 | 3.837643 | 36.00055 | 2.524937 | 1.500804 | 0.8269388 | 40.85322 | 2.455476 | 8.849473 | 2.524937 | 1.500804 | 0.8269388 | 13.70215 | 0.8235655
|  | 75x50x3.0 RHS | 5.495 | 0.4605487 | 83.81231 | 11.93142 | 0.3575871 | 0.2790179 | 0.1417234 | 44.38489 | 2.524937 | 1.500804 | 0.8269388 | 49.23756 | 3.874 | 27.08433 | 2.524937 | 1.500804 | 0.8269388 | 31.937 | 2.512796 | 6.657733 | 2.524937 | 1.500804 | 0.8269388 | 11.51041 | 0.9056364
|  | 75x50x2.5 RHS | 4.6315 | 0.4671239 | 100.858 | 9.914929 | 0.3575871 | 0.2790179 | 0.1417234 | 36.88353 | 2.524937 | 1.500804 | 0.8269388 | 41.73621 | 3.90304 | 22.50689 | 2.524937 | 1.500804 | 0.8269388 | 27.35957 | 2.558581 | 5.53253 | 2.524937 | 1.500804 | 0.8269388 | 10.38521 | 0.9711923
|  | 75x50x2.0 RHS | 3.768 | 0.4736991 | 125.7163 | 7.954416 | 0.3575871 | 0.2790179 | 0.1417234 | 29.59043 | 2.524937 | 1.500804 | 0.8269388 | 34.44311 | 3.944133 | 18.05653 | 2.524937 | 1.500804 | 0.8269388 | 22.9092 | 2.623368 | 4.438564 | 2.524937 | 1.500804 | 0.8269388 | 9.291243 | 1.063955
|  | 75x50x1.6 RHS | 3.0615 | 0.4789593 | 156.446 | 6.391984 | 0.3575871 | 0.2790179 | 0.1417234 | 23.77818 | 2.524937 | 1.500804 | 0.8269388 | 28.63086 | 3.992972 | 14.5098 | 2.524937 | 1.500804 | 0.8269388 | 19.36248 | 2.700368 | 3.566727 | 2.524937 | 1.500804 | 0.8269388 | 8.419406 | 1.174204
|  | 75x25x2.5 RHS | 3.611 | 0.3671239 | 101.6682 | 9.835917 | 0.3575871 | 0.2790179 | 0.1417234 | 36.58961 | 2.524937 | 1.500804 | 0.8269388 | 41.44229 | 3.904403 | 22.32753 | 2.524937 | 1.500804 | 0.8269388 | 27.18021 | 2.560729 | 5.488442 | 2.524937 | 1.500804 | 0.8269388 | 10.34112 | 0.9742681
|  | 75x25x2.0 RHS | 2.983 | 0.3736991 | 125.2763 | 7.982358 | 0.3575871 | 0.2790179 | 0.1417234 | 29.69437 | 2.524937 | 1.500804 | 0.8269388 | 34.54705 | 3.943418 | 18.11995 | 2.524937 | 1.500804 | 0.8269388 | 22.97263 | 2.622241 | 4.454156 | 2.524937 | 1.500804 | 0.8269388 | 9.306835 | 1.062341
|  | 75x25x1.6 RHS | 2.4335 | 0.3789593 | 155.726 | 6.421534 | 0.3575871 | 0.2790179 | 0.1417234 | 23.88811 | 2.524937 | 1.500804 | 0.8269388 | 28.74079 | 3.991852 | 14.57688 | 2.524937 | 1.500804 | 0.8269388 | 19.42956 | 2.698602 | 3.583216 | 2.524937 | 1.500804 | 0.8269388 | 8.435895 | 1.171674
|  | 65x35x4.0 RHS | 5.4165 | 0.340531 | 62.86919 | 15.90604 | 0.3575871 | 0.2790179 | 0.1417234 | 59.17048 | 2.524937 | 1.500804 | 0.8269388 | 64.02316 | 3.837313 | 36.10672 | 2.524937 | 1.500804 | 0.8269388 | 40.9594 | 2.454956 | 8.875572 | 2.524937 | 1.500804 | 0.8269388 | 13.72825 | 0.822821
|  | 65x35x3.0 RHS | 4.3175 | 0.3605487 | 83.50867 | 11.97481 | 0.3575871 | 0.2790179 | 0.1417234 | 44.54627 | 2.524937 | 1.500804 | 0.8269388 | 49.39895 | 3.873476 | 27.18281 | 2.524937 | 1.500804 | 0.8269388 | 32.03549 | 2.51197 | 6.681941 | 2.524937 | 1.500804 | 0.8269388 | 11.53462 | 0.9044538
|  | 65x35x2.5 RHS | 3.611 | 0.3671239 | 101.6682 | 9.835917 | 0.3575871 | 0.2790179 | 0.1417234 | 36.58961 | 2.524937 | 1.500804 | 0.8269388 | 41.44229 | 3.904403 | 22.32753 | 2.524937 | 1.500804 | 0.8269388 | 27.18021 | 2.560729 | 5.488442 | 2.524937 | 1.500804 | 0.8269388 | 10.34112 | 0.9742681
|  | 65x35x2.0 RHS | 2.983 | 0.3736991 | 125.2763 | 7.982358 | 0.3575871 | 0.2790179 | 0.1417234 | 29.69437 | 2.524937 | 1.500804 | 0.8269388 | 34.54705 | 3.943418 | 18.11995 | 2.524937 | 1.500804 | 0.8269388 | 22.97263 | 2.622241 | 4.454156 | 2.524937 | 1.500804 | 0.8269388 | 9.306835 | 1.062341
|  | 50x25x3.0 RHS | 3.14 | 0.2605487 | 82.97728 | 12.05149 | 0.3575871 | 0.2790179 | 0.1417234 | 44.83155 | 2.524937 | 1.500804 | 0.8269388 | 49.68423 | 3.872558 | 27.35689 | 2.524937 | 1.500804 | 0.8269388 | 32.20956 | 2.510524 | 6.724732 | 2.524937 | 1.500804 | 0.8269388 | 11.57741 | 0.902383
|  | 50x25x2.5 RHS | 2.669 | 0.2671239 | 100.0839 | 9.991619 | 0.3575871 | 0.2790179 | 0.1417234 | 37.16882 | 2.524937 | 1.500804 | 0.8269388 | 42.0215 | 3.901737 | 22.68097 | 2.524937 | 1.500804 | 0.8269388 | 27.53365 | 2.556526 | 5.575323 | 2.524937 | 1.500804 | 0.8269388 | 10.428 | 0.9682501
|  | 50x25x2.0 RHS | 2.198 | 0.2736991 | 124.5219 | 8.030717 | 0.3575871 | 0.2790179 | 0.1417234 | 29.87427 | 2.524937 | 1.500804 | 0.8269388 | 34.72694 | 3.942192 | 18.22973 | 2.524937 | 1.500804 | 0.8269388 | 23.08241 | 2.620307 | 4.48114 | 2.524937 | 1.500804 | 0.8269388 | 9.333819 | 1.059572
|  | 50x25x1.6 RHS | 1.8055 | 0.2789593 | 154.5053 | 6.472271 | 0.3575871 | 0.2790179 | 0.1417234 | 24.07685 | 2.524937 | 1.500804 | 0.8269388 | 28.92953 | 3.98995 | 14.69205 | 2.524937 | 1.500804 | 0.8269388 | 19.54473 | 2.695603 | 3.611527 | 2.524937 | 1.500804 | 0.8269388 | 8.464206 | 1.16738
|  | 50x20x3.0 RHS | 2.9045 | 0.2405487 | 82.8193 | 12.07448 | 0.3575871 | 0.2790179 | 0.1417234 | 44.91706 | 2.524937 | 1.500804 | 0.8269388 | 49.76974 | 3.872286 | 27.40907 | 2.524937 | 1.500804 | 0.8269388 | 32.26175 | 2.510093 | 6.73756 | 2.524937 | 1.500804 | 0.8269388 | 11.59024 | 0.901767
|  | 50x20x2.5 RHS | 2.4335 | 0.2471239 | 101.5508 | 9.847288 | 0.3575871 | 0.2790179 | 0.1417234 | 36.63191 | 2.524937 | 1.500804 | 0.8269388 | 41.48459 | 3.904206 | 22.35334 | 2.524937 | 1.500804 | 0.8269388 | 27.20602 | 2.560418 | 5.494786 | 2.524937 | 1.500804 | 0.8269388 | 10.34747 | 0.9738227
|  | 50x20x2.0 RHS | 2.041 | 0.2536991 | 124.3014 | 8.044963 | 0.3575871 | 0.2790179 | 0.1417234 | 29.92726 | 2.524937 | 1.500804 | 0.8269388 | 34.77994 | 3.941833 | 18.26207 | 2.524937 | 1.500804 | 0.8269388 | 23.11475 | 2.619742 | 4.489089 | 2.524937 | 1.500804 | 0.8269388 | 9.341768 | 1.058762
|  | 50x20x1.6 RHS | 1.6485 | 0.2589593 | 157.0878 | 6.365865 | 0.3575871 | 0.2790179 | 0.1417234 | 23.68102 | 2.524937 | 1.500804 | 0.8269388 | 28.5337 | 3.99397 | 14.45051 | 2.524937 | 1.500804 | 0.8269388 | 19.30319 | 2.701941 | 3.552153 | 2.524937 | 1.500804 | 0.8269388 | 8.404832 | 1.176456
|  | 250x250x9.0 SHS | 65.94 | 1.866195 | 28.30141 | 35.33393 | 0.3575871 | 0.2790179 | 0.1417234 | 131.4422 | 2.524937 | 1.500804 | 0.8269388 | 136.2949 | 3.7742 | 80.20803 | 2.524937 | 1.500804 | 0.8269388 | 85.06071 | 2.355452 | 19.71634 | 2.524937 | 1.500804 | 0.8269388 | 24.56901 | 0.680351
|  | 250x250x6.0 SHS | 45.059 | 1.910796 | 42.40654 | 23.58127 | 0.3575871 | 0.2790179 | 0.1417234 | 87.72231 | 2.524937 | 1.500804 | 0.8269388 | 92.57499 | 3.80035 | 53.52947 | 2.524937 | 1.500804 | 0.8269388 | 58.38215 | 2.39668 | 13.15835 | 2.524937 | 1.500804 | 0.8269388 | 18.01103 | 0.7393812
|  | 200x200x9.0 SHS | 51.81 | 1.466195 | 28.29945 | 35.33637 | 0.3575871 | 0.2790179 | 0.1417234 | 131.4513 | 2.524937 | 1.500804 | 0.8269388 | 136.304 | 3.774197 | 80.21356 | 2.524937 | 1.500804 | 0.8269388 | 85.06624 | 2.355446 | 19.7177 | 2.524937 | 1.500804 | 0.8269388 | 24.57037 | 0.6803428
|  | 200x200x6.0 SHS | 35.639 | 1.510796 | 42.39166 | 23.58954 | 0.3575871 | 0.2790179 | 0.1417234 | 87.75311 | 2.524937 | 1.500804 | 0.8269388 | 92.60578 | 3.800323 | 53.54827 | 2.524937 | 1.500804 | 0.8269388 | 58.40094 | 2.396637 | 13.16297 | 2.524937 | 1.500804 | 0.8269388 | 18.01564 | 0.7393196
|  | 200x200x5.0 SHS | 29.987 | 1.525664 | 50.8775 | 19.65505 | 0.3575871 | 0.2790179 | 0.1417234 | 73.11679 | 2.524937 | 1.500804 | 0.8269388 | 77.96947 | 3.815789 | 44.61697 | 2.524937 | 1.500804 | 0.8269388 | 49.46965 | 2.421021 | 10.96752 | 2.524937 | 1.500804 | 0.8269388 | 15.8202 | 0.774233
|  | 150x150x9.0 SHS | 37.68 | 1.066195 | 28.29604 | 35.34064 | 0.3575871 | 0.2790179 | 0.1417234 | 131.4672 | 2.524937 | 1.500804 | 0.8269388 | 136.3199 | 3.77419 | 80.22325 | 2.524937 | 1.500804 | 0.8269388 | 85.07593 | 2.355436 | 19.72008 | 2.524937 | 1.500804 | 0.8269388 | 24.57275 | 0.6803283
|  | 150x150x6.0 SHS | 26.219 | 1.110796 | 42.36609 | 23.60378 | 0.3575871 | 0.2790179 | 0.1417234 | 87.80608 | 2.524937 | 1.500804 | 0.8269388 | 92.65876 | 3.800276 | 53.58059 | 2.524937 | 1.500804 | 0.8269388 | 58.43327 | 2.396563 | 13.17091 | 2.524937 | 1.500804 | 0.8269388 | 18.02359 | 0.7392137
|  | 150x150x5.0 SHS | 22.137 | 1.125664 | 50.84988 | 19.66573 | 0.3575871 | 0.2790179 | 0.1417234 | 73.15652 | 2.524937 | 1.500804 | 0.8269388 | 78.0092 | 3.815739 | 44.64121 | 2.524937 | 1.500804 | 0.8269388 | 49.49389 | 2.420942 | 10.97348 | 2.524937 | 1.500804 | 0.8269388 | 15.82616 | 0.7741201
|  | 125x125x9.0 SHS | 30.615 | 0.8661947 | 28.29315 | 35.34425 | 0.3575871 | 0.2790179 | 0.1417234 | 131.4806 | 2.524937 | 1.500804 | 0.8269388 | 136.3333 | 3.774185 | 80.23144 | 2.524937 | 1.500804 | 0.8269388 | 85.08412 | 2.355428 | 19.72209 | 2.524937 | 1.500804 | 0.8269388 | 24.57477 | 0.6803161
|  | 125x125x6.0 SHS | 21.509 | 0.9107964 | 42.3449 | 23.61559 | 0.3575871 | 0.2790179 | 0.1417234 | 87.85001 | 2.524937 | 1.500804 | 0.8269388 | 92.70269 | 3.800237 | 53.6074 | 2.524937 | 1.500804 | 0.8269388 | 58.46008 | 2.396502 | 13.1775 | 2.524937 | 1.500804 | 0.8269388 | 18.03018 | 0.7391259
|  | 125x125x5.0 SHS | 18.212 | 0.9256637 | 50.82713 | 19.67453 | 0.3575871 | 0.2790179 | 0.1417234 | 73.18926 | 2.524937 | 1.500804 | 0.8269388 | 78.04194 | 3.815698 | 44.66119 | 2.524937 | 1.500804 | 0.8269388 | 49.51387 | 2.420877 | 10.97839 | 2.524937 | 1.500804 | 0.8269388 | 15.83107 | 0.7740271
|  | 125x125x4.0 SHS | 14.8365 | 0.940531 | 63.39305 | 15.7746 | 0.3575871 | 0.2790179 | 0.1417234 | 58.68151 | 2.524937 | 1.500804 | 0.8269388 | 63.53419 | 3.838245 | 35.80834 | 2.524937 | 1.500804 | 0.8269388 | 40.66102 | 2.456425 | 8.802227 | 2.524937 | 1.500804 | 0.8269388 | 13.65491 | 0.8249239
|  | 100x100x9.0 SHS | 23.55 | 0.6661947 | 28.28852 | 35.35003 | 0.3575871 | 0.2790179 | 0.1417234 | 131.5021 | 2.524937 | 1.500804 | 0.8269388 | 136.3548 | 3.774176 | 80.24456 | 2.524937 | 1.500804 | 0.8269388 | 85.09724 | 2.355414 | 19.72532 | 2.524937 | 1.500804 | 0.8269388 | 24.57799 | 0.6802965
|  | 100x100x6.0 SHS | 16.799 | 0.7107964 | 42.31183 | 23.63405 | 0.3575871 | 0.2790179 | 0.1417234 | 87.91867 | 2.524937 | 1.500804 | 0.8269388 | 92.77135 | 3.800176 | 53.6493 | 2.524937 | 1.500804 | 0.8269388 | 58.50198 | 2.396406 | 13.1878 | 2.524937 | 1.500804 | 0.8269388 | 18.04048 | 0.738989
|  | 100x100x5.0 SHS | 14.287 | 0.7256637 | 50.79189 | 19.68818 | 0.3575871 | 0.2790179 | 0.1417234 | 73.24004 | 2.524937 | 1.500804 | 0.8269388 | 78.09272 | 3.815634 | 44.69218 | 2.524937 | 1.500804 | 0.8269388 | 49.54485 | 2.420777 | 10.98601 | 2.524937 | 1.500804 | 0.8269388 | 15.83869 | 0.773883
|  | 100x100x4.0 SHS | 11.6965 | 0.740531 | 63.31218 | 15.79475 | 0.3575871 | 0.2790179 | 0.1417234 | 58.75646 | 2.524937 | 1.500804 | 0.8269388 | 63.60914 | 3.838101 | 35.85408 | 2.524937 | 1.500804 | 0.8269388 | 40.70676 | 2.456198 | 8.813469 | 2.524937 | 1.500804 | 0.8269388 | 13.66615 | 0.8245994
|  | 100x100x3.0 SHS | 9.0275 | 0.7605487 | 84.24798 | 11.86972 | 0.3575871 | 0.2790179 | 0.1417234 | 44.15536 | 2.524937 | 1.500804 | 0.8269388 | 49.00804 | 3.874751 | 26.94427 | 2.524937 | 1.500804 | 0.8269388 | 31.79694 | 2.51398 | 6.623304 | 2.524937 | 1.500804 | 0.8269388 | 11.47598 | 0.9073323
|  | 100x100x2.5 SHS | 7.536 | 0.7671239 | 101.7946 | 9.823707 | 0.3575871 | 0.2790179 | 0.1417234 | 36.54419 | 2.524937 | 1.500804 | 0.8269388 | 41.39687 | 3.904615 | 22.29981 | 2.524937 | 1.500804 | 0.8269388 | 27.15249 | 2.561064 | 5.481628 | 2.524937 | 1.500804 | 0.8269388 | 10.33431 | 0.9747475
|  | 100x100x2.0 SHS | 6.123 | 0.7736991 | 126.3595 | 7.913929 | 0.3575871 | 0.2790179 | 0.1417234 | 29.43982 | 2.524937 | 1.500804 | 0.8269388 | 34.2925 | 3.945177 | 17.96462 | 2.524937 | 1.500804 | 0.8269388 | 22.8173 | 2.625014 | 4.415972 | 2.524937 | 1.500804 | 0.8269388 | 9.268651 | 1.066311
|  | 89x89x6.0 SHS | 14.6795 | 0.6227964 | 42.42627 | 23.5703 | 0.3575871 | 0.2790179 | 0.1417234 | 87.68152 | 2.524937 | 1.500804 | 0.8269388 | 92.5342 | 3.800386 | 53.50458 | 2.524937 | 1.500804 | 0.8269388 | 58.35726 | 2.396737 | 13.15223 | 2.524937 | 1.500804 | 0.8269388 | 18.00491 | 0.7394628
|  | 89x89x5.0 SHS | 12.56 | 0.6376637 | 50.7694 | 19.6969 | 0.3575871 | 0.2790179 | 0.1417234 | 73.27248 | 2.524937 | 1.500804 | 0.8269388 | 78.12516 | 3.815593 | 44.71197 | 2.524937 | 1.500804 | 0.8269388 | 49.56465 | 2.420713 | 10.99087 | 2.524937 | 1.500804 | 0.8269388 | 15.84355 | 0.7737911
|  | 89x89x3.5 SHS | 9.106 | 0.6599646 | 72.4758 | 13.79771 | 0.3575871 | 0.2790179 | 0.1417234 | 51.32748 | 2.524937 | 1.500804 | 0.8269388 | 56.18016 | 3.854282 | 31.3208 | 2.524937 | 1.500804 | 0.8269388 | 36.17348 | 2.481709 | 7.699122 | 2.524937 | 1.500804 | 0.8269388 | 12.5518 | 0.8611257
|  | 75x75x6.0 SHS | 12.089 | 0.5107964 | 42.25299 | 23.66696 | 0.3575871 | 0.2790179 | 0.1417234 | 88.0411 | 2.524937 | 1.500804 | 0.8269388 | 92.89378 | 3.800069 | 53.724 | 2.524937 | 1.500804 | 0.8269388 | 58.57668 | 2.396236 | 13.20616 | 2.524937 | 1.500804 | 0.8269388 | 18.05884 | 0.7387453
|  | 75x75x5.0 SHS | 10.362 | 0.5256637 | 50.72995 | 19.71222 | 0.3575871 | 0.2790179 | 0.1417234 | 73.32947 | 2.524937 | 1.500804 | 0.8269388 | 78.18215 | 3.815522 | 44.74675 | 2.524937 | 1.500804 | 0.8269388 | 49.59942 | 2.4206 | 10.99942 | 2.524937 | 1.500804 | 0.8269388 | 15.8521 | 0.7736297
|  | 75x75x4.0 SHS | 8.5565 | 0.540531 | 63.17197 | 15.82981 | 0.3575871 | 0.2790179 | 0.1417234 | 58.88688 | 2.524937 | 1.500804 | 0.8269388 | 63.73956 | 3.837852 | 35.93366 | 2.524937 | 1.500804 | 0.8269388 | 40.78634 | 2.455805 | 8.833031 | 2.524937 | 1.500804 | 0.8269388 | 13.68571 | 0.8240366
|  | 75x75x3.5 SHS | 7.536 | 0.5479646 | 72.71292 | 13.75271 | 0.3575871 | 0.2790179 | 0.1417234 | 51.16009 | 2.524937 | 1.500804 | 0.8269388 | 56.01277 | 3.854698 | 31.21866 | 2.524937 | 1.500804 | 0.8269388 | 36.07134 | 2.482364 | 7.674014 | 2.524937 | 1.500804 | 0.8269388 | 12.52669 | 0.8620644
|  | 75x75x3.0 SHS | 6.6725 | 0.5605487 | 84.00879 | 11.90352 | 0.3575871 | 0.2790179 | 0.1417234 | 44.28108 | 2.524937 | 1.500804 | 0.8269388 | 49.13376 | 3.874339 | 27.02098 | 2.524937 | 1.500804 | 0.8269388 | 31.87366 | 2.51333 | 6.642162 | 2.524937 | 1.500804 | 0.8269388 | 11.49484 | 0.9064014
|  | 75x75x2.5 SHS | 5.5735 | 0.5671239 | 101.7536 | 9.827659 | 0.3575871 | 0.2790179 | 0.1417234 | 36.55889 | 2.524937 | 1.500804 | 0.8269388 | 41.41157 | 3.904546 | 22.30879 | 2.524937 | 1.500804 | 0.8269388 | 27.16146 | 2.560956 | 5.483834 | 2.524937 | 1.500804 | 0.8269388 | 10.33651 | 0.9745922
|  | 75x75x2.0 SHS | 4.553 | 0.5736991 | 126.0046 | 7.936216 | 0.3575871 | 0.2790179 | 0.1417234 | 29.52272 | 2.524937 | 1.500804 | 0.8269388 | 34.3754 | 3.944601 | 18.01521 | 2.524937 | 1.500804 | 0.8269388 | 22.86789 | 2.624106 | 4.428408 | 2.524937 | 1.500804 | 0.8269388 | 9.281087 | 1.065011
|  | 65x65x6.0 SHS | 10.205 | 0.4307964 | 42.21425 | 23.68868 | 0.3575871 | 0.2790179 | 0.1417234 | 88.1219 | 2.524937 | 1.500804 | 0.8269388 | 92.97458 | 3.799997 | 53.77331 | 2.524937 | 1.500804 | 0.8269388 | 58.62599 | 2.396124 | 13.21828 | 2.524937 | 1.500804 | 0.8269388 | 18.07096 | 0.7385849
|  | 65x65x5.0 SHS | 8.792 | 0.4456637 | 50.68968 | 19.72788 | 0.3575871 | 0.2790179 | 0.1417234 | 73.38771 | 2.524937 | 1.500804 | 0.8269388 | 78.24039 | 3.815449 | 44.78229 | 2.524937 | 1.500804 | 0.8269388 | 49.63497 | 2.420485 | 11.00816 | 2.524937 | 1.500804 | 0.8269388 | 15.86084 | 0.7734651
|  | 65x65x4.0 SHS | 7.3005 | 0.460531 | 63.08211 | 15.85235 | 0.3575871 | 0.2790179 | 0.1417234 | 58.97076 | 2.524937 | 1.500804 | 0.8269388 | 63.82344 | 3.837692 | 35.98484 | 2.524937 | 1.500804 | 0.8269388 | 40.83752 | 2.455553 | 8.845614 | 2.524937 | 1.500804 | 0.8269388 | 13.69829 | 0.8236759
|  | 65x65x3.0 SHS | 5.7305 | 0.4805487 | 83.85807 | 11.92491 | 0.3575871 | 0.2790179 | 0.1417234 | 44.36067 | 2.524937 | 1.500804 | 0.8269388 | 49.21335 | 3.874079 | 27.06955 | 2.524937 | 1.500804 | 0.8269388 | 31.92223 | 2.51292 | 6.6541 | 2.524937 | 1.500804 | 0.8269388 | 11.50678 | 0.9058146
|  | 65x65x2.5 SHS | 4.7885 | 0.4871239 | 101.7279 | 9.830148 | 0.3575871 | 0.2790179 | 0.1417234 | 36.56815 | 2.524937 | 1.500804 | 0.8269388 | 41.42083 | 3.904503 | 22.31444 | 2.524937 | 1.500804 | 0.8269388 | 27.16712 | 2.560888 | 5.485223 | 2.524937 | 1.500804 | 0.8269388 | 10.3379 | 0.9744945
|  | 65x65x2.0 SHS | 3.925 | 0.4936991 | 125.7832 | 7.950186 | 0.3575871 | 0.2790179 | 0.1417234 | 29.57469 | 2.524937 | 1.500804 | 0.8269388 | 34.42737 | 3.944242 | 18.04692 | 2.524937 | 1.500804 | 0.8269388 | 22.8996 | 2.623539 | 4.436204 | 2.524937 | 1.500804 | 0.8269388 | 9.288883 | 1.0642
|  | 65x65x1.6 SHS | 3.14 | 0.4989593 | 158.9042 | 6.293099 | 0.3575871 | 0.2790179 | 0.1417234 | 23.41033 | 2.524937 | 1.500804 | 0.8269388 | 28.26301 | 3.99679 | 14.28533 | 2.524937 | 1.500804 | 0.8269388 | 19.13801 | 2.706386 | 3.511549 | 2.524937 | 1.500804 | 0.8269388 | 8.364228 | 1.18282
|  | 50x50x5.0 SHS | 6.437 | 0.3256637 | 50.59247 | 19.76579 | 0.3575871 | 0.2790179 | 0.1417234 | 73.52873 | 2.524937 | 1.500804 | 0.8269388 | 78.38141 | 3.815273 | 44.86834 | 2.524937 | 1.500804 | 0.8269388 | 49.72102 | 2.420207 | 11.02931 | 2.524937 | 1.500804 | 0.8269388 | 15.88199 | 0.7730675
|  | 50x50x4.0 SHS | 5.4165 | 0.340531 | 62.86919 | 15.90604 | 0.3575871 | 0.2790179 | 0.1417234 | 59.17048 | 2.524937 | 1.500804 | 0.8269388 | 64.02316 | 3.837313 | 36.10672 | 2.524937 | 1.500804 | 0.8269388 | 40.9594 | 2.454956 | 8.875572 | 2.524937 | 1.500804 | 0.8269388 | 13.72825 | 0.822821
|  | 50x50x3.0 SHS | 4.3175 | 0.3605487 | 83.50867 | 11.97481 | 0.3575871 | 0.2790179 | 0.1417234 | 44.54627 | 2.524937 | 1.500804 | 0.8269388 | 49.39895 | 3.873476 | 27.18281 | 2.524937 | 1.500804 | 0.8269388 | 32.03549 | 2.51197 | 6.681941 | 2.524937 | 1.500804 | 0.8269388 | 11.53462 | 0.9044538
|  | 50x50x2.5 SHS | 3.611 | 0.3671239 | 101.6682 | 9.835917 | 0.3575871 | 0.2790179 | 0.1417234 | 36.58961 | 2.524937 | 1.500804 | 0.8269388 | 41.44229 | 3.904403 | 22.32753 | 2.524937 | 1.500804 | 0.8269388 | 27.18021 | 2.560729 | 5.488442 | 2.524937 | 1.500804 | 0.8269388 | 10.34112 | 0.9742681
|  | 50x50x2.0 SHS | 2.983 | 0.3736991 | 125.2763 | 7.982358 | 0.3575871 | 0.2790179 | 0.1417234 | 29.69437 | 2.524937 | 1.500804 | 0.8269388 | 34.54705 | 3.943418 | 18.11995 | 2.524937 | 1.500804 | 0.8269388 | 22.97263 | 2.622241 | 4.454156 | 2.524937 | 1.500804 | 0.8269388 | 9.306835 | 1.062341
|  | 50x50x1.6 SHS | 2.4335 | 0.3789593 | 155.726 | 6.421534 | 0.3575871 | 0.2790179 | 0.1417234 | 23.88811 | 2.524937 | 1.500804 | 0.8269388 | 28.74079 | 3.991852 | 14.57688 | 2.524937 | 1.500804 | 0.8269388 | 19.42956 | 2.698602 | 3.583216 | 2.524937 | 1.500804 | 0.8269388 | 8.435895 | 1.171674
|  | 40x40x4.0 SHS | 4.1605 | 0.260531 | 62.62011 | 15.96931 | 0.3575871 | 0.2790179 | 0.1417234 | 59.40584 | 2.524937 | 1.500804 | 0.8269388 | 64.25852 | 3.83687 | 36.25034 | 2.524937 | 1.500804 | 0.8269388 | 41.10301 | 2.454257 | 8.910876 | 2.524937 | 1.500804 | 0.8269388 | 13.76355 | 0.8218206
|  | 40x40x3.0 SHS | 3.3755 | 0.2805487 | 83.11322 | 12.03178 | 0.3575871 | 0.2790179 | 0.1417234 | 44.75822 | 2.524937 | 1.500804 | 0.8269388 | 49.6109 | 3.872793 | 27.31214 | 2.524937 | 1.500804 | 0.8269388 | 32.16482 | 2.510894 | 6.713734 | 2.524937 | 1.500804 | 0.8269388 | 11.56641 | 0.9029129
|  | 40x40x2.5 SHS | 2.826 | 0.2871239 | 101.6008 | 9.842441 | 0.3575871 | 0.2790179 | 0.1417234 | 36.61388 | 2.524937 | 1.500804 | 0.8269388 | 41.46656 | 3.90429 | 22.34234 | 2.524937 | 1.500804 | 0.8269388 | 27.19502 | 2.560551 | 5.492082 | 2.524937 | 1.500804 | 0.8269388 | 10.34476 | 0.9740124
|  | 40x40x2.0 SHS | 2.355 | 0.2936991 | 124.713 | 8.01841 | 0.3575871 | 0.2790179 | 0.1417234 | 29.82849 | 2.524937 | 1.500804 | 0.8269388 | 34.68117 | 3.942503 | 18.20179 | 2.524937 | 1.500804 | 0.8269388 | 23.05447 | 2.620797 | 4.474273 | 2.524937 | 1.500804 | 0.8269388 | 9.326952 | 1.060274
|  | 40x40x1.6 SHS | 1.884 | 0.2989593 | 158.6833 | 6.301861 | 0.3575871 | 0.2790179 | 0.1417234 | 23.44292 | 2.524937 | 1.500804 | 0.8269388 | 28.2956 | 3.996447 | 14.30523 | 2.524937 | 1.500804 | 0.8269388 | 19.1579 | 2.705846 | 3.516439 | 2.524937 | 1.500804 | 0.8269388 | 8.369118 | 1.182047
|  | 35x35x3.0 SHS | 2.9045 | 0.2405487 | 82.8193 | 12.07448 | 0.3575871 | 0.2790179 | 0.1417234 | 44.91706 | 2.524937 | 1.500804 | 0.8269388 | 49.76974 | 3.872286 | 27.40907 | 2.524937 | 1.500804 | 0.8269388 | 32.26175 | 2.510093 | 6.73756 | 2.524937 | 1.500804 | 0.8269388 | 11.59024 | 0.901767
|  | 35x35x2.5 SHS | 2.4335 | 0.2471239 | 101.5508 | 9.847288 | 0.3575871 | 0.2790179 | 0.1417234 | 36.63191 | 2.524937 | 1.500804 | 0.8269388 | 41.48459 | 3.904206 | 22.35334 | 2.524937 | 1.500804 | 0.8269388 | 27.20602 | 2.560418 | 5.494786 | 2.524937 | 1.500804 | 0.8269388 | 10.34747 | 0.9738227
|  | 35x35x2.0 SHS | 2.041 | 0.2536991 | 124.3014 | 8.044963 | 0.3575871 | 0.2790179 | 0.1417234 | 29.92726 | 2.524937 | 1.500804 | 0.8269388 | 34.77994 | 3.941833 | 18.26207 | 2.524937 | 1.500804 | 0.8269388 | 23.11475 | 2.619742 | 4.489089 | 2.524937 | 1.500804 | 0.8269388 | 9.341768 | 1.058762
|  | 35x35x1.6 SHS | 1.6485 | 0.2589593 | 157.0878 | 6.365865 | 0.3575871 | 0.2790179 | 0.1417234 | 23.68102 | 2.524937 | 1.500804 | 0.8269388 | 28.5337 | 3.99397 | 14.45051 | 2.524937 | 1.500804 | 0.8269388 | 19.30319 | 2.701941 | 3.552153 | 2.524937 | 1.500804 | 0.8269388 | 8.404832 | 1.176456
|  | 30x30x2.0 SHS | 1.727 | 0.2136991 | 123.7401 | 8.081456 | 0.3575871 | 0.2790179 | 0.1417234 | 30.06302 | 2.524937 | 1.500804 | 0.8269388 | 34.9157 | 3.940919 | 18.34491 | 2.524937 | 1.500804 | 0.8269388 | 23.19758 | 2.618301 | 4.509453 | 2.524937 | 1.500804 | 0.8269388 | 9.362131 | 1.0567
|  | 30x30x1.6 SHS | 1.413 | 0.2189593 | 154.9606 | 6.453254 | 0.3575871 | 0.2790179 | 0.1417234 | 24.00611 | 2.524937 | 1.500804 | 0.8269388 | 28.85879 | 3.99066 | 14.64889 | 2.524937 | 1.500804 | 0.8269388 | 19.50157 | 2.696722 | 3.600916 | 2.524937 | 1.500804 | 0.8269388 | 8.453595 | 1.168983
|  | 25x25x3.0 SHS | 1.9625 | 0.1605487 | 81.80824 | 12.22371 | 0.3575871 | 0.2790179 | 0.1417234 | 45.47219 | 2.524937 | 1.500804 | 0.8269388 | 50.32487 | 3.870538 | 27.74782 | 2.524937 | 1.500804 | 0.8269388 | 32.6005 | 2.507338 | 6.820829 | 2.524937 | 1.500804 | 0.8269388 | 11.67351 | 0.8978215
|  | 25x25x2.5 SHS | 1.6485 | 0.1671239 | 101.3794 | 9.86394 | 0.3575871 | 0.2790179 | 0.1417234 | 36.69386 | 2.524937 | 1.500804 | 0.8269388 | 41.54654 | 3.903917 | 22.39114 | 2.524937 | 1.500804 | 0.8269388 | 27.24382 | 2.559964 | 5.504078 | 2.524937 | 1.500804 | 0.8269388 | 10.35676 | 0.973172
|  | 25x25x2.0 SHS | 1.413 | 0.1736991 | 122.9293 | 8.134757 | 0.3575871 | 0.2790179 | 0.1417234 | 30.26129 | 2.524937 | 1.500804 | 0.8269388 | 35.11397 | 3.939598 | 18.4659 | 2.524937 | 1.500804 | 0.8269388 | 23.31858 | 2.616218 | 4.539194 | 2.524937 | 1.500804 | 0.8269388 | 9.391873 | 1.053717
|  | 25x25x1.6 SHS | 1.1775 | 0.1789593 | 151.9824 | 6.579709 | 0.3575871 | 0.2790179 | 0.1417234 | 24.47652 | 2.524937 | 1.500804 | 0.8269388 | 29.3292 | 3.986008 | 14.93594 | 2.524937 | 1.500804 | 0.8269388 | 19.78862 | 2.689388 | 3.671477 | 2.524937 | 1.500804 | 0.8269388 | 8.524156 | 1.158482
|  | 20x20x1.6 SHS | 0.942 | 0.1389593 | 147.5152 | 6.778964 | 0.3575871 | 0.2790179 | 0.1417234 | 25.21775 | 2.524937 | 1.500804 | 0.8269388 | 30.07042 | 3.978995 | 15.38825 | 2.524937 | 1.500804 | 0.8269388 | 20.24093 | 2.678331 | 3.782662 | 2.524937 | 1.500804 | 0.8269388 | 8.635341 | 1.14265

## Timber_Weatherboard
Surfaced timber
Sub-category description: | Based on softwood timber used for weatherboards. Includes finger jointed, thermally modified timber, treated, untreated, surfaced, and sawn products.
Qualitative assessment: | Australian EPD Data taken from Timberlink and FWPA industry average EPD which covers over 40% of sawn softwood in Australia. Multiple saw mills across Australia represented. NZ sawmill included as known to export to Australia. European EPD weatherboard product included. No representation from Asian timber products. Average EF compares well to other published sources. Weighted average possible.
Geographical rating | Tier 2
EF source data rating | Tier 1 | [6 empty] | Additional
Market coverage rating | Tier 2
TOTAL | Tier 2 | [12 empty] | Upfront carbon emissions (kg CO2e/quantity | Upfront carbon emissions (kg CO2e/kg) | Upfront carbon storage (kg CO2e/quantity | Upfront carbon storage (kg CO2e/kg)
[9 empty] | Import | 19.74% | Softwood domestic | 3800 | Import average | 214.25 | 0.5075493 | 704.0589 | 1.659167
Notes: | The NABERS rating tool will only include carbon storage where a material will be expected to last more than 20 years within the building and where it has been sourced from a sustainable forest. | [7 empty] | Local | 80.26% | Import | 750 | Australian average | 190.1373 | 0.3495174 | 883.101 | 1.626327
[12 empty] | 19.74% | Weighted average | 194.8964 | 0.3807079 | 847.7637 | 1.632808
Data sources and statistics: | [8 empty] | REF:
|  |  | Upfront carbon emissions |  | Upfront carbon storage |  |  |  | Australian forest and wood products statistics - DAFF (agriculture.gov.au)
| Surfaced timber | Declared unit | Upfront carbon emissions (kg CO2e/quantity | Upfront carbon emissions (kg CO2e/kg) | Upfront carbon storage (kg CO2e/quantity | Upfront carbon storage (kg CO2e/kg) | Density |  | Figure 6
|  | Quantity | m³ | kg | m³ | kg
|  | Max | 332.1057 | 0.6904762 | 888.9467 | 1.613333 | 480.9806
|  | Min | 31.573 | 0.07016222 | -717 | -1.593333 | 450
|  | Average (weighted) | 194.8964 | 0.3807079 | 847.7637 | 1.632808 | 511.9315
|  | Average | 190.9871 | 0.3771677 | 754.0946 | 1.455476 | 506.372
List
| Softwood (Radiata pine), surfaced, kiln-dried, H2 LOSP treated, [majority from sustainable forest management practices] (FWPA) | m³ | 182.6632 | 0.3315121 | 888.9467 | 1.613333 | 551
| Softwood (Radiata pine), surfaced, kiln-dried, H3 copper azole treated, [majority from sustainable forest management practices] (FWPA) | m³ | 185.7832 | 0.3371745 | 888.9467 | 1.613333 | 551
| Maximum variaton, Softwood (Radiata pine),surfaced, dressed, kiln-dried, LOSP azole+permethrin), e.g. framing [majority from sustainable forest management practices] (FWPA) | m³ | 332.1057 | 0.6027326 | 888.9467 | 1.613333 | 551
| Softwood (Radiata pine), surfaced, kiln-dried, untreated [majority from sustainable forest management practices] (FWPA) | m³ | 170.9467 | 0.310248 | 888.9467 | 1.613333 | 551
| Softwood, , Min variaton, Softwood (Radiata pine),surfaced, dressed, kiln-dried, LOSP azole+permethrin), e.g. framing [majority from sustainable forest management practices] (FWPA) (FWPA) (Australia) | m³ | 112.7267 | 0.2045856 | 888.9467 | 1.613333 | 551
| Softwood (Radiata pine), surfaced, kiln-dried, untreated, [from sustainable forest management practices] (Timberlink, Australia) | m³ | 154.3433 | 0.3137058 | 865.3333 | 1.758808 | 492
| Softwood (Radiata pine), surfaced, kiln-dried, H3, treated, eg outdoor use, not in contact with ground, non structural [from sustainable forest management practices] (Timberlink, Australia) | m³ | 160.3434 | 0.3036807 | 865.3333 | 1.638889 | 528
| Softwood (Radiata pine), surfaced, kiln-dried, H2F treated, eg framing [from sustainable forest management practices] (Timberlink, Australia) | m³ | 184.3519 | 0.350479 | 854.3333 | 1.624208 | 526
| Softwood (Radiata pine), surfaced, kiln-dried, H3 Copper+DDAX treated, [majority from sustainable forest management practices] (FWPA) | m³ | 188.3997 | 0.3419232 | 888.9467 | 1.613333 | 551
| Softwood (Radiata pine), surfaced, kiln-dried, H4 CCA treated, e.g. framing [majority from sustainable forest management practices] (FWPA) | m³ | 195.7037 | 0.3551791 | 888.9467 | 1.613333 | 551
| Softwood (Radiata pine), surfaced, kiln-dried, H4 Copper Azole treated, e.g. framing [majority from sustainable forest management practices] (FWPA) | m³ | 189.8088 | 0.3444805 | 888.9467 | 1.613333 | 551
| Softwood (Radiata pine), surfaced, kiln-dried, H3 LOSP treated, e.g. framing [majority from sustainable forest management practices] (FWPA) | m³ | 230.3897 | 0.4181301 | 888.9467 | 1.613333 | 551
| sawn softwood (Abodo Wood Ltd) (New Zealand) | m³ | 224 | 0.5333333 | 716.1 | 1.705 | 420
| Thermally Modified Timber, surfaced softwood (Abodo Wood Ltd) (New Zealand) | m³ | 243 | 0.5785714 | 716.1 | 1.705 | 420
| Softwood (Radiata pine), surfaced, kiln-dried, H3 CCA treated, [majority from sustainable forest management practices] (FWPA) | m³ | 261.6299 | 0.4748273 | 888.9467 | 1.613333 | 551
| Thermally Modified Timber, Finger-Jointed softwood (Abodo Wood Ltd) (New Zealand) | m³ | 290 | 0.6904762 | 716.1 | 1.705 | 420
| Planed and painted softwood product (Latvia Timber International) (Europe) | m³ | 100 | 0.2278164 | 667.9356 | 1.521667 | 438.95
| Surfaced, , KVH structural timber - finger jointed (Stora Enso) (Czech Republic) | m³ | 31.573 | 0.07016222 | -717 | -1.593333 | 450

## Timber_hardwood
Sawn hardwood
Sub-category description: | Hardwood timber. Includes treated, untreated, dressed, and sawn products.
Description | Australian representative as it is a sector EPDs (FWPA) which covers approx. 27% of Aus production of Hardwood (exc cypress). Australian cypress production EPD covers 64% of total sawn cypress logs harvested in Australia. Some domestic hardwood not covered. By volume the majority of Australia's hardwood imports are coming from Brazil, Indonesia, Malaysia, China and the USA. No need for weighted average <10% of market - assuming most hardwood by weight is in structural rough-sawn beams etc. Average EF compares well to other EF
Geographical rating | Tier 1
EF source data rating | Tier 1
Market coverage rating | Tier 2
TOTAL | Tier 2
Notes: | The NABERS rating tool will only include carbon storage where a material will be expected to last more than 20 years within the building and where it has been sourced from a sustainable forest.
Data sources and statistics:
|  |  | Upfront carbon emissions |  | Upfront carbon storage
| Sawn hardwood | Declared unit | Upfront carbon emissions (kg CO2e/quantity | Upfront carbon emissions (kg CO2e/kg) | Upfront carbon storage (kg CO2e/quantity | Upfront carbon storage (kg CO2e/kg) | Density
|  | Quantity | m³ | kg | m³ | kg
|  | Max | 562.5038 | 0.7653113 | 1212.75 | 1.65 | 735
|  | Min | 104.26 | 0.1256145 | 1041.92 | 1.283333 | 830
|  | Average | 346.88262 | 0.4660713 | 1165.552 | 1.542821 | 744.2694
List
| Hardwood, rough sawn, kiln-dried H3 ACQ, Australia | m³ | 349.271 | 0.4751986 | 1212.75 | 1.65 | 735
| Hardwood, rough sawn, kiln-dried H3 copper, Australia | m³ | 353.3217 | 0.4807098 | 1212.75 | 1.65 | 735
| Hardwood, rough sawn, kiln-dried H1, FWPA, Australia | m³ | 332.55243 | 0.4524523 | 1212.75 | 1.65 | 735
| Hardwood, rough-sawn, kiln-dried hardwood, Wood solutions, FWPA, Australia | m³ | 321.75 | 0.4377551 | 1212.75 | 1.65 | 735
| Hardwood, dressed, kiln-dried H3 ACQ, Australia | m³ | 507.271 | 0.6901646 | 1212.75 | 1.65 | 735
| Hardwood, dressed, kiln-dried H1, Australia | m³ | 490.55243 | 0.6674183 | 1212.75 | 1.65 | 735
| Hardwood, dressed, kiln-dried hardwood, Wood solutions, FWPA, Australia | m³ | 479.75 | 0.6527211 | 1212.75 | 1.65 | 735
| Hardwood, dressed, kiln-dried H3 copper, Australia | m³ | 501.3217 | 0.6820703 | 1212.75 | 1.65 | 735
| Max variation, hardwood, dressed, kiln-dried H3 ACQ FWPA, Australia | m³ | 562.5038 | 0.7653113 | 1212.75 | 1.65 | 735
| Hardwood, rough-sawn, green hardwood, Wood solutions, FWPA, Australia | m³ | 192.92 | 0.2511979 | 1041.92 | 1.356667 | 768
| Hardwood, , Min variation, hardwood, white cypress, roughsawn green (FWPA) (Australia) | m³ | 104.26 | 0.1256145 | 1065.167 | 1.283333 | 830
| White Cypress, rough-sawn, green, FWPA | m³ | 130 | 0.1566265 | 1065.167 | 1.283333 | 830
| White Cypress, dressed, green, FWPA | m³ | 184 | 0.2216867 | 1065.167 | 1.283333 | 830

## Timber_softwood
Sawn softwood
Sub-category description: | Softwood timber. Most common species radiata pine. Includes treated, untreated, surfaced, and sawn products.
Qualitative assessment: | Australian EPD Data taken from Timberlink and FWPA industry average EPD which covers over 40% of sawn softwood in Australia. Multiple saw mills across Australia represented. NZ sawmill included as known to export to Australia. No representation from Asian timber products. Average EF compares well to other published sources. Weighted average possible.
Geographical rating | Tier 2
EF source data rating | Tier 1 | [8 empty] | Additional
Market coverage rating | Tier 2
TOTAL | Tier 2 | [14 empty] | Upfront carbon emissions (kg CO2e/quantity | Upfront carbon emissions (kg CO2e/kg) | Upfront carbon storage (kg CO2e/quantity | Upfront carbon storage (kg CO2e/kg)
[11 empty] | Import | 16.48% | Softwood domestic | 3800 | Import average | 233.5 | 0.5559524 | 716.1 | 1.705
Notes: | The NABERS rating tool will only include carbon storage where a material will be expected to last more than 20 years within the building and where it has been sourced from a sustainable forest. | [9 empty] | Local | 83.52% | Import | 750 | Australian average | 179.1707 | 0.328134 | 885.0495 | 1.621995
[14 empty] | 16.48% | Weighted average | 188.126 | 0.3656865 | 857.2007 | 1.635678
Data sources and statistics: | [10 empty] | REF:
|  |  | Upfront carbon emissions |  | Upfront carbon storage | [5 empty] | Australian forest and wood products statistics - DAFF (agriculture.gov.au)
| Sawn softwood | Declared unit | Upfront carbon emissions (kg CO2e/quantity | Upfront carbon emissions (kg CO2e/kg) | Upfront carbon storage (kg CO2e/quantity | Upfront carbon storage (kg CO2e/kg) | Density |  |  |  | Figure 6
|  | Quantity | m³ | kg | m³ | kg
|  | Max | 332.1057 | 0.6027326 | 888.9467 | 1.613333 | 551 | 551 | 909.15 | 1.65
|  | Min | 112.7267 | 0.2045856 | 716.1 | 1.613333 | 551 | 443.8636 | 909.15 | 1.65
|  | Average (weighted) | 188.126 | 0.3656865 | 857.2007 | 1.635678 | 514.4462 | 524.0646 | 848.8362 | 1.65
|  | Average | 187.1299 | 0.3544606 | 869.5133 | 1.629935 | 527.9285 |  | 871.082 | 1.65
List
| Softwood (Radiata pine), roughsawn, kiln-dried, H3 Copper Azole treated, e.g. framing [majority from sustainable forest management practices] (FWPA) | m³ | 139.7832 | 0.25369 | 888.9467 | 1.613333 | 551
| Softwood (Radiata pine), roughsawn, kiln-dried, untreated, e.g. framing [majority from sustainable forest management practices] (FWPA) | m³ | 124.9467 | 0.2267635 | 888.9467 | 1.613333 | 551
| Softwood (Radiata pine), roughsawn, kiln-dried, H3 Copper+DDAX treated, e.g. framing [majority from sustainable forest management practices] (FWPA) | m³ | 142.3997 | 0.2584386 | 888.9467 | 1.613333 | 551
| Softwood (Radiata pine), roughsawn, kiln-dried, H4 CCA treated, e.g. framing [majority from sustainable forest management practices] (FWPA) | m³ | 149.7037 | 0.2716945 | 888.9467 | 1.613333 | 551
| Softwood (Radiata pine), roughsawn, kiln-dried, H4 Copper Azole treated, e.g. framing [majority from sustainable forest management practices] (FWPA) | m³ | 143.8088 | 0.2609959 | 888.9467 | 1.613333 | 551
| Softwood (Radiata pine), roughsawn, kiln-dried, H3 LOSP treated, e.g. framing [majority from sustainable forest management practices] (FWPA) | m³ | 184.3897 | 0.3346455 | 888.9467 | 1.613333 | 551
| Softwood (Radiata pine), roughsawn, kiln-dried, H3 CCA treated, e.g. framing [majority from sustainable forest management practices] (FWPA) | m³ | 215.6299 | 0.3913428 | 888.9467 | 1.613333 | 551
| Softwood (Radiata pine), surfaced, kiln-dried, H2 LOSP treated, [majority from sustainable forest management practices] (FWPA) | m³ | 182.6632 | 0.3315121 | 888.9467 | 1.613333 | 551
| Softwood (Radiata pine), surfaced, kiln-dried, H3 copper azole treated, [majority from sustainable forest management practices] (FWPA) | m³ | 185.7832 | 0.3371745 | 888.9467 | 1.613333 | 551
| Maximum variaton, Softwood (Radiata pine),surfaced, dressed, kiln-dried, LOSP azole+permethrin), e.g. framing [majority from sustainable forest management practices] (FWPA) | m³ | 332.1057 | 0.6027326 | 888.9467 | 1.613333 | 551
| Softwood (Radiata pine), surfaced, kiln-dried, untreated [majority from sustainable forest management practices] (FWPA) | m³ | 170.9467 | 0.310248 | 888.9467 | 1.613333 | 551
| Softwood, , Min variaton, Softwood (Radiata pine),surfaced, dressed, kiln-dried, LOSP azole+permethrin), e.g. framing [majority from sustainable forest management practices] (FWPA) (FWPA) (Australia) | m³ | 112.7267 | 0.2045856 | 888.9467 | 1.613333 | 551
| Softwood (Radiata pine), surfaced, kiln-dried, untreated, [from sustainable forest management practices] (Timberlink, Australia) | m³ | 154.3433 | 0.3137058 | 865.3333 | 1.758808 | 492
| Softwood (Radiata pine), surfaced, kiln-dried, H3, treated, eg outdoor use, not in contact with ground, non structural [from sustainable forest management practices] (Timberlink, Australia) | m³ | 160.3434 | 0.3036807 | 865.3333 | 1.638889 | 528
| Softwood (Radiata pine), surfaced, kiln-dried, H2F treated, eg framing [from sustainable forest management practices] (Timberlink, Australia) | m³ | 184.3519 | 0.350479 | 854.3333 | 1.624208 | 526
| Softwood (Radiata pine), surfaced, kiln-dried, H3 Copper+DDAX treated, [majority from sustainable forest management practices] (FWPA) | m³ | 188.3997 | 0.3419232 | 888.9467 | 1.613333 | 551
| Softwood (Radiata pine), surfaced, kiln-dried, H4 CCA treated, e.g. framing [majority from sustainable forest management practices] (FWPA) | m³ | 195.7037 | 0.3551791 | 888.9467 | 1.613333 | 551
| Softwood (Radiata pine), surfaced, kiln-dried, H4 Copper Azole treated, e.g. framing [majority from sustainable forest management practices] (FWPA) | m³ | 189.8088 | 0.3444805 | 888.9467 | 1.613333 | 551
| Softwood (Radiata pine), surfaced, kiln-dried, H3 LOSP treated, e.g. framing [majority from sustainable forest management practices] (FWPA) | m³ | 230.3897 | 0.4181301 | 888.9467 | 1.613333 | 551
| sawn softwood (Abodo Wood Ltd) (New Zealand) | m³ | 224 | 0.5333333 | 716.1 | 1.705 | 420
| Thermally Modified Timber, surfaced softwood (Abodo Wood Ltd) (New Zealand) | m³ | 243 | 0.5785714 | 716.1 | 1.705 | 420
| Softwood (Radiata pine), surfaced, kiln-dried, H3 CCA treated, [majority from sustainable forest management practices] (FWPA) | m³ | 261.6299 | 0.4748273 | 888.9467 | 1.613333 | 551

## Vinyl_flooring
Vinyl flooring
Sub-category description: | Vinyl flooring.
Qualitative assessment: | No Australasian EPDs. 5 International EPDs 4 from China. Unknown how large or diverse products on market are. Reasonable number of products. Main supplier believed to be China.
Geographical rating | Tier 3
EF source data rating | Tier 1
Market coverage rating | Tier 3
TOTAL | Tier 3
Notes:
Data sources and statistics:
|  |  | Upfront carbon emissions |  | Upfront carbon storage
| Vinyl flooring | Declared unit | Upfront carbon emissions (kg CO2e/quantity | Upfront carbon emissions (kg CO2e/kg) | Upfront carbon storage (kg CO2e/quantity | Upfront carbon storage (kg CO2e/kg)
|  | Quantity | m² | kg | m² | kg
|  | Max | 34.386 | 7.851852 | 0 | 0
|  | Min | 5.62665 | 0.867981 | 0 | 0
|  | Average | 15.91469 | 3.121718 | 0 | 0
List
| Vinyl Flooring, , VINYL FLOORING (LVT, SPC, WPC) (Changzhou Tooyei New Material Co.,ltd) (China) | m² | 21.0888 | 2.008457 | 0 | 0
| Vinyl Flooring, , VINYL FLOORING (LVT, SPC, WPC) (BIYORK MATERIALS CANADA INC) (China and Canada) | m² | 21.0888 | 2.008457 | 0 | 0
| Vinyl Flooring, , VINYL FLOORING (LVT, SPC, WPC) (REPUBLIC FLOOR GMBH) (China and Europe) | m² | 21.0888 | 2.008457 | 0 | 0
| Vinyl Flooring, , DIOCO REGAL PLUS 70 VINYL FLOOR DIOCO GREENFLOORING VINYL FLOOR (DIOCO GLOBAL TRADING, S.L.) (Global) | m² | 34.386 | 2.296994 | 0 | 0
| Vinyl Flooring, , VINYL FLOORING (LVT, SPC, WPC) (JIANGSU ZHENGYOUNG FLOORING DECORATION MATERIAL CO., LTD.) (China) | m² | 9.1138 | 0.867981 | 0 | 0
| Vinyl Flooring, , Sphera Resilisent Homogeneous Vinyl Floor Covering (Forbo Flooring Systems) (Global) | m² | 6.09253 | 2.100872 | 0 | 0
| Vinyl Flooring, , Step Resilient Heterogeneous Vinyl Floor Covering (Forbo Flooring Systems) (Global) | m² | 5.62665 | 2.046055 | 0 | 0
| Vinyl Flooring, , Mipolam Evo Homogeneous Commercial Flooring (Gerflor) (North America) | m² | 21.2 | 7.851852 | 0 | 0
| Vinyl Flooring, , Mipolam Evo Homogeneous Commercial Flooring (Gerflor) (Europe) | m² | 21.1 | 7.814815 | 0 | 0
| Vinyl Flooring, , Altro Stronghold 30, 3mm (Altro Ltd) (Global) | m² | 8.58 | 2.2 | 0 | 0
| Vinyl Flooring, , Excellence (Zeno Project B.V) (Global) | m² | 11.2 | 2.666667 | 0 | 0
| Vinyl Flooring, , Non-coated slip retardant flooring sheet Accolade Safe, Infinity Safe (Armstrong Flooring Pty Ltd) (Global) | m² | 10.41094 | 3.5900047 | 0 | 0

## Window_doors_generic
Generic windows and doors
Sub-category description: | Represents a generic window or door as named in the material category. Includes key component materials. Square meter rate.
Qualitative assessment:
Geographical rating | Untiered
EF source data rating | Untiered
Market coverage rating | Untiered
Data quality rating: | Untiered
Notes:
[9 empty] | Tier 2 | Tier 2 | Tier 2 | Tier 4 | Tier 2 | Tier 2 | Tier 4
Data sources and statistics: | EPDs have been used to determine typical material masses of different window and door systems. The emission factors are calculated using component parts, therefore no EPDs are listed and uncertainty rating is 'untiered'. Energy and waste associated with the off-site assembly manufacturing process is added. Electrical componentry not included.
|  |  | Upfront carbon emissions |  | Upfront carbon storage |  |  |  | Assembly calculator
| Generic windows and doors | Declared unit | Emissions (kg CO₂e/unit) | Emissions (kg CO₂e/kg) | Storage (kg CO₂e/unit) | Storage (kg CO₂e/kg) | Helper |  | Aluminium extruded uncoated | Aluminium extruded powder coated | Aluminium extruded anodised | Glass (treated or untreated) | Hardwood | Structural framing steel (cold rolled - lightweight) | Stainless steel (general) | Waste (%) - (estimated) | Energy | Area density as recorded in EPD | Reference EPD used for masses only | Notes
| Window - aluminium frame - generic | Unit | m² | kg | m² | kg | Window - aluminium frame - generic | Unit | kg/m² | kg/m² | kg/m² | kg/m² | kg/m² | kg/m² | kg/m² |  | kWh/m² | kg/m²
|  | Max in category EF | 254.688 | 11.07339 | 0 | 0 | Window - aluminium frame - generic | Max in category EF | 6.762 | 0.32361 | 0.02898 | 15.19035 |  |  | 0.11592 | 5% | 2.242086 | 23 | https://epd-australasia.com/wp-content/uploads/2023/06/SP07452-APL-Window-Solutions_vNov23.pdf | Assumed energy 0.1 kWh/kg (estimated energy use) at 0.92 kg CO₂e/kWh(NGA 2024 factors, national market based value)
|  | Min in category EF | 46.73048 | 2.03176 |  |  | Window - aluminium frame - generic | Min in category EF
|  | Average EF | 159.2853 | 6.925449 | 0 | 0 | Window - aluminium frame - generic | Average EF
| Door - timber with glazing - generic | Unit | m² | kg | m² | kg | Door - timber with glazing - generic | Unit | kg/m² | kg/m² | kg/m² | kg/m² | kg/m² | kg/m² | kg/m² |  | kWh/m² | kg/m²
|  | Max in category EF | 78.43417 | 1.850187 | 29.3046 | 0.6912675 | Door - timber with glazing - generic | Max in category EF | 0 | 0 | 0 | 22.34088 | 16.91463 | 1.059814 |  | 5% | 4.23311 | 42.39257 | https://api.environdec.com/api/v1/EPDLibrary/Files/df481903-a021-4a5b-9548-ec60342d769b/Data | Assumed energy 0.1 kWh/kg (estimated energy use) at 0.92 kg CO₂e/kWh(NGA 2024 factors, national market based value)
|  | Min in category EF | 34.96237 | 0.8247288 |  |  | Door - timber with glazing - generic | Min in category EF
|  | Average EF | 54.46174 | 1.2847 | 27.40106 | 0.6463647 | Door - timber with glazing - generic | Average EF
| Door - steel with glazing - generic | Unit | m² | kg | m² | kg | Door - steel with glazing - generic | Unit | kg/m² | kg/m² | kg/m² | kg/m² | kg/m² | kg/m² | kg/m² |  | kWh/m² | kg/m²
|  | Max in category EF | 189.9642 | 3.671515 | 0 | 0 | Door - steel with glazing - generic | Max in category EF |  |  |  | 21.042 |  | 28.203 | 1.9845 | 5% | 5.3790975 | 51.74 | https://api.environdec.com/api/v1/EPDLibrary/Files/f5551601-408d-4385-0185-08daab6203a1/Data | Assumed energy 0.1 kWh/kg (estimated energy use) at 0.92 kg CO₂e/kWh(NGA 2024 factors, national market based value)
|  | Min in category EF | 115.8048 | 2.238207 |  |  | Door - steel with glazing - generic | Min in category EF
|  | Average EF | 138.1575 | 2.670226 | 0 | 0 | Door - steel with glazing - generic | Average EF
| Door - fully glazed - minor aluminium frame - generic | Unit | m² | kg | m² | kg | Door - fully glazed - minor aluminium frame - generic | Unit | kg/m² | kg/m² | kg/m² | kg/m² | kg/m² | kg/m² | kg/m² |  | kWh/m² | kg/m²
|  | Max in category EF | 322.2761 | 7.324456 | 0 | 0 | Door - fully glazed - minor aluminium frame - generic | Max in category EF | 6.9 |  |  | 36.75 |  | 1.05 | 0.42 | 5% | 4.7376 | 44 | https://api.environdec.com/api/v1/EPDLibrary/Files/f31919c9-5f2b-42ca-0da2-08dc5e07fd56/Data | Assumed energy 0.1 kWh/kg (estimated energy use) at 0.92 kg CO₂e/kWh(NGA 2024 factors, national market based value)
|  | Min in category EF | 76.3599 | 1.735452 |  |  | Door - fully glazed - minor aluminium frame - generic | Min in category EF
|  | Average EF | 199.3383 | 4.530416 | 0 | 0 | Door - fully glazed - minor aluminium frame - generic | Average EF
| Door - aluminium with glazing - generic | Unit | m² | kg | m² | kg | Door - aluminium with glazing - generic | Unit | kg/m² | kg/m² | kg/m² | kg/m² | kg/m² | kg/m² | kg/m² |  | kWh/m² | kg/m²
|  | Max in category EF | 414.7685 | 14.25321 | 0 | 0 | Door - aluminium with glazing - generic | Max in category EF | 10.847025 | 0.519435 | 0.0458325 | 16.346925 |  |  | 1.2191445 | 5% | 3.04272801 | 29.1 | https://epd-australasia.com/wp-content/uploads/2023/06/SP07452-APL-Window-Solutions_vNov23.pdf | Assumed energy 0.1 kWh/kg (estimated energy use) at 0.92 kg CO₂e/kWh(NGA 2024 factors, national market based value)
|  | Min in category EF | 68.22261 | 2.34442 |  |  | Door - aluminium with glazing - generic | Min in category EF
|  | Average EF | 244.8243 | 8.413205 | 0 | 0 | Door - aluminium with glazing - generic | Average EF
| Window - timber frame - generic | Unit | m² | kg | m² | kg | Window - timber frame - generic | Unit | kg/m² | kg/m² | kg/m² | kg/m² | kg/m² | kg/m² | kg/m² |  | kWh/m² | kg/m²
|  | Max in category EF | 326.6337 | 10.85162 | 6.406413 | 0.212837625 | Window - timber frame - generic | Max in category EF | 7.869645 | 0.670026 | 0.031605 | 16.845465 | 3.697785 |  | 0.8059275 | 5% | 3.141648 | 30.1 | https://epd-australasia.com/wp-content/uploads/2023/06/SP07452-APL-Window-Solutions_vNov23.pdf | Assumed energy 0.1 kWh/kg (estimated energy use) at 0.92 kg CO₂e/kWh(NGA 2024 factors, national market based value)
|  | Min in category EF | 57.94472 | 1.925074 |  |  | Window - timber frame - generic | Min in category EF
|  | Average EF | 194.2697 | 6.454144 | 5.990269 | 0.199012275 | Window - timber frame - generic | Average EF
| Door - timber solid - generic | Unit | m² | kg | m² | kg | Door - timber solid - generic | Unit | kg/m² | kg/m² | kg/m² | kg/m² | kg/m² | kg/m² | kg/m² |  | kWh/m² | kg/m²
|  | Max in category EF | 117.2631 | 1.89134 | 73.536309 | 1.1860695 | Door - timber solid - generic | Max in category EF |  |  |  |  | 42.4452 | 17.7723 |  | 5% | 6.3228375 | 62 | https://api.environdec.com/api/v1/EPDLibrary/Files/df481903-a021-4a5b-9548-ec60342d769b/Data | Assumed energy 0.1 kWh/kg (estimated energy use) at 0.92 kg CO₂e/kWh(NGA 2024 factors, national market based value)
|  | Min in category EF | 62.28036 | 1.004522 |  |  | Door - timber solid - generic | Min in category EF
|  | Average EF | 82.81363 | 1.335704 | 68.75959 | 1.109026 | Door - timber solid - generic | Average EF
| Door - steel solid - generic | Unit | m² | kg | m² | kg | Door - steel solid - generic | Unit | kg/m² | kg/m² | kg/m² | kg/m² | kg/m² | kg/m² | kg/m² |  | kWh/m² | kg/m²
|  | Max in category EF | 398.5834 | 4.067177625 | 0 | 0 | Door - steel solid - generic | Max in category EF | [5 empty] | 91.581 |  | 5% | 9.616005 | 98 | https://api.environdec.com/api/v1/EPDLibrary/Files/52635996-871c-4748-8604-52b562e4b2d0/Data | Assumed energy 0.1 kWh/kg (estimated energy use) at 0.92 kg CO₂e/kWh(NGA 2024 factors, national market based value)
|  | Min in category EF | 270.9552 | 2.764849 |  |  | Door - steel solid - generic | Min in category EF
|  | Average EF | 298.5752 | 3.046686 | 0 | 0 | Door - steel solid - generic | Average EF
| Revolving door - glass, aluminium, steel - generic | Unit | m² | kg | m² | kg | Revolving door - glass, aluminium, steel - generic | Unit | kg/m² | kg/m² | kg/m² | kg/m² | kg/m² | kg/m² | kg/m² |  | kWh/m² | kg/m²
|  | Max in category EF | 1672.259 | 10.19627 | 28.11342 | 0.1714161 | Revolving door - glass, aluminium, steel - generic | Max in category EF | 41.13169 |  |  | 55.8709 | 16.22708 | 40.17077 | 4.282793 | 5% | 16.55674 | 164.0069 | https://www.assaabloyentrance.com/master-blueprint/market-documents/topics/sustainability/new-epd/automatic-doors/rd/assa-abloy-rd700-revolving-door.pdf | Assumed energy 0.1 kWh/kg (estimated energy use) at 0.92 kg CO₂e/kWh(NGA 2024 factors, national market based value)
|  | Min in category EF | 360.3715 | 2.197295 |  |  | Revolving door - glass, aluminium, steel - generic | Min in category EF
|  | Average EF | 1014.875 | 6.188005 | 26.28725 | 0.1602814 | Revolving door - glass, aluminium, steel - generic | Average EF